## Pd data with new data
method | theoretical_loading | actual_loading | differenceML | MetalLoading | SupportSA | SupArea-loading | support | support_source | operation_on_support | SupportCalcTemp | SupportCalcTime | precursor | solvent | solventpH | pHadjustment | PZC | differencepH | CalcTime | CalcTemp | ReducSolvent | ReducTime | ReducTemp | Determination | COchemisorptionconstant | H2chemisorptionconstant | given_dispersion | stddev | EstimatedDispersion | dispersion | EstimatedSize | All_SizeChem_with_estimation | size_chem | stddev2 | size_xrd | stddev3 | size_tem | stddev4 | EstimatedSizePlusTEM | size | reaction | year | author | country | title | journal | link | NOTES | Support PZC Reference
Incipient wetness impregnation |  |  |  | 4 | 223.81 |  | gamma-Al2O3 |  |  | 773 | 4 | PdCl2 | aqueous hydrochloric acid |  | No | 8.5 |  | 4 | 673 |  | 2 | 623 | [6 empty] | 20.65 | [17 empty] | EXPERIMENT DATA
Incipient wetness impregnation |  |  |  | 4 | 27.66 |  | MgO |  |  | 973 | 5 | Pd(NO3)2 | water |  | No | 10 |  | 4 | 723 |  | 1 | 573 | [6 empty] | 15.54 | [17 empty] | EXPERIMENT DATA
Incipient wetness impregnation |  |  |  | 4 | 331 |  | SiO2 |  |  | 793 | 5 | Pd(NO3)2 | water |  | No | 3 |  | 4 | 673 |  | 1 | 593 | [6 empty] | 14.41 | [17 empty] | EXPERIMENT DATA
Wet Impregnation | 1 | 0.9 | 0.1 | 1 | 134 | 13400 | MgAl2O4 | Al(NO3)3.9H2O and Mg(NO3)2.6H2O, from Aladdin, synthesized via sol-gel combustion method | ND | 1123 | 5 | Pd(NO3)2 | water |  | No |  |  | 3 | 823 | H2 | 2 | 573 | CO Chemisorption |  |  | 28.8 | ND | NA | 28.8 | NA | 39 | 39 | ND | NA | ND | 42 | ND | 39 | 39 | Combustion of methane | 2024 | Li, J. | China | Highly Active and Stable Pd/MgAl2O4 Catalysts for Methane Catalytic Combustion | Advanced Energy and Sustainability Research | Li, J., 2024 | 2024 LITERATURE DATA
Wet Impregnation | 1 | 0.95 | 0.05 | 1 | 106 | 10600 | MgAl2O4 | Al(NO3)3.9H2O and Mg(NO3)2.6H2O, from Aladdin, synthesized via sol-gel combustion method | ND | 1173 | 5 | Pd(NO3)2 | water |  | No |  |  | 3 | 823 | H2 | 2 | 573 | CO Chemisorption |  |  | 23 | ND | NA | 23 | NA | 49 | 49 | ND | NA | ND | 45 | ND | 49 | 49 | Combustion of methane | 2024 | Li, J. | China | Highly Active and Stable Pd/MgAl2O4 Catalysts for Methane Catalytic Combustion | Advanced Energy and Sustainability Research | Li, J., 2024 | 2025 LITERATURE DATA
Wet Impregnation | 1 | 1.02 | -0.02 | 1 | 74 | 7400 | MgAl2O4 | Al(NO3)3.9H2O and Mg(NO3)2.6H2O, from Aladdin, synthesized via sol-gel combustion method | ND | 1273 | 5 | Pd(NO3)2 | water |  | No |  |  | 3 | 823 | H2 | 2 | 573 | CO Chemisorption |  |  | 21.6 | ND | NA | 21.6 | NA | 52 | 52 | ND | NA | ND | 64 | ND | 52 | 52 | Combustion of methane | 2024 | Li, J. | China | Highly Active and Stable Pd/MgAl2O4 Catalysts for Methane Catalytic Combustion | Advanced Energy and Sustainability Research | Li, J., 2024 | 2026 LITERATURE DATA
Wet Impregnation | 1 | 0.97 | 0.03 | 1 | 33 | 3300 | MgAl2O4 | Al(NO3)3.9H2O and Mg(NO3)2.6H2O, from Aladdin, synthesized via sol-gel combustion method | ND | 1373 | 5 | Pd(NO3)2 | water |  | No |  |  | 3 | 823 | H2 | 2 | 573 | CO Chemisorption |  |  | 12.3 | ND | NA | 12.3 | NA | 91 | 91 | ND | NA | ND | 97 | ND | 91 | 91 | Combustion of methane | 2024 | Li, J. | China | Highly Active and Stable Pd/MgAl2O4 Catalysts for Methane Catalytic Combustion | Advanced Energy and Sustainability Research | Li, J., 2024 | 2027 LITERATURE DATA
Deposition-precipitation | 1 |  | 1 | 1 |  |  | gamma-Al2O3 | ND | ND | 873 | 3 | Na2PdCl4 | water |  | No | 8.5 |  |  |  | H2 | 4 | 673 | TEM |  |  | NA | ND | 18.42697 | 18.42697 | NA | NA | NA | ND | NA | ND | 44.5 | ND | 44.5 | 44.5 | Hydrogenation of perfluoro olefin | 2024 | Gao, Y. | China | Effects of MgO doping in Pd/γ-Al2O3 catalysts forthe hydrogenation of perfluoro olefin | Molecular Catalysis | Gao, Y., 2024 | 2028 LITERATURE DATA | gamma-Al2O3 Alfa Aesar
Deposition-precipitation | 1 |  | 1 | 1 |  |  | Al2O3-MgO | Mg(CH3COO)2⋅4H2O and gamma-Al2O3, Mg 2 wt.% | ND | 873 | 3 | Na2PdCl4 | water |  | No |  |  |  |  | H2 | 4 | 673 | TEM |  |  | NA | ND | 21.18863 | 21.18863 | NA | NA | NA | ND | NA | ND | 38.7 | ND | 38.7 | 38.7 | Hydrogenation of perfluoro olefin | 2024 | Gao, Y. | China | Effects of MgO doping in Pd/γ-Al2O3 catalysts forthe hydrogenation of perfluoro olefin | Molecular Catalysis | Gao, Y., 2024 | 2029 LITERATURE DATA
Deposition-precipitation | 1 |  | 1 | 1 |  |  | Al2O3-MgO | Mg(CH3COO)2⋅4H2O and gamma-Al2O3, Mg 4 wt.% | ND | 873 | 3 | Na2PdCl4 | water |  | No |  |  |  |  | H2 | 4 | 673 | TEM |  |  | NA | ND | 21.86667 | 21.86667 | NA | NA | NA | ND | NA | ND | 37.5 | ND | 37.5 | 37.5 | Hydrogenation of perfluoro olefin | 2024 | Gao, Y. | China | Effects of MgO doping in Pd/γ-Al2O3 catalysts forthe hydrogenation of perfluoro olefin | Molecular Catalysis | Gao, Y., 2024 | 2030 LITERATURE DATA
Deposition-precipitation | 10 |  | 10 | 10 |  |  | C | Vlucan XC-72 | ND |  |  | Pd(NO3)2 | water |  | No |  |  |  |  | NaBH4 | 1 | 273 | CO Chemisorption |  |  | 21.4 | ND | NA | 21.4 | 38.31776 | 38.31776 | NA | ND | NA | ND | 22 | ND | 38.31776 | 38.31776 | Dehydrogenation of formic acid | 2024 | Qi, X. | Japan | Potential−Rate Correlations of Supported Palladium Based Catalysts for Aqueous Formic Acid Dehydrogenation | Journal of the American Chemical Society | Qi, X., 2024 | 2031 LITERATURE DATA
Wet Impregnation | 1 |  | 1 | 1 |  |  | SiO2 | Alfa Aesar | treated under H2/N2 and reduced at 800 ◦C |  |  | Pd(NO3)2 | water |  | No |  |  |  |  | H2 | 1 | 623 | CO Chemisorption |  |  | 33.2 | ND | NA | 33.2 | 24.6988 | 24.6988 | NA | ND | NA | ND | 18.3 | ND | 24.6988 | 24.6988 | Oxidation of HCHO | 2024 | Wang, C. | China | The performance and mechanism of HCHO oxidation on Pd/SiO2 catalysts with different Pd particle sizes | Applied Surface Science | Wang, C., 2024 | 2032 LITERATURE DATA
Wet Impregnation | 1 |  | 1 | 1 |  |  | SiO2 | Alfa Aesar | treated under H2/N2 and reduced at 500 ◦C |  |  | Pd(NO3)2 | water |  | No |  |  |  |  | H2 | 1 | 623 | CO Chemisorption |  |  | 18.6 | ND | NA | 18.6 | 44.08602 | 44.08602 | NA | ND | NA | ND | 41.3 | ND | 44.08602 | 44.08602 | Oxidation of HCHO | 2024 | Wang, C. | China | The performance and mechanism of HCHO oxidation on Pd/SiO2 catalysts with different Pd particle sizes | Applied Surface Science | Wang, C., 2024 | 2033 LITERATURE DATA
Incipient wetness impregnation | 1 | 0.91 | 0.09 | 1 | 156 | 15600 | gamma-Al2O3 | from Engelhard-AL-3916P | ND |  |  | PdCl2 |  |  | No | 8.5 | NA | 4 | 773 | H2 |  | 773 | H2 Chemisorption | NA | NA | 71 | ND | NA | 71 | 11.5493 | 11.5493 | NA | ND | NA | ND | NA | ND | 11.5493 | 11.5493 | Hydrogenolysis of methylcyclopentane | 2000 | Gaspar, A.B. | Brazil | Dispersion stability and methylcyclopentane hydrogenolysis in Pd/Al2O3 catalysts | Applied Catalysis A: General | Gaspar, A.B., 2000 | In the paper, reduction cycle was studied. Only results after 1st step of reduction were used. | gamma-Al2O3 Alfa Aesar
Incipient wetness impregnation | 5 | 5.09 | -0.09 | 5 | 156 | 3120 | gamma-Al2O3 | from Engelhard-AL-3916P | ND |  |  | PdCl2 |  |  | No | 8.5 | NA | 4 | 773 | H2 |  | 773 | H2 Chemisorption | NA | NA | 62 | ND | NA | 62 | 13.22581 | 13.22581 | NA | ND | NA | ND | NA | ND | 13.22581 | 13.22581 | Hydrogenolysis of methylcyclopentane | 2000 | Gaspar, A.B. | Brazil | Dispersion stability and methylcyclopentane hydrogenolysis in Pd/Al2O3 catalysts | Applied Catalysis A: General | Gaspar, A.B., 2000 | In the paper, reduction cycle was studied. Only results after 1st step of reduction were used. | gamma-Al2O3 Alfa Aesar
Incipient wetness impregnation | 10 | 9.32 | 0.68 | 10 | 156 | 1560 | gamma-Al2O3 | from Engelhard-AL-3916P | ND |  |  | PdCl2 |  |  | No | 8.5 | NA | 4 | 773 | H2 |  | 773 | H2 Chemisorption | NA | NA | 43 | ND | NA | 43 | 19.06977 | 19.06977 | NA | ND | NA | ND | NA | ND | 19.06977 | 19.06977 | Hydrogenolysis of methylcyclopentane | 2000 | Gaspar, A.B. | Brazil | Dispersion stability and methylcyclopentane hydrogenolysis in Pd/Al2O3 catalysts | Applied Catalysis A: General | Gaspar, A.B., 2000 | In the paper, reduction cycle was studied. Only results after 1st step of reduction were used. | gamma-Al2O3 Alfa Aesar
Incipient wetness impregnation | 15 | 14.52 | 0.48 | 15 | 156 | 1040 | gamma-Al2O3 | from Engelhard-AL-3916P | ND |  |  | PdCl2 |  |  | No | 8.5 | NA | 4 | 773 | H2 |  | 773 | H2 Chemisorption | NA | NA | 17 | ND | NA | 17 | 48.23529 | 48.23529 | NA | ND | NA | ND | NA | ND | 48.23529 | 48.23529 | Hydrogenolysis of methylcyclopentane | 2000 | Gaspar, A.B. | Brazil | Dispersion stability and methylcyclopentane hydrogenolysis in Pd/Al2O3 catalysts | Applied Catalysis A: General | Gaspar, A.B., 2000 | In the paper, reduction cycle was studied. Only results after 1st step of reduction were used. | gamma-Al2O3 Alfa Aesar
Incipient wetness impregnation | 1 | 0.85 | 0.15 | 1 | 156 | 15600 | gamma-Al2O3 | from Engelhard-AL-3916P | ND |  |  | Pd(NO3)2 |  |  | No | 8.5 | NA | 4 | 773 | H2 |  | 773 | H2 Chemisorption | NA | NA | 19 | ND | NA | 19 | 43.15789 | 43.15789 | NA | ND | NA | ND | NA | ND | 43.15789 | 43.15789 | Hydrogenolysis of methylcyclopentane | 2000 | Gaspar, A.B. | Brazil | Dispersion stability and methylcyclopentane hydrogenolysis in Pd/Al2O3 catalysts | Applied Catalysis A: General | Gaspar, A.B., 2000 | In the paper, reduction cycle was studied. Only results after 1st step of reduction were used. | gamma-Al2O3 Alfa Aesar
Wet Impregnation | NA | 2.21 | NA | 2.21 | 136 | 6153.846 | mixed-Al2O3 | SPH569, Rhône Poulenc | ND |  |  | PdCl2 | aqueous hydrochloric acid |  | No | 9.1 | NA | 4 | 773 | H2 | 2 | 573 | H2 Chemisorption | NA | NA | 22 | ND | NA | 22 | 37.27273 | 37.27273 | NA | ND | NA | ND | NA | ND | 37.27273 | 37.27273 | Oxidation of methane | 2000 | Roth, D. | France | Catalytic behaviour of Cl-free and Cl-containing Pd/Al2O3 catalysts in the total oxidation of methane at low temperature | Applied Catalysis A: General | Roth, D., 2000 |  | Linde A α + γ Al2O3
Wet Impregnation | NA | 1.94 | NA | 1.94 | 136 | 7010.309 | mixed-Al2O3 | SPH569, Rhône Poulenc | ND |  |  | Pd(NO3)2 | water |  | No | 9.1 | NA | 4 | 773 | H2 | 2 | 573 | H2 Chemisorption | NA | NA | 9 | ND | NA | 9 | 91.11111 | 91.11111 | NA | ND | NA | ND | NA | ND | 91.11111 | 91.11111 | Oxidation of methane | 2000 | Roth, D. | France | Catalytic behaviour of Cl-free and Cl-containing Pd/Al2O3 catalysts in the total oxidation of methane at low temperature | Applied Catalysis A: General | Roth, D., 2000 |  | Linde A α + γ Al2O3
Wet Impregnation | 0.5 | 0.51 | -0.01 | 0.5 |  | NA | gamma-Al2O3 | from Alfa Aesar | NA |  |  | Pd(acac)2 | toluene |  | No | 8.5 | NA | 4 | 673 | H2 | 2 | 673 | H2 Chemisorption | NA | 0.869 | 79 | ND | NA | 79 | NA | 11 | 11 | ND | NA | ND | NA | ND | 11 | 11 | Reduction of NO with CO | 2000 | Holles, J.H. | USA | Effects of Pd Particle Size and Ceria Loading on NO Reduction with CO | Journal of Catalysis | Holles, J.H., 2000 |  | gamma-Al2O3 Alfa Aesar
Wet Impregnation | 1 | 0.96 | 0.04 | 1 |  | NA | gamma-Al2O3 | from Alfa Aesar | NA |  |  | Pd(acac)2 | toluene |  | No | 8.5 | NA | 4 | 673 | H2 | 2 | 673 | H2 Chemisorption | NA | 0.885 | 59 | ND | NA | 59 | NA | 15 | 15 | ND | NA | ND | NA | ND | 15 | 15 | Reduction of NO with CO | 2000 | Holles, J.H. | USA | Effects of Pd Particle Size and Ceria Loading on NO Reduction with CO | Journal of Catalysis | Holles, J.H., 2000 |  | gamma-Al2O3 Alfa Aesar
Wet Impregnation | 5 | 4.92 | 0.08 | 5 |  | NA | gamma-Al2O3 | from Alfa Aesar | NA |  |  | Pd(acac)2 | toluene |  | No | 8.5 | NA | 4 | 673 | H2 | 2 | 673 | H2 Chemisorption | NA | 0.81 | 18 | ND | NA | 18 | NA | 45 | 45 | ND | NA | ND | NA | ND | 45 | 45 | Reduction of NO with CO | 2000 | Holles, J.H. | USA | Effects of Pd Particle Size and Ceria Loading on NO Reduction with CO | Journal of Catalysis | Holles, J.H., 2000 |  | gamma-Al2O3 Alfa Aesar
Wet Impregnation | 1 | 0.87 | 0.13 | 1 |  | NA | gamma-Al2O3 | from Alfa Aesar | CeOx is promoter | 673 | 4 | Pd(acac)2 | toluene |  | No |  | NA | 4 | 673 | H2 | 2 | 673 | H2 Chemisorption | NA | 1 | 100 | ND | NA | 100 | NA | 10 | 10 | ND | NA | ND | NA | ND | 10 | 10 | Reduction of NO with CO | 2000 | Holles, J.H. | USA | Effects of Pd Particle Size and Ceria Loading on NO Reduction with CO | Journal of Catalysis | Holles, J.H., 2000 | Chemisorption size is given as <10.
Wet Impregnation | 5 | 4.12 | 0.88 | 5 |  | NA | gamma-Al2O3 | from Alfa Aesar | CeOx is promoter | 673 | 4 | Pd(acac)2 | toluene |  | No |  | NA | 4 | 673 | H2 | 2 | 673 | H2 Chemisorption | NA | 0.92 | 46 | ND | NA | 46 | NA | 20 | 20 | ND | NA | ND | NA | ND | 20 | 20 | Reduction of NO with CO | 2000 | Holles, J.H. | USA | Effects of Pd Particle Size and Ceria Loading on NO Reduction with CO | Journal of Catalysis | Holles, J.H., 2000
Wet Impregnation | 10 | 10.2 | -0.2 | 10 |  | NA | gamma-Al2O3 | from Alfa Aesar | CeOx is promoter | 673 | 4 | Pd(acac)2 | toluene |  | No |  | NA | 4 | 673 | H2 | 2 | 673 | H2 Chemisorption | NA | 0.9 | 10 | ND | NA | 10 | NA | 90 | 90 | ND | NA | ND | NA | ND | 90 | 90 | Reduction of NO with CO | 2000 | Holles, J.H. | USA | Effects of Pd Particle Size and Ceria Loading on NO Reduction with CO | Journal of Catalysis | Holles, J.H., 2000
Wet Impregnation | 1 | NA | NA | 1 | 107 | 10700 | Mg-Al hydrotalcite | Al(NO3)3.9H2O and Mg(NO3)2.6H2O, molar ratio of Al: 0.15 | ND |  |  | PdCl2 |  |  | No | 7 | NA |  |  | H2 | 3 | 573 | CO Chemisorption | NA | NA | 43 | ND | NA | 43 | 19.06977 | 19.06977 | NA | ND | NA | ND | NA | ND | 19.06977 | 19.06977 | Hydrogenation of phenol | 2000 | Narayanan, S. | India | Hydrotalcite-supported palladium catalysts Part II. Preparation, characterization of hydrotalcites and palladium hydrotalcites for CO chemisorption and phenol hydrogenation | Applied Catalysis A: General | Narayanan, S., 2000
Wet Impregnation | 1 | NA | NA | 1 | 61 | 6100 | Mg-Al hydrotalcite | Al(NO3)3.9H2O and Mg(NO3)2.6H2O, molar ratio of Al: 0.20 | ND |  |  | PdCl2 |  |  | No | 7 | NA |  |  | H2 | 3 | 573 | CO Chemisorption | NA | NA | 44 | ND | NA | 44 | 18.63636 | 18.63636 | NA | ND | NA | ND | NA | ND | 18.63636 | 18.63636 | Hydrogenation of phenol | 2000 | Narayanan, S. | India | Hydrotalcite-supported palladium catalysts Part II. Preparation, characterization of hydrotalcites and palladium hydrotalcites for CO chemisorption and phenol hydrogenation | Applied Catalysis A: General | Narayanan, S., 2000
Wet Impregnation | 1 | NA | NA | 1 | 47 | 4700 | Mg-Al hydrotalcite | Al(NO3)3.9H2O and Mg(NO3)2.6H2O, molar ratio of Al: 0.25 | ND |  |  | PdCl2 |  |  | No | 7 | NA |  |  | H2 | 3 | 573 | CO Chemisorption | NA | NA | 53 | ND | NA | 53 | 15.4717 | 15.4717 | NA | ND | NA | ND | NA | ND | 15.4717 | 15.4717 | Hydrogenation of phenol | 2000 | Narayanan, S. | India | Hydrotalcite-supported palladium catalysts Part II. Preparation, characterization of hydrotalcites and palladium hydrotalcites for CO chemisorption and phenol hydrogenation | Applied Catalysis A: General | Narayanan, S., 2000
Wet Impregnation | 1 | NA | NA | 1 | 53 | 5300 | Mg-Al hydrotalcite | Al(NO3)3.9H2O and Mg(NO3)2.6H2O, molar ratio of Al: 0.30 | ND |  |  | PdCl2 |  |  | No | 7 | NA |  |  | H2 | 3 | 573 | CO Chemisorption | NA | NA | 58 | ND | NA | 58 | 14.13793 | 14.13793 | NA | ND | NA | ND | NA | ND | 14.13793 | 14.13793 | Hydrogenation of phenol | 2000 | Narayanan, S. | India | Hydrotalcite-supported palladium catalysts Part II. Preparation, characterization of hydrotalcites and palladium hydrotalcites for CO chemisorption and phenol hydrogenation | Applied Catalysis A: General | Narayanan, S., 2000
Wet Impregnation | 1 | NA | NA | 1 | 72 | 7200 | Mg-Al hydrotalcite | Al(NO3)3.9H2O and Mg(NO3)2.6H2O, molar ratio of Al: 0.35 | ND |  |  | PdCl2 |  |  | No | 7 | NA |  |  | H2 | 3 | 573 | CO Chemisorption | NA | NA | 61 | ND | NA | 61 | 13.44262 | 13.44262 | NA | ND | NA | ND | NA | ND | 13.44262 | 13.44262 | Hydrogenation of phenol | 2000 | Narayanan, S. | India | Hydrotalcite-supported palladium catalysts Part II. Preparation, characterization of hydrotalcites and palladium hydrotalcites for CO chemisorption and phenol hydrogenation | Applied Catalysis A: General | Narayanan, S., 2000
Ion-exchange | 1 | NA | NA | 1 | 107 | 10700 | Mg-Al hydrotalcite | Al(NO3)3.9H2O and Mg(NO3)2.6H2O, molar ratio of Al: 0.15 | ND |  |  | PdCl2 |  |  | No | 7 | NA |  |  | H2 | 3 | 573 | CO Chemisorption | NA | NA | 40 | ND | NA | 40 | 20.5 | 20.5 | NA | ND | NA | ND | NA | ND | 20.5 | 20.5 | Hydrogenation of phenol | 2000 | Narayanan, S. | India | Hydrotalcite-supported palladium catalysts Part II. Preparation, characterization of hydrotalcites and palladium hydrotalcites for CO chemisorption and phenol hydrogenation | Applied Catalysis A: General | Narayanan, S., 2000
Ion-exchange | 1 | NA | NA | 1 | 61 | 6100 | Mg-Al hydrotalcite | Al(NO3)3.9H2O and Mg(NO3)2.6H2O, molar ratio of Al: 0.20 | ND |  |  | PdCl2 |  |  | No | 7 | NA |  |  | H2 | 3 | 573 | CO Chemisorption | NA | NA | 38 | ND | NA | 38 | 21.57895 | 21.57895 | NA | ND | NA | ND | NA | ND | 21.57895 | 21.57895 | Hydrogenation of phenol | 2000 | Narayanan, S. | India | Hydrotalcite-supported palladium catalysts Part II. Preparation, characterization of hydrotalcites and palladium hydrotalcites for CO chemisorption and phenol hydrogenation | Applied Catalysis A: General | Narayanan, S., 2000
Ion-exchange | 1 | NA | NA | 1 | 47 | 4700 | Mg-Al hydrotalcite | Al(NO3)3.9H2O and Mg(NO3)2.6H2O, molar ratio of Al: 0.25 | ND |  |  | PdCl2 |  |  | No | 7 | NA |  |  | H2 | 3 | 573 | CO Chemisorption | NA | NA | 47 | ND | NA | 47 | 17.44681 | 17.44681 | NA | ND | NA | ND | NA | ND | 17.44681 | 17.44681 | Hydrogenation of phenol | 2000 | Narayanan, S. | India | Hydrotalcite-supported palladium catalysts Part II. Preparation, characterization of hydrotalcites and palladium hydrotalcites for CO chemisorption and phenol hydrogenation | Applied Catalysis A: General | Narayanan, S., 2000
Ion-exchange | 1 | NA | NA | 1 | 53 | 5300 | Mg-Al hydrotalcite | Al(NO3)3.9H2O and Mg(NO3)2.6H2O, molar ratio of Al: 0.30 | ND |  |  | PdCl2 |  |  | No | 7 | NA |  |  | H2 | 3 | 573 | CO Chemisorption | NA | NA | 52 | ND | NA | 52 | 15.76923 | 15.76923 | NA | ND | NA | ND | NA | ND | 15.76923 | 15.76923 | Hydrogenation of phenol | 2000 | Narayanan, S. | India | Hydrotalcite-supported palladium catalysts Part II. Preparation, characterization of hydrotalcites and palladium hydrotalcites for CO chemisorption and phenol hydrogenation | Applied Catalysis A: General | Narayanan, S., 2000
Ion-exchange | 1 | NA | NA | 1 | 72 | 7200 | Mg-Al hydrotalcite | Al(NO3)3.9H2O and Mg(NO3)2.6H2O, molar ratio of Al: 0.35 | ND |  |  | PdCl2 |  |  | No | 7 | NA |  |  | H2 | 3 | 573 | CO Chemisorption | NA | NA | 59 | ND | NA | 59 | 13.89831 | 13.89831 | NA | ND | NA | ND | NA | ND | 13.89831 | 13.89831 | Hydrogenation of phenol | 2000 | Narayanan, S. | India | Hydrotalcite-supported palladium catalysts Part II. Preparation, characterization of hydrotalcites and palladium hydrotalcites for CO chemisorption and phenol hydrogenation | Applied Catalysis A: General | Narayanan, S., 2000
Wet Impregnation | 1 | NA | NA | 1 | 190 | 19000 | Mg-Al hydrotalcite | Al(NO3)3.9H2O and Mg(NO3)2.6H2O, molar ratio of Al: 0.15 | ND | 723 | 18 | Pd(NH3)4Cl2 | water |  | No | 7 | NA |  |  | H2 | 3 | 573 | CO Chemisorption | NA | NA | 29 | ND | NA | 29 | 28.27586 | 28.27586 | NA | ND | NA | ND | NA | ND | 28.27586 | 28.27586 | Hydrogenation of phenol | 2000 | Narayanan, S. | India | Hydrotalcite-supported palladium catalysts Part II. Preparation, characterization of hydrotalcites and palladium hydrotalcites for CO chemisorption and phenol hydrogenation | Applied Catalysis A: General | Narayanan, S., 2000
Wet Impregnation | 1 | NA | NA | 1 |  | NA | Mg-Al hydrotalcite | Al(NO3)3.9H2O and Mg(NO3)2.6H2O, molar ratio of Al: 0.20 | ND | 723 | 18 | Pd(NH3)4Cl2 | water |  | No | 7 | NA |  |  | H2 | 3 | 573 | CO Chemisorption | NA | NA | 10 | ND | NA | 10 | 82 | 82 | NA | ND | NA | ND | NA | ND | 82 | 82 | Hydrogenation of phenol | 2000 | Narayanan, S. | India | Hydrotalcite-supported palladium catalysts Part II. Preparation, characterization of hydrotalcites and palladium hydrotalcites for CO chemisorption and phenol hydrogenation | Applied Catalysis A: General | Narayanan, S., 2000
Wet Impregnation | 1 | NA | NA | 1 | 210 | 21000 | Mg-Al hydrotalcite | Al(NO3)3.9H2O and Mg(NO3)2.6H2O, molar ratio of Al: 0.25 | ND | 723 | 18 | Pd(NH3)4Cl2 | water |  | No | 7 | NA |  |  | H2 | 3 | 573 | CO Chemisorption | NA | NA | 12 | ND | NA | 12 | 68.33333 | 68.33333 | NA | ND | NA | ND | NA | ND | 68.33333 | 68.33333 | Hydrogenation of phenol | 2000 | Narayanan, S. | India | Hydrotalcite-supported palladium catalysts Part II. Preparation, characterization of hydrotalcites and palladium hydrotalcites for CO chemisorption and phenol hydrogenation | Applied Catalysis A: General | Narayanan, S., 2000
Wet Impregnation | 1 | NA | NA | 1 | 220 | 22000 | Mg-Al hydrotalcite | Al(NO3)3.9H2O and Mg(NO3)2.6H2O, molar ratio of Al: 0.30 | ND | 723 | 18 | Pd(NH3)4Cl2 | water |  | No | 7 | NA |  |  | H2 | 3 | 573 | CO Chemisorption | NA | NA | 14 | ND | NA | 14 | 58.57143 | 58.57143 | NA | ND | NA | ND | NA | ND | 58.57143 | 58.57143 | Hydrogenation of phenol | 2000 | Narayanan, S. | India | Hydrotalcite-supported palladium catalysts Part II. Preparation, characterization of hydrotalcites and palladium hydrotalcites for CO chemisorption and phenol hydrogenation | Applied Catalysis A: General | Narayanan, S., 2000
Wet Impregnation | 1 | NA | NA | 1 | 240 | 24000 | Mg-Al hydrotalcite | Al(NO3)3.9H2O and Mg(NO3)2.6H2O, molar ratio of Al: 0.35 | ND | 723 | 18 | Pd(NH3)4Cl2 | water |  | No | 7 | NA |  |  | H2 | 3 | 573 | CO Chemisorption | NA | NA | 20 | ND | NA | 20 | 41 | 41 | NA | ND | NA | ND | NA | ND | 41 | 41 | Hydrogenation of phenol | 2000 | Narayanan, S. | India | Hydrotalcite-supported palladium catalysts Part II. Preparation, characterization of hydrotalcites and palladium hydrotalcites for CO chemisorption and phenol hydrogenation | Applied Catalysis A: General | Narayanan, S., 2000
Wet Impregnation | 1 | NA | NA | 1 | 160 | 16000 | Mg-Al hydrotalcite | Al(NO3)3.9H2O and Mg(NO3)2.6H2O, molar ratio of Al: 0.15 | ND | 973 | 4 | Pd(NH3)4Cl2 | water |  | No | 7 | NA |  |  | H2 | 3 | 573 | CO Chemisorption | NA | NA | 43 | ND | NA | 43 | 19.06977 | 19.06977 | NA | ND | NA | ND | NA | ND | 19.06977 | 19.06977 | Hydrogenation of phenol | 2000 | Narayanan, S. | India | Hydrotalcite-supported palladium catalysts Part II. Preparation, characterization of hydrotalcites and palladium hydrotalcites for CO chemisorption and phenol hydrogenation | Applied Catalysis A: General | Narayanan, S., 2000
Wet Impregnation | 1 | NA | NA | 1 | 173 | 17300 | Mg-Al hydrotalcite | Al(NO3)3.9H2O and Mg(NO3)2.6H2O, molar ratio of Al: 0.20 | ND | 973 | 4 | Pd(NH3)4Cl2 | water |  | No | 7 | NA |  |  | H2 | 3 | 573 | CO Chemisorption | NA | NA | 33 | ND | NA | 33 | 24.84848 | 24.84848 | NA | ND | NA | ND | NA | ND | 24.84848 | 24.84848 | Hydrogenation of phenol | 2000 | Narayanan, S. | India | Hydrotalcite-supported palladium catalysts Part II. Preparation, characterization of hydrotalcites and palladium hydrotalcites for CO chemisorption and phenol hydrogenation | Applied Catalysis A: General | Narayanan, S., 2000
Wet Impregnation | 1 | NA | NA | 1 | 165 | 16500 | Mg-Al hydrotalcite | Al(NO3)3.9H2O and Mg(NO3)2.6H2O, molar ratio of Al: 0.25 | ND | 973 | 4 | Pd(NH3)4Cl2 | water |  | No | 7 | NA |  |  | H2 | 3 | 573 | CO Chemisorption | NA | NA | 40 | ND | NA | 40 | 20.5 | 20.5 | NA | ND | NA | ND | NA | ND | 20.5 | 20.5 | Hydrogenation of phenol | 2000 | Narayanan, S. | India | Hydrotalcite-supported palladium catalysts Part II. Preparation, characterization of hydrotalcites and palladium hydrotalcites for CO chemisorption and phenol hydrogenation | Applied Catalysis A: General | Narayanan, S., 2000
Wet Impregnation | 1 | NA | NA | 1 | 182 | 18200 | Mg-Al hydrotalcite | Al(NO3)3.9H2O and Mg(NO3)2.6H2O, molar ratio of Al: 0.30 | ND | 973 | 4 | Pd(NH3)4Cl2 | water |  | No | 7 | NA |  |  | H2 | 3 | 573 | CO Chemisorption | NA | NA | 39 | ND | NA | 39 | 21.02564 | 21.02564 | NA | ND | NA | ND | NA | ND | 21.02564 | 21.02564 | Hydrogenation of phenol | 2000 | Narayanan, S. | India | Hydrotalcite-supported palladium catalysts Part II. Preparation, characterization of hydrotalcites and palladium hydrotalcites for CO chemisorption and phenol hydrogenation | Applied Catalysis A: General | Narayanan, S., 2000
Wet Impregnation | 1 | NA | NA | 1 | 190 | 19000 | Mg-Al hydrotalcite | Al(NO3)3.9H2O and Mg(NO3)2.6H2O, molar ratio of Al: 0.35 | ND | 973 | 4 | Pd(NH3)4Cl2 | water |  | No | 7 | NA |  |  | H2 | 3 | 573 | CO Chemisorption | NA | NA | 44 | ND | NA | 44 | 18.63636 | 18.63636 | NA | ND | NA | ND | NA | ND | 18.63636 | 18.63636 | Hydrogenation of phenol | 2000 | Narayanan, S. | India | Hydrotalcite-supported palladium catalysts Part II. Preparation, characterization of hydrotalcites and palladium hydrotalcites for CO chemisorption and phenol hydrogenation | Applied Catalysis A: General | Narayanan, S., 2000
Sol-gel | 1 | NA | NA | 1 |  | NA | mixed-Al2O3 | Al[OCH(CH3)2]3 from Aldrich | NH4OH is used |  |  | Pd(acac)2 | acetone | 10 | Yes | 8 | -2 | 1 | 773 | NA |  |  | H2-O2 Titration | NA | NA | 42.44 | ND | NA | 42.44 | 19.32139 | 19.32139 | NA | ND | NA | ND | NA | ND | 19.32139 | 19.32139 | Three-way catalytic reaction | 2000 | Kim, D.H. | South Korea | Effect of pH in a sol–gel synthesis on the physicochemical properties of Pd alumina three-way catalyst | Applied Catalysis B: Environmental | Kim, D.H., 2000
Sol-gel | 1 | NA | NA | 1 |  | NA | mixed-Al2O3 | Al[OCH(CH3)2]3 from Aldrich | HNO3 is used |  |  | Pd(acac)2 | acetone | 4 | Yes | 8 | 4 | 1 | 773 | NA |  |  | H2-O2 Titration | NA | NA | 12.23 | ND | NA | 12.23 | 67.04824 | 67.04824 | NA | ND | NA | ND | NA | ND | 67.04824 | 67.04824 | Three-way catalytic reaction | 2000 | Kim, D.H. | South Korea | Effect of pH in a sol–gel synthesis on the physicochemical properties of Pd alumina three-way catalyst | Applied Catalysis B: Environmental | Kim, D.H., 2000
Incipient wetness impregnation | NA | 1.25 | NA | 1.25 |  | NA | mixed-Al2O3 | Degussa | ND | 823 | 16 | PdCl2 | HCl |  | No | 8.8 | NA | 2 | 773 | H2 | 1 | 773 | H2 Chemisorption | NA | NA | 36 | ND | NA | 36 | 22.77778 | 22.77778 | NA | ND | NA | ND | NA | ND | 22.77778 | 22.77778 | Oxidation of propane | 2000 | Noronha, F.B. | Brazil | The promoting effect of Nb2O5 addition to Pd/Al2O3 catalysts on propane oxidation | Catalysis Today | Noronha, F.B., 2000 |  | Degussa Al2O3
Incipient wetness impregnation | NA | 0.97 | NA | 0.97 |  | NA | Nb2O5 | Nb2O5 was prepared by calcination of niobic acid CBMM | ND | 823 | 16 | PdCl2 | HCl |  | No |  | NA | 2 | 773 | H2 | 1 | 773 | H2 Chemisorption | NA | NA | 5 | ND | NA | 5 | 164 | 164 | NA | ND | NA | ND | NA | ND | 164 | 164 | Oxidation of propane | 2000 | Noronha, F.B. | Brazil | The promoting effect of Nb2O5 addition to Pd/Al2O3 catalysts on propane oxidation | Catalysis Today | Noronha, F.B., 2000
Incipient wetness impregnation | NA | 1.03 | NA | 1.03 |  | NA | Al2O3-Nb2O5 | 0.98 wt% Nb2O5 was prepared by calcination of niobic acid CBMM | ND | 823 | 16 | PdCl2 | HCl |  | No |  | NA | 2 | 773 | H2 | 1 | 773 | H2 Chemisorption | NA | NA | 37 | ND | NA | 37 | 22.16216 | 22.16216 | NA | ND | NA | ND | NA | ND | 22.16216 | 22.16216 | Oxidation of propane | 2000 | Noronha, F.B. | Brazil | The promoting effect of Nb2O5 addition to Pd/Al2O3 catalysts on propane oxidation | Catalysis Today | Noronha, F.B., 2000
Incipient wetness impregnation | NA | 0.91 | NA | 0.91 |  | NA | Al2O3-Nb2O5 | 5.66 wt% Nb2O5 was prepared by calcination of niobic acid CBMM | ND | 823 | 16 | PdCl2 | HCl |  | No |  | NA | 2 | 773 | H2 | 1 | 773 | H2 Chemisorption | NA | NA | 28 | ND | NA | 28 | 29.28571 | 29.28571 | NA | ND | NA | ND | NA | ND | 29.28571 | 29.28571 | Oxidation of propane | 2000 | Noronha, F.B. | Brazil | The promoting effect of Nb2O5 addition to Pd/Al2O3 catalysts on propane oxidation | Catalysis Today | Noronha, F.B., 2000
Incipient wetness impregnation | NA | 1.1 | NA | 1.1 |  | NA | Al2O3-Nb2O5 | 9.10 wt% Nb2O5 was prepared by calcination of niobic acid CBMM | ND | 823 | 16 | PdCl2 | HCl |  | No |  | NA | 2 | 773 | H2 | 1 | 773 | H2 Chemisorption | NA | NA | 15 | ND | NA | 15 | 54.66667 | 54.66667 | NA | ND | NA | ND | NA | ND | 54.66667 | 54.66667 | Oxidation of propane | 2000 | Noronha, F.B. | Brazil | The promoting effect of Nb2O5 addition to Pd/Al2O3 catalysts on propane oxidation | Catalysis Today | Noronha, F.B., 2000
Incipient wetness impregnation | NA | 0.94 | NA | 0.94 |  | NA | Al2O3-Nb2O5 | 21.90 wt% Nb2O5 was prepared by calcination of niobic acid CBMM | ND | 823 | 16 | PdCl2 | HCl |  | No |  | NA | 2 | 773 | H2 | 1 | 773 | H2 Chemisorption | NA | NA | 7 | ND | NA | 7 | 117.1429 | 117.1429 | NA | ND | NA | ND | NA | ND | 117.1429 | 117.1429 | Oxidation of propane | 2000 | Noronha, F.B. | Brazil | The promoting effect of Nb2O5 addition to Pd/Al2O3 catalysts on propane oxidation | Catalysis Today | Noronha, F.B., 2000
Wet Impregnation | 0.25 | NA | NA | 0.25 | 46 | 18400 | TiO2 | Anatase 87%, Aerosil P-25 | ND |  |  | PdCl2 |  |  | No | 6 | NA | 2 | 723 | H2 | 2 | 723 | CO Desorption | NA | NA | 31 | ND | NA | 31 | 26.45161 | 26.45161 | NA | ND | NA | ND | NA | ND | 26.45161 | 26.45161 | Selective oxidative decomposition of ammonia | 2000 | Taguchi, J. | Japan | Selective oxidative decomposition of ammonia in neutral water to nitrogen over titania-supported platinum or palladium catalyst | Applied Catalysis A: General | Taguchi, J., 2000 |  | Anatase TiO2 Aldrich
Wet Impregnation | 0.5 | NA | NA | 0.5 | 46 | 9200 | TiO2 | Anatase 87%, Aerosil P-25 | ND |  |  | PdCl2 |  |  | No | 6 | NA | 2 | 723 | H2 | 2 | 723 | CO Desorption | NA | NA | 19 | ND | NA | 19 | 43.15789 | 43.15789 | NA | ND | NA | ND | NA | ND | 43.15789 | 43.15789 | Selective oxidative decomposition of ammonia | 2000 | Taguchi, J. | Japan | Selective oxidative decomposition of ammonia in neutral water to nitrogen over titania-supported platinum or palladium catalyst | Applied Catalysis A: General | Taguchi, J., 2000 |  | Anatase TiO2 Aldrich
Wet Impregnation | 1 | NA | NA | 1 | 46 | 4600 | TiO2 | Anatase 87%, Aerosil P-25 | ND |  |  | PdCl2 |  |  | No | 6 | NA | 2 | 723 | H2 | 2 | 723 | CO Desorption | NA | NA | 16 | ND | NA | 16 | 51.25 | 51.25 | NA | ND | NA | ND | NA | ND | 51.25 | 51.25 | Selective oxidative decomposition of ammonia | 2000 | Taguchi, J. | Japan | Selective oxidative decomposition of ammonia in neutral water to nitrogen over titania-supported platinum or palladium catalyst | Applied Catalysis A: General | Taguchi, J., 2000 |  | Anatase TiO2 Aldrich
Wet Impregnation | 3 | NA | NA | 3 | 46 | 1533.333 | TiO2 | Anatase 87%, Aerosil P-25 | ND |  |  | PdCl2 |  |  | No | 6 | NA | 2 | 723 | H2 | 2 | 723 | CO Desorption | NA | NA | 20 | ND | NA | 20 | 41 | 41 | NA | ND | NA | ND | NA | ND | 41 | 41 | Selective oxidative decomposition of ammonia | 2000 | Taguchi, J. | Japan | Selective oxidative decomposition of ammonia in neutral water to nitrogen over titania-supported platinum or palladium catalyst | Applied Catalysis A: General | Taguchi, J., 2000 |  | Anatase TiO2 Aldrich
Wet Impregnation | 5 | NA | NA | 5 | 46 | 920 | TiO2 | Anatase 87%, Aerosil P-25 | ND |  |  | PdCl2 |  |  | No | 6 | NA | 2 | 723 | H2 | 2 | 723 | CO Desorption | NA | NA | 16 | ND | NA | 16 | 51.25 | 51.25 | NA | ND | NA | ND | NA | ND | 51.25 | 51.25 | Selective oxidative decomposition of ammonia | 2000 | Taguchi, J. | Japan | Selective oxidative decomposition of ammonia in neutral water to nitrogen over titania-supported platinum or palladium catalyst | Applied Catalysis A: General | Taguchi, J., 2000 |  | Anatase TiO2 Aldrich
Wet Impregnation | 10 | NA | NA | 10 | 178 | 1780 | gamma-Al2O3 | Harshaw 3996-R | ND |  |  | Pd(NO3)2 | water |  | No | 8.5 | NA | 5 | 723 | H2 | 4 | 523 | H2 Chemisorption | NA | 1.1186 | 23.8 | ND | NA | 23.8 | NA | 47 | 47 | ND | NA | ND | NA | ND | 47 | 47 | Hydrodechlorination of CCl2F2 to CH2F2 | 2000 | Prasad, P.S.S. | India, UK | Microwave irradiation: an effective method for the preparation of low dispersed Pd/Al2O3 catalysts used in the hydrodechlorination of CCl2F2 to CH2F2 | Catalysis Letters | Prasad, P.S.S., 2000 |  | gamma-Al2O3 Alfa Aesar
Incipient wetness impregnation | NA | 1.05 | NA | 1.05 | 410 | 39047.62 | C | ND | ND |  |  | PdCl2 | aqueous hydrochloric acid |  | No |  | NA |  |  | H2 | 3 | 523 | CO Chemisorption | NA | NA | 26 | ND | NA | 26 | 31.53846 | 31.53846 | NA | ND | NA | ND | NA | ND | 31.53846 | 31.53846 | Hydrogenation of cyclohexene | 2000 | Simonov, P.A. | Russia | Preparation of the Pd/C Catalysts: A Molecular-Level Study of Active Site Formation | Kinetics and Catalysis | Simonov, P.A., 2000
Incipient wetness impregnation | NA | 1.91 | NA | 1.91 | 410 | 21465.97 | C | ND | ND |  |  | PdCl2 | aqueous hydrochloric acid |  | No |  | NA |  |  | H2 | 3 | 523 | CO Chemisorption | NA | NA | 25 | ND | NA | 25 | 32.8 | 32.8 | NA | ND | NA | ND | NA | ND | 32.8 | 32.8 | Hydrogenation of cyclohexene | 2000 | Simonov, P.A. | Russia | Preparation of the Pd/C Catalysts: A Molecular-Level Study of Active Site Formation | Kinetics and Catalysis | Simonov, P.A., 2000
Incipient wetness impregnation | NA | 3.08 | NA | 3.08 | 410 | 13311.69 | C | ND | ND |  |  | PdCl2 | aqueous hydrochloric acid |  | No |  | NA |  |  | H2 | 3 | 523 | CO Chemisorption | NA | NA | 25 | ND | NA | 25 | 32.8 | 32.8 | NA | ND | NA | ND | NA | ND | 32.8 | 32.8 | Hydrogenation of cyclohexene | 2000 | Simonov, P.A. | Russia | Preparation of the Pd/C Catalysts: A Molecular-Level Study of Active Site Formation | Kinetics and Catalysis | Simonov, P.A., 2000
Incipient wetness impregnation | NA | 4.07 | NA | 4.07 | 410 | 10073.71 | C | ND | ND |  |  | PdCl2 | aqueous hydrochloric acid |  | No |  | NA |  |  | H2 | 3 | 523 | CO Chemisorption | NA | NA | 26 | ND | NA | 26 | 31.53846 | 31.53846 | NA | ND | NA | ND | NA | ND | 31.53846 | 31.53846 | Hydrogenation of cyclohexene | 2000 | Simonov, P.A. | Russia | Preparation of the Pd/C Catalysts: A Molecular-Level Study of Active Site Formation | Kinetics and Catalysis | Simonov, P.A., 2000
Incipient wetness impregnation | NA | 6 | NA | 6 | 410 | 6833.333 | C | ND | ND |  |  | PdCl2 | aqueous hydrochloric acid |  | No |  | NA |  |  | H2 | 3 | 523 | CO Chemisorption | NA | NA | 30 | ND | NA | 30 | 27.33333 | 27.33333 | NA | ND | NA | ND | NA | ND | 27.33333 | 27.33333 | Hydrogenation of cyclohexene | 2000 | Simonov, P.A. | Russia | Preparation of the Pd/C Catalysts: A Molecular-Level Study of Active Site Formation | Kinetics and Catalysis | Simonov, P.A., 2000
Incipient wetness impregnation | NA | 1 | NA | 1 | 410 | 41000 | C | ND | ND |  |  | PdCl2 | aqueous hydrochloric acid |  | No |  | NA |  |  | H2 | 3 | 523 | CO Chemisorption | NA | NA | 36 | ND | NA | 36 | 22.77778 | 22.77778 | NA | ND | NA | ND | NA | ND | 22.77778 | 22.77778 | Hydrogenation of cyclohexene | 2000 | Simonov, P.A. | Russia | Preparation of the Pd/C Catalysts: A Molecular-Level Study of Active Site Formation | Kinetics and Catalysis | Simonov, P.A., 2000
Wet Impregnation | NA | 0.72 | NA | 0.72 | 1200 | 166666.7 | C | carbon GAC 1240 ELF Attochem | before impregnation, support was treated with nitric acid | 573 | 6 | Pd(NH3)4(NO3)2 | ammonia | 11 | No |  | NA |  |  | H2 |  | 723 | CO Chemisorption | 1.05 | NA | 30 | ND | NA | 30 | NA | 35 | 35 | ND | NA | ND | 48 | ND | 35 | 35 | Hydrodechlorination of chlorobenzene | 2000 | Benitez, J.L. | Mexico | Effect of Chlorine Released During Hydrodechlorination of Chlorobenzene over Pd,Pt and Rh Supported Catalysts | Reaction Kinetics and Catalysis Letters | Benitez, J.L., 2000
Wet Impregnation | NA | 0.88 | NA | 0.88 | 1200 | 136363.6 | C | carbon GAC 1240 ELF Attochem | before impregnation, support was treated with nitric acid | 573 | 6 | Pd(NH3)4(NO3)2 | ammonia | 11 | No |  | NA |  |  | H2 |  | 723 | CO Chemisorption | 1.05 | NA | 10 | ND | NA | 10 | NA | 105 | 105 | ND | NA | ND | 86 | ND | 105 | 105 | Hydrodechlorination of chlorobenzene | 2000 | Benitez, J.L. | Mexico | Effect of Chlorine Released During Hydrodechlorination of Chlorobenzene over Pd,Pt and Rh Supported Catalysts | Reaction Kinetics and Catalysis Letters | Benitez, J.L., 2000
Wet Impregnation | NA | 0.98 | NA | 0.98 | 250 | 25510.2 | mixed-Al2O3 | Rhone Poulenc | ND |  |  | PdCl2 | water |  | No | 8.5 | NA |  |  | H2 |  | 723 | CO Chemisorption | 1.141 | NA | 7 | ND | NA | 7 | NA | 163 | 163 | ND | NA | ND | 102 | ND | 163 | 163 | Hydrodechlorination of chlorobenzene | 2000 | Benitez, J.L. | Mexico | Effect of Chlorine Released During Hydrodechlorination of Chlorobenzene over Pd,Pt and Rh Supported Catalysts | Reaction Kinetics and Catalysis Letters | Benitez, J.L., 2000 |  | gamma-Al2O3 Alfa Aesar
Wet Impregnation | NA | 2.85 | NA | 2.85 | 431 | 15122.81 | SiO2 | Ketjen F2 | ND |  |  | PdCl2 | water |  | No | 3 | NA |  |  | H2 |  | 723 | CO Chemisorption | 1.144 | NA | 8 | ND | NA | 8 | NA | 143 | 143 | ND | NA | ND | 115 | ND | 143 | 143 | Hydrodechlorination of chlorobenzene | 2000 | Benitez, J.L. | Mexico | Effect of Chlorine Released During Hydrodechlorination of Chlorobenzene over Pd,Pt and Rh Supported Catalysts | Reaction Kinetics and Catalysis Letters | Benitez, J.L., 2000 |  | SiO2 Aldrich
Incipient wetness impregnation | 0.5 | NA | NA | 0.5 |  | NA | C | from Cabot (Sterling Series) | ND |  |  | PdCl2 | aqueous hydrochloric acid |  | No |  | NA |  |  | H2 | 3 | 573 | XRD | NA | NA | NA | ND | 5.857143 | 5.857143 | NA | 140 | 140 | ND | 140 | ND | NA | ND | 140 | 140 | Hydrodechlorination of CF3–CFCl2 | 2000 | Rioux, R.M. | USA | Hydrodechlorination of chlorofluorocarbons CF3–CFCl2 and CF3–CCl3 over Pd/carbon and Pd black catalysts | Catalysis Today | Rioux, R.M., 2000
Commercial | 5 | 5 | 0 | 5 |  | NA | C | NA | NA | [5 empty] | No |  | NA |  |  | H2 | 3 | 573 | XRD | NA | NA | NA | ND | 6.307692 | 6.307692 | NA | 130 | 130 | ND | 50 | ND | NA | ND | 130 | 130 | Hydrodechlorination of CF3–CFCl2 | 2000 | Rioux, R.M. | USA | Hydrodechlorination of chlorofluorocarbons CF3–CFCl2 and CF3–CCl3 over Pd/carbon and Pd black catalysts | Catalysis Today | Rioux, R.M., 2000
Wet Impregnation | 0.5 | NA | NA | 0.5 | 100 | 20000 | gamma-Al2O3 | from Aldrich | NA loading: 0% |  |  | Pd(NO3)2 | water |  | No | 8.5 | NA | 6 | 773 | H2 | 1 | 523 | CO Methanation | NA | NA | 46.8 | ND | NA | 46.8 | 17.52137 | 17.52137 | NA | ND | NA | ND | NA | ND | 17.52137 | 17.52137 | Oxidation of propene | 2001 | Macleod, N. | UK | Sodium Promotion of Pd/gamma -Al2O3 Catalysts Operated under Simulated “Three-Way” Conditions | Journal of Catalysis | Macleod, N., 2001 |  | gamma-Al2O3 Alfa Aesar
Wet Impregnation | 0.5 | NA | NA | 0.5 | 100 | 20000 | gamma-Al2O3 | from Aldrich | NA loading: 1.8% |  |  | Pd(NO3)2 | water |  | No | 8.5 | NA | 6 | 773 | H2 | 1 | 523 | CO Methanation | NA | NA | 49.9 | ND | NA | 49.9 | 16.43287 | 16.43287 | NA | ND | NA | ND | NA | ND | 16.43287 | 16.43287 | Oxidation of propene | 2001 | Macleod, N. | UK | Sodium Promotion of Pd/gamma -Al2O3 Catalysts Operated under Simulated “Three-Way” Conditions | Journal of Catalysis | Macleod, N., 2001 |  | gamma-Al2O3 Alfa Aesar
Wet Impregnation | 0.5 | NA | NA | 0.5 | 100 | 20000 | gamma-Al2O3 | from Aldrich | NA loading: 3.5% |  |  | Pd(NO3)2 | water |  | No | 8.5 | NA | 6 | 773 | H2 | 1 | 523 | CO Methanation | NA | NA | 54 | ND | NA | 54 | 15.18519 | 15.18519 | NA | ND | NA | ND | NA | ND | 15.18519 | 15.18519 | Oxidation of propene | 2001 | Macleod, N. | UK | Sodium Promotion of Pd/gamma -Al2O3 Catalysts Operated under Simulated “Three-Way” Conditions | Journal of Catalysis | Macleod, N., 2001 |  | gamma-Al2O3 Alfa Aesar
Wet Impregnation | 0.5 | NA | NA | 0.5 | 100 | 20000 | gamma-Al2O3 | from Aldrich | NA loading: 7.0% |  |  | Pd(NO3)2 | water |  | No | 8.5 | NA | 6 | 773 | H2 | 1 | 523 | CO Methanation | NA | NA | 37.5 | ND | NA | 37.5 | 21.86667 | 21.86667 | NA | ND | NA | ND | NA | ND | 21.86667 | 21.86667 | Oxidation of propene | 2001 | Macleod, N. | UK | Sodium Promotion of Pd/gamma -Al2O3 Catalysts Operated under Simulated “Three-Way” Conditions | Journal of Catalysis | Macleod, N., 2001 |  | gamma-Al2O3 Alfa Aesar
Wet Impregnation | 0.5 | NA | NA | 0.5 | 100 | 20000 | gamma-Al2O3 | from Aldrich | NA loading: 12.0% |  |  | Pd(NO3)2 | water |  | No | 8.5 | NA | 6 | 773 | H2 | 1 | 523 | CO Methanation | NA | NA | 11.3 | ND | NA | 11.3 | 72.56637 | 72.56637 | NA | ND | NA | ND | NA | ND | 72.56637 | 72.56637 | Oxidation of propene | 2001 | Macleod, N. | UK | Sodium Promotion of Pd/gamma -Al2O3 Catalysts Operated under Simulated “Three-Way” Conditions | Journal of Catalysis | Macleod, N., 2001 |  | gamma-Al2O3 Alfa Aesar
Incipient wetness impregnation | 0.5 | NA | NA | 0.5 | 10 | 2000 | alpha-Al2O3 | Alcoa A-16 | ND |  |  | Pd(NO3)2 | water |  | No | 8.5 | NA | 3 | 773 | H2 | 4 | 673 | H2 Chemisorption | NA | 1.09915 | 4.45 | ND | NA | 4.45 | NA | 247 | 247 | ND | NA | ND | NA | ND | 247 | 247 | Oxidation of ethanol | 2001 | Greca, M.C. | Brazil, Portugal | Palladium/alumina catalysts: effect of the processing route on catalytic performance | Applied Catalysis A: General | Greca, M.C., 2001 |  | Al2O3 Alcoa A 16-SG
Incipient wetness impregnation | 1 | 0.83 | 0.17 | 1 | 10 | 1000 | alpha-Al2O3 | Alcoa A-16 | ND |  |  | Pd(NO3)2 | water |  | No | 8.5 | NA | 3 | 773 | H2 | 4 | 673 | H2 Chemisorption | NA | 1.099416 | 4.56 | ND | NA | 4.56 | NA | 241.1 | 241.1 | ND | NA | ND | NA | ND | 241.1 | 241.1 | Oxidation of ethanol | 2001 | Greca, M.C. | Brazil, Portugal | Palladium/alumina catalysts: effect of the processing route on catalytic performance | Applied Catalysis A: General | Greca, M.C., 2001 |  | Al2O3 Alcoa A 16-SG
Incipient wetness impregnation | 0.5 | NA | NA | 0.5 | 1 | 200 | mixed-Al2O3 | Al(NO3)3·9H2O from Merck | support synthesized via combustion synthesis, urea and CO(NH2)2 are used as fuel |  |  | Pd(NO3)2 | water |  | No | 9.6 | NA | 3 | 773 | H2 | 4 | 673 | H2 Chemisorption | NA | 1.096824 | 0.92 | ND | NA | 0.92 | NA | 1192.2 | 1192.2 | ND | NA | ND | NA | ND | 1192.2 | 1192.2 | Oxidation of ethanol | 2001 | Greca, M.C. | Brazil, Portugal | Palladium/alumina catalysts: effect of the processing route on catalytic performance | Applied Catalysis A: General | Greca, M.C., 2001 |  | Al2O3 from nitrate and ammonia
Incipient wetness impregnation | 1 | 0.81 | 0.19 | 1 | 1 | 100 | mixed-Al2O3 | Al(NO3)3·9H2O from Merck | support synthesized via combustion synthesis, urea and CO(NH2)2 are used as fuel |  |  | Pd(NO3)2 | water |  | No | 9.6 | NA | 3 | 773 | H2 | 4 | 673 | H2 Chemisorption | NA | 1.09889 | 1.3 | ND | NA | 1.3 | NA | 845.3 | 845.3 | ND | NA | ND | NA | ND | 845.3 | 845.3 | Oxidation of ethanol | 2001 | Greca, M.C. | Brazil, Portugal | Palladium/alumina catalysts: effect of the processing route on catalytic performance | Applied Catalysis A: General | Greca, M.C., 2001 |  | Al2O3 from nitrate and ammonia
Wet Impregnation | 0.5 | NA | NA | 0.5 | 1200 | 240000 | C | granular coconut active carbon | ND |  |  | PdCl2 | HCl |  | No |  | NA |  |  | H2 | 1 | 298 | CO Chemisorption | 1.248 | NA | 32 | ND | NA | 32 | NA | 39 | 39 | ND | 30 | ND | NA | ND | 39 | 39 | Hydrogenation of benzaldehyde | 2001 | Pinna, F. | Italy | Consecutive hydrogenation of benzaldehyde over Pd catalysts Influence of supports and sulfur poisoning | Applied Catalysis A: General | Pinna, F., 2001
Incipient wetness impregnation | 5 | NA | NA | 5 | 257 | 5140 | gamma-Al2O3 | from Condea | ND |  |  | PdCl2 | HCl |  | No | 8.5 | NA |  | 773 | H2 | 1 | 423 | CO Chemisorption | 1.118 | NA | 86 | ND | NA | 86 | NA | 13 | 13 | ND | 20 | ND | NA | ND | 13 | 13 | Hydrogenation of benzaldehyde | 2001 | Pinna, F. | Italy | Consecutive hydrogenation of benzaldehyde over Pd catalysts Influence of supports and sulfur poisoning | Applied Catalysis A: General | Pinna, F., 2001 | XRD is given as <20. | gamma-Al2O3 Alfa Aesar
Incipient wetness impregnation | 5 | NA | NA | 5 | 257 | 5140 | gamma-Al2O3 | from Condea | ND |  |  | PdCl2 | HCl |  | No | 8.5 | NA |  | 1073 | H2 | 1 | 423 | CO Chemisorption | 1.045 | NA | 19 | ND | NA | 19 | NA | 55 | 55 | ND | 60 | ND | NA | ND | 55 | 55 | Hydrogenation of benzaldehyde | 2001 | Pinna, F. | Italy | Consecutive hydrogenation of benzaldehyde over Pd catalysts Influence of supports and sulfur poisoning | Applied Catalysis A: General | Pinna, F., 2001 |  | gamma-Al2O3 Alfa Aesar
Incipient wetness impregnation | 5 | NA | NA | 5 | 329 | 6580 | SiO2 | from Akzo | ND |  |  | PdCl2 | HCl |  | No | 3 | NA |  |  | H2 | 1 | 423 | CO Chemisorption | 1.225 | NA | 25 | ND | NA | 25 | NA | 49 | 49 | ND | 41 | ND | NA | ND | 49 | 49 | Hydrogenation of benzaldehyde | 2001 | Pinna, F. | Italy | Consecutive hydrogenation of benzaldehyde over Pd catalysts Influence of supports and sulfur poisoning | Applied Catalysis A: General | Pinna, F., 2001 |  | SiO2 Aldrich
Commercial | 0.5 | 0.5 | 0 | 0.5 |  | NA | gamma-Al2O3 | NA | NA | [5 empty] | No | 8.5 | NA |  |  | H2 | 6 | 623 | H2 Chemisorption | NA | NA | 30.8 | ND | NA | 30.8 | 26.62338 | 26.62338 | NA | ND | NA | ND | NA | ND | 26.62338 | 26.62338 | Hydrodechlorination of tetrachloroethylene | 2001 | Ordóñez, S. | Spain | Thermogravimetric determination of coke deposits on alumina-supported noble metal catalysts used as hydrodechlorination catalysts | Thermochimica acta | Ordóñez, S., 2001 |  | gamma-Al2O3 Alfa Aesar
Incipient wetness impregnation | NA | 0.7 | NA | 0.7 |  | NA | mixed-Al2O3 | from Magneti Marelli Sistemi di Scarico | ND |  |  | Pd(NO3)2 |  |  | No | 8.5 | NA |  |  | H2 | 4 | 473 | H2 Chemisorption | NA | 1.122 | 34 | ND | NA | 34 | NA | 33 | 33 | ND | NA | ND | NA | ND | 33 | 33 | Reduction of NO with CO | 2002 | Di Monte, R. | Italy | NO reduction by CO over Pd/Ce0.6Zr0.4O2-Al2O3 catalysts: in situ FT-IR studies of NO and CO adsorption | Inorganica Chimica Acta | Di Monte, R., 2002 |  | gamma-Al2O3 Alfa Aesar
Incipient wetness impregnation | NA | 2.8 | NA | 2.8 |  | NA | mixed-Al2O3 | from Magneti Marelli Sistemi di Scarico | ND |  |  | Pd(NO3)2 |  |  | No | 8.5 | NA |  |  | H2 | 4 | 473 | H2 Chemisorption | NA | 1.116 | 31 | ND | NA | 31 | NA | 36 | 36 | ND | NA | ND | NA | ND | 36 | 36 | Reduction of NO with CO | 2002 | Di Monte, R. | Italy | NO reduction by CO over Pd/Ce0.6Zr0.4O2-Al2O3 catalysts: in situ FT-IR studies of NO and CO adsorption | Inorganica Chimica Acta | Di Monte, R., 2002 |  | gamma-Al2O3 Alfa Aesar
Wet Impregnation | 1 | NA | NA | 1 | 300 | 30000 | SiO2 | ND | ND |  |  | Pd(OAc)2 |  |  | No | 3 | NA | 3 | 673 | H2 | 3 | 973 | TEM | NA | NA | NA | ND | 41 | 41 | NA | NA | NA | ND | NA | ND | 20 | ND | 20 | 20 | Decomposition of nitric oxide | 2002 | Naito, S. | Japan | Marked particle size and support effect of Pd catalysts upon the direct decomposition of nitric oxide | Catalysis Today | Naito, S., 2002 | oxidation conditions are used as calcination conditions. Dispersion is given for after reaction, thus it is not used. | SiO2 Aldrich
Wet Impregnation | 5 | NA | NA | 5 | 300 | 6000 | SiO2 | ND | ND |  |  | Pd(OAc)2 |  |  | No | 3 | NA | 3 | 673 | H2 | 3 | 973 | TEM | NA | NA | NA | ND | 32.8 | 32.8 | NA | NA | NA | ND | 20 | ND | 25 | ND | 25 | 25 | Decomposition of nitric oxide | 2002 | Naito, S. | Japan | Marked particle size and support effect of Pd catalysts upon the direct decomposition of nitric oxide | Catalysis Today | Naito, S., 2002 | oxidation conditions are used as calcination conditions. Dispersion is given for after reaction, thus it is not used. | SiO2 Aldrich
Wet Impregnation | 20 | NA | NA | 20 | 300 | 1500 | SiO2 | ND | ND |  |  | Pd(OAc)2 |  |  | No | 3 | NA | 3 | 673 | H2 | 3 | 973 | TEM | NA | NA | NA | ND | 9.111111 | 9.111111 | NA | NA | NA | ND | 20 | ND | 90 | ND | 90 | 90 | Decomposition of nitric oxide | 2002 | Naito, S. | Japan | Marked particle size and support effect of Pd catalysts upon the direct decomposition of nitric oxide | Catalysis Today | Naito, S., 2002 | oxidation conditions are used as calcination conditions. Dispersion is given for after reaction, thus it is not used. | SiO2 Aldrich
Wet Impregnation | 0.2 | NA | NA | 0.2 | 20 | 10000 | BeO | ND | ND |  |  | Pd(OAc)2 |  |  | No | 7.1 | NA | 3 | 673 | H2 | 3 | 973 | TEM | NA | NA | NA | ND | 27.33333 | 27.33333 | NA | NA | NA | ND | NA | ND | 30 | ND | 30 | 30 | Decomposition of nitric oxide | 2002 | Naito, S. | Japan | Marked particle size and support effect of Pd catalysts upon the direct decomposition of nitric oxide | Catalysis Today | Naito, S., 2002 | oxidation conditions are used as calcination conditions. Dispersion is given for after reaction, thus it is not used. | BeO commercial
Wet Impregnation | 1 | NA | NA | 1 | 20 | 2000 | BeO | ND | ND |  |  | Pd(OAc)2 |  |  | No | 7.1 | NA | 3 | 673 | H2 | 3 | 973 | TEM | NA | NA | NA | ND | 27.33333 | 27.33333 | NA | NA | NA | ND | NA | ND | 30 | ND | 30 | 30 | Decomposition of nitric oxide | 2002 | Naito, S. | Japan | Marked particle size and support effect of Pd catalysts upon the direct decomposition of nitric oxide | Catalysis Today | Naito, S., 2002 | oxidation conditions are used as calcination conditions. Dispersion is given for after reaction, thus it is not used. | BeO commercial
Wet Impregnation | 5 | NA | NA | 5 | 20 | 400 | BeO | ND | ND |  |  | Pd(OAc)2 |  |  | No | 7.1 | NA | 3 | 673 | H2 | 3 | 973 | TEM | NA | NA | NA | ND | 16.4 | 16.4 | NA | NA | NA | ND | 80 | ND | 50 | ND | 50 | 50 | Decomposition of nitric oxide | 2002 | Naito, S. | Japan | Marked particle size and support effect of Pd catalysts upon the direct decomposition of nitric oxide | Catalysis Today | Naito, S., 2002 | oxidation conditions are used as calcination conditions. Dispersion is given for after reaction, thus it is not used. | BeO commercial
Wet Impregnation | 20 | NA | NA | 20 | 20 | 100 | BeO | ND | ND |  |  | Pd(OAc)2 |  |  | No | 7.1 | NA | 3 | 673 | H2 | 3 | 973 | TEM | NA | NA | NA | ND | 9.111111 | 9.111111 | NA | NA | NA | ND | 300 | ND | 90 | ND | 90 | 90 | Decomposition of nitric oxide | 2002 | Naito, S. | Japan | Marked particle size and support effect of Pd catalysts upon the direct decomposition of nitric oxide | Catalysis Today | Naito, S., 2002 | oxidation conditions are used as calcination conditions. Dispersion is given for after reaction, thus it is not used. | BeO commercial
Commercial | 5 | NA | NA | 5 |  | NA | C | from N.E. Chemcat Co. Ltd | NA | [5 empty] | No |  | NA |  |  | H2 | 0.5 | 473 | CO Pulse Adsorption | NA | NA | 27 | ND | NA | 27 | 30.37037 | 30.37037 | NA | ND | NA | ND | NA | ND | 30.37037 | 30.37037 | Hydrodechlorination of polychlorinated dibenzo-p-dioxins and dibenzofurans | 2003 | Ukisu, Y. | Japan | Hydrogen-transfer hydrodechlorination of polychlorinated dibenzo-p-dioxins and dibenzofurans catalyzed by supported palladium catalysts | Applied Catalysis B: Environmental | Ukisu, Y., 2003
Commercial | 5 | NA | NA | 5 |  | NA | mixed-Al2O3 | from N.E. Chemcat Co. Ltd | NA | [5 empty] | No |  | NA |  |  | H2 | 0.5 | 473 | CO Pulse Adsorption | NA | NA | 15 | ND | NA | 15 | 54.66667 | 54.66667 | NA | ND | NA | ND | NA | ND | 54.66667 | 54.66667 | Hydrodechlorination of polychlorinated dibenzo-p-dioxins and dibenzofurans | 2003 | Ukisu, Y. | Japan | Hydrogen-transfer hydrodechlorination of polychlorinated dibenzo-p-dioxins and dibenzofurans catalyzed by supported palladium catalysts | Applied Catalysis B: Environmental | Ukisu, Y., 2003
Commercial | 5 | NA | NA | 5 |  | NA | TiO2 | from N.E. Chemcat Co. Ltd | NA | [5 empty] | No |  | NA |  |  | H2 | 0.5 | 473 | CO Pulse Adsorption | NA | NA | 12 | ND | NA | 12 | 68.33333 | 68.33333 | NA | ND | NA | ND | NA | ND | 68.33333 | 68.33333 | Hydrodechlorination of polychlorinated dibenzo-p-dioxins and dibenzofurans | 2003 | Ukisu, Y. | Japan | Hydrogen-transfer hydrodechlorination of polychlorinated dibenzo-p-dioxins and dibenzofurans catalyzed by supported palladium catalysts | Applied Catalysis B: Environmental | Ukisu, Y., 2003
Deposition-precipitation | 1 | 0.7 | 0.3 | 1 |  | NA | CeO2 | Ce(SO4)2·8H2O | ND | 573 | 6 | PdCl2 | aqueous hydrochloric acid | 10 | Yes | 6 | -4 | 3 | 673 | H2 | 1 | 573 | H2 Chemisorption | NA | 1.078 | 77 | ND | NA | 77 | NA | 14 | 14 | ND | NA | ND | NA | ND | 14 | 14 | Hydrogenation of phenol | 2003 | Velu, S. | Japan | Vapor phase hydrogenation of phenol over palladium supported on mesoporous CeO2 and ZrO2 | Applied Catalysis A: General | Velu, S., 2003 | NaOH was used as the agent | CeO2 Aldrich
Deposition-precipitation | 3 | 2.7 | 0.3 | 3 |  | NA | CeO2 | Ce(SO4)2·8H2O | ND | 573 | 6 | PdCl2 | aqueous hydrochloric acid | 10 | Yes | 6 | -4 | 3 | 673 | H2 | 1 | 573 | H2 Chemisorption | NA | 1.302 | 62 | ND | NA | 62 | NA | 21 | 21 | ND | NA | ND | NA | ND | 21 | 21 | Hydrogenation of phenol | 2003 | Velu, S. | Japan | Vapor phase hydrogenation of phenol over palladium supported on mesoporous CeO2 and ZrO2 | Applied Catalysis A: General | Velu, S., 2003 | NaOH was used as the agent | CeO2 Aldrich
Deposition-precipitation | 5 | 4.4 | 0.6 | 5 |  | NA | CeO2 | Ce(SO4)2·8H2O | ND | 573 | 6 | PdCl2 | aqueous hydrochloric acid | 10 | Yes | 6 | -4 | 3 | 673 | H2 | 1 | 573 | H2 Chemisorption | NA | 1.23 | 41 | ND | NA | 41 | NA | 30 | 30 | ND | NA | ND | NA | ND | 30 | 30 | Hydrogenation of phenol | 2003 | Velu, S. | Japan | Vapor phase hydrogenation of phenol over palladium supported on mesoporous CeO2 and ZrO2 | Applied Catalysis A: General | Velu, S., 2003 | NaOH was used as the agent | CeO2 Aldrich
Deposition-precipitation | 10 | 9 | 1 | 10 |  | NA | CeO2 | Ce(SO4)2·8H2O | ND | 573 | 6 | PdCl2 | aqueous hydrochloric acid | 10 | Yes | 6 | -4 | 3 | 673 | H2 | 1 | 573 | H2 Chemisorption | NA | 1.265 | 23 | ND | NA | 23 | NA | 55 | 55 | ND | NA | ND | NA | ND | 55 | 55 | Hydrogenation of phenol | 2003 | Velu, S. | Japan | Vapor phase hydrogenation of phenol over palladium supported on mesoporous CeO2 and ZrO2 | Applied Catalysis A: General | Velu, S., 2003 | NaOH was used as the agent | CeO2 Aldrich
Deposition-precipitation | 1 | 0.9 | 0.1 | 1 |  | NA | ZrO2 | Zirconium isopropoxide | ND | 673 | 4 | PdCl2 | aqueous hydrochloric acid | 10 | Yes | 6.7 | -3.3 | 3 | 673 | H2 | 1 | 573 | H2 Chemisorption | NA | 1.095 | 73 | ND | NA | 73 | NA | 15 | 15 | ND | NA | ND | NA | ND | 15 | 15 | Hydrogenation of phenol | 2003 | Velu, S. | Japan | Vapor phase hydrogenation of phenol over palladium supported on mesoporous CeO2 and ZrO2 | Applied Catalysis A: General | Velu, S., 2003 | NaOH was used as the agent | ZrO2 from isopropoxide
Deposition-precipitation | 2.9 | 2.9 | 0 | 2.9 |  | NA | ZrO2 | Zirconium isopropoxide | ND | 673 | 4 | PdCl2 | aqueous hydrochloric acid | 10 | Yes | 6.7 | -3.3 | 3 | 673 | H2 | 1 | 573 | H2 Chemisorption | NA | 1.435 | 41 | ND | NA | 41 | NA | 35 | 35 | ND | NA | ND | NA | ND | 35 | 35 | Hydrogenation of phenol | 2003 | Velu, S. | Japan | Vapor phase hydrogenation of phenol over palladium supported on mesoporous CeO2 and ZrO2 | Applied Catalysis A: General | Velu, S., 2003 | NaOH was used as the agent | ZrO2 from isopropoxide
Commercial | 3 | 3 | 0 | 3 |  | NA | CeO2 | NA | NA | [5 empty] | No |  | NA |  |  | H2 | 1 | 573 | H2 Chemisorption | NA | 1.426 | 23 | ND | NA | 23 | NA | 62 | 62 | ND | NA | ND | NA | ND | 62 | 62 | Hydrogenation of phenol | 2003 | Velu, S. | Japan | Vapor phase hydrogenation of phenol over palladium supported on mesoporous CeO2 and ZrO2 | Applied Catalysis A: General | Velu, S., 2003
Commercial | 3 | 3 | 0 | 3 |  | NA | ZrO2 | NA | NA | [5 empty] | No |  | NA |  |  | H2 | 1 | 573 | H2 Chemisorption | NA | 1.428 | 21 | ND | NA | 21 | NA | 68 | 68 | ND | NA | ND | NA | ND | 68 | 68 | Hydrogenation of phenol | 2003 | Velu, S. | Japan | Vapor phase hydrogenation of phenol over palladium supported on mesoporous CeO2 and ZrO2 | Applied Catalysis A: General | Velu, S., 2003
Incipient wetness impregnation | 2 | 1.92 | 0.08 | 2 | 210 | 10500 | gamma-Al2O3 | from Condea | ND | 823 | 3 | PdCl2 | aqueous hydrochloric acid |  | No | 8.5 | NA | 4 | 573 | H2 | 3 | 573 | H2-O2 Titration | NA | NA | 37 | ND | NA | 37 | 22.16216 | 22.16216 | NA | ND | NA | ND | NA | ND | 22.16216 | 22.16216 | Hydrogenation of o-xylene | 2003 | Arcoya, A. | Spain | Activity of Pd/Al2O3 and Ru/Al2O3 catalysts in the hydrogenation of o-xylene Effect of thiophene | Applied Surface Science | Arcoya, A., 2003 |  | gamma-Al2O3 Alfa Aesar
Wet Impregnation | 1 | NA | NA | 1 | 91 | 9100 | CeO2 | from hydrolysis of ceric ammonium nitrate (S.D. Fine Chem., India) | ND | 773 | 6 | PdCl2 | water |  | No | 8.4 | NA | 5 | 773 | H2 | 0.5 | 573 | CO Chemisorption | 0.97152 | NA | 26.4 | ND | NA | 26.4 | NA | 36.8 | 36.8 | ND | NA | ND | NA | ND | 36.8 | 36.8 | Hydrodechlorination of chlorobenzene | 2003 | Gopinath, R. | India, Japan | Highly stable Pd/CeO2 catalyst for hydrodechlorination of chlorobenzene | Applied Catalysis B: Environmental | Gopinath, R., 2003 |  | CeO2 0.5 HNO3 4 H2O At basic Ph
Wet Impregnation | 1 | NA | NA | 1 | 91 | 9100 | CeO2 | from hydrolysis of ceric ammonium nitrate (S.D. Fine Chem., India) | ND | 773 | 6 | Pd(NO3)2 | water |  | No | 8.4 | NA | 5 | 773 | H2 | 0.5 | 573 | CO Chemisorption | 0.97104 | NA | 57.8 | ND | NA | 57.8 | NA | 16.8 | 16.8 | ND | NA | ND | NA | ND | 16.8 | 16.8 | Hydrodechlorination of chlorobenzene | 2003 | Gopinath, R. | India, Japan | Highly stable Pd/CeO2 catalyst for hydrodechlorination of chlorobenzene | Applied Catalysis B: Environmental | Gopinath, R., 2003 |  | CeO2 0.5 HNO3 4 H2O At basic Ph
Deposition-precipitation | 1 | NA | NA | 1 | 91 | 9100 | CeO2 | from hydrolysis of ceric ammonium nitrate (S.D. Fine Chem., India) | ND | 773 | 6 | PdCl2 | water | 10.5 | Yes | 8.4 | -2.1 | 5 | 773 | H2 | 0.5 | 573 | CO Chemisorption | 0.9664 | NA | 75.5 | ND | NA | 75.5 | NA | 12.8 | 12.8 | ND | NA | ND | NA | ND | 12.8 | 12.8 | Hydrodechlorination of chlorobenzene | 2003 | Gopinath, R. | India, Japan | Highly stable Pd/CeO2 catalyst for hydrodechlorination of chlorobenzene | Applied Catalysis B: Environmental | Gopinath, R., 2003 | Na2CO3 was used as basic agent | CeO2 0.5 HNO3 4 H2O At basic Ph
Deposition-precipitation | 1 | NA | NA | 1 | 91 | 9100 | CeO2 | from hydrolysis of ceric ammonium nitrate (S.D. Fine Chem., India) | ND | 773 | 6 | Pd(NO3)2 | water | 10.5 | Yes | 8.4 | -2.1 | 5 | 773 | H2 | 0.5 | 573 | CO Chemisorption | 0.97774 | NA | 58.9 | ND | NA | 58.9 | NA | 16.6 | 16.6 | ND | NA | ND | NA | ND | 16.6 | 16.6 | Hydrodechlorination of chlorobenzene | 2003 | Gopinath, R. | India, Japan | Highly stable Pd/CeO2 catalyst for hydrodechlorination of chlorobenzene | Applied Catalysis B: Environmental | Gopinath, R., 2003 | Na2CO3 was used as basic agent | CeO2 0.5 HNO3 4 H2O At basic Ph
Wet Impregnation | 1 | NA | NA | 1 | 180 | 18000 | Al2O3-CeO2-BaO | Al:Ce:Ba=0.886:0.04:0.074 | ND | 1273 | 5 | Pd(acac)2 | benzene |  | No | 8.5 | NA | 8 | 623 | H2 | 6 | 623 | H2 Chemisorption | NA | 1.35 | 45 | ND | NA | 45 | NA | 30 | 30 | ND | 25 | ND | NA | ND | 30 | 30 | Combustion of methane | 2003 | Liotta, L.F. | Italy | Thermal stability, structural properties and catalytic activity of Pd catalysts supported on Al2O3–CeO2–BaO mixed oxides prepared by sol–gel method | Journal of Molecular Catalysis A:Chemical | Liotta, L.F., 2003 |  | Al2O3 is used due to high ratio
Wet Impregnation | 1 | NA | NA | 1 | 170 | 17000 | Al2O3-CeO2-BaO | Al:Ce:Ba=0.85:0.08:0.07 | ND | 1273 | 5 | Pd(acac)2 | benzene |  | No | 8.5 | NA | 8 | 623 | H2 | 6 | 623 | H2 Chemisorption | NA | 1.48 | 37 | ND | NA | 37 | NA | 40 | 40 | ND | 30 | ND | NA | ND | 40 | 40 | Combustion of methane | 2003 | Liotta, L.F. | Italy | Thermal stability, structural properties and catalytic activity of Pd catalysts supported on Al2O3–CeO2–BaO mixed oxides prepared by sol–gel method | Journal of Molecular Catalysis A:Chemical | Liotta, L.F., 2003 |  | Al2O3 is used due to high ratio
Wet Impregnation | 1 | NA | NA | 1 | 148 | 14800 | Al2O3-CeO2-BaO | Al:Ce:Ba=0.81:0.12:0.0675 | ND | 1273 | 5 | Pd(acac)2 | benzene |  | No | 8.5 | NA | 8 | 623 | H2 | 6 | 623 | H2 Chemisorption | NA | 1.5 | 10 | ND | NA | 10 | NA | 150 | 150 | ND | 112 | ND | NA | ND | 150 | 150 | Combustion of methane | 2003 | Liotta, L.F. | Italy | Thermal stability, structural properties and catalytic activity of Pd catalysts supported on Al2O3–CeO2–BaO mixed oxides prepared by sol–gel method | Journal of Molecular Catalysis A:Chemical | Liotta, L.F., 2003 |  | Al2O3 is used due to high ratio
Wet Impregnation | 1 | NA | NA | 1 | 136 | 13600 | Al2O3-CeO2-BaO | Al:Ce:Ba=0.775:0.16:0.0645 | ND | 1273 | 5 | Pd(acac)2 | benzene |  | No | 8.5 | NA | 8 | 623 | H2 | 6 | 623 | H2 Chemisorption | NA | 1.2 | 12 | ND | NA | 12 | NA | 100 | 100 | ND | 93 | ND | NA | ND | 100 | 100 | Combustion of methane | 2003 | Liotta, L.F. | Italy | Thermal stability, structural properties and catalytic activity of Pd catalysts supported on Al2O3–CeO2–BaO mixed oxides prepared by sol–gel method | Journal of Molecular Catalysis A:Chemical | Liotta, L.F., 2003 |  | Al2O3 is used due to high ratio
Incipient wetness impregnation | 5 | NA | NA | 5 | 144 | 2880 | mixed-Al2O3 | from Condea, Puralox HP 14–150 | ND |  |  | Pd(NO3)2 | water |  | No | 8.5 | NA | 4 | 1273 | NA |  |  | TEM | NA | NA | NA | ND | 1.490909 | 1.490909 | NA | NA | NA | ND | 180 | ND | 550 | ND | 550 | 550 | Combustion of methane | 2003 | Persson, K. | Sweden | Preparation of alumina-supported palladium catalysts for complete oxidation of methane | Applied Catalysis A: General | Persson, K., 2003 | 2 steps calcination, 2nd step is written. Average values of TEM results are noted. | gamma-Al2O3 Alfa Aesar
Sol-gel | 1 | NA | NA | 1 |  | NA | mixed-Al2O3 | aluminium-secbutoxide from Across | Gelation T: 25˚C; Aging D: 4 h; Aluminium-secbutoxide: 1 M; Acetic Acid:Aluminium-secbutoxide=3 |  |  | Pd(acac)2 | 2-butanol |  | No | 8.3 | NA | 2 | 773 | NA |  |  | H2 Chemisorption | NA | NA | 4 | ND | NA | 4 | 205 | 205 | NA | ND | NA | ND | NA | ND | 205 | 205 | Combustion of methane | 2003 | Fessi, S. | Tunisie | Improvement of the Pd/Al2O3 Catalyst by the Control of the Sol-Gel Preparative Parameters | Journal of Sol-Gel Science and Technology | Fessi, S., 2003 |  | Al2O3 from sec-butoxide
Sol-gel | 1 | NA | NA | 1 |  | NA | mixed-Al2O3 | aluminium-secbutoxide from Across | Gelation T: 40˚C; Aging D: 4 h; Aluminium-secbutoxide: 1 M; Acetic Acid:Aluminium-secbutoxide=3 |  |  | Pd(acac)2 | 2-butanol |  | No | 8.3 | NA | 2 | 773 | NA |  |  | H2 Chemisorption | NA | NA | 3 | ND | NA | 3 | 273.3333 | 273.3333 | NA | ND | NA | ND | NA | ND | 273.3333 | 273.3333 | Combustion of methane | 2003 | Fessi, S. | Tunisie | Improvement of the Pd/Al2O3 Catalyst by the Control of the Sol-Gel Preparative Parameters | Journal of Sol-Gel Science and Technology | Fessi, S., 2003 |  | Al2O3 from sec-butoxide
Sol-gel | 1 | NA | NA | 1 |  | NA | mixed-Al2O3 | aluminium-secbutoxide from Across | Gelation T: 25˚C; Aging D: 24 h; Aluminium-secbutoxide: 1 M; Acetic Acid:Aluminium-secbutoxide=3 |  |  | Pd(acac)2 | 2-butanol |  | No | 8.3 | NA | 2 | 773 | NA |  |  | H2 Chemisorption | NA | NA | 21 | ND | NA | 21 | 39.04762 | 39.04762 | NA | ND | NA | ND | NA | ND | 39.04762 | 39.04762 | Combustion of methane | 2003 | Fessi, S. | Tunisie | Improvement of the Pd/Al2O3 Catalyst by the Control of the Sol-Gel Preparative Parameters | Journal of Sol-Gel Science and Technology | Fessi, S., 2003 |  | Al2O3 from sec-butoxide
Sol-gel | 1 | NA | NA | 1 |  | NA | mixed-Al2O3 | aluminium-secbutoxide from Across | Gelation T: 40˚C; Aging D: 24 h; Aluminium-secbutoxide: 1 M; Acetic Acid:Aluminium-secbutoxide=3 |  |  | Pd(acac)2 | 2-butanol |  | No | 8.3 | NA | 2 | 773 | NA |  |  | H2 Chemisorption | NA | NA | 5 | ND | NA | 5 | 164 | 164 | NA | ND | NA | ND | NA | ND | 164 | 164 | Combustion of methane | 2003 | Fessi, S. | Tunisie | Improvement of the Pd/Al2O3 Catalyst by the Control of the Sol-Gel Preparative Parameters | Journal of Sol-Gel Science and Technology | Fessi, S., 2003 |  | Al2O3 from sec-butoxide
Sol-gel | 1 | NA | NA | 1 |  | NA | mixed-Al2O3 | aluminium-secbutoxide from Across | Gelation T: 25˚C; Aging D: 24 h; Aluminium-secbutoxide: 0.25 M; Acetic Acid:Aluminium-secbutoxide=3 |  |  | Pd(acac)2 | 2-butanol |  | No | 8.3 | NA | 2 | 773 | NA |  |  | H2 Chemisorption | NA | NA | 6 | ND | NA | 6 | 136.6667 | 136.6667 | NA | ND | NA | ND | NA | ND | 136.6667 | 136.6667 | Combustion of methane | 2003 | Fessi, S. | Tunisie | Improvement of the Pd/Al2O3 Catalyst by the Control of the Sol-Gel Preparative Parameters | Journal of Sol-Gel Science and Technology | Fessi, S., 2003 |  | Al2O3 from sec-butoxide
Sol-gel | 1 | NA | NA | 1 |  | NA | mixed-Al2O3 | aluminium-secbutoxide from Across | Gelation T: 25˚C; Aging D: 24 h; Aluminium-secbutoxide: 0.50 M; Acetic Acid:Aluminium-secbutoxide=3 |  |  | Pd(acac)2 | 2-butanol |  | No | 8.3 | NA | 2 | 773 | NA |  |  | H2 Chemisorption | NA | NA | 22 | ND | NA | 22 | 37.27273 | 37.27273 | NA | ND | NA | ND | NA | ND | 37.27273 | 37.27273 | Combustion of methane | 2003 | Fessi, S. | Tunisie | Improvement of the Pd/Al2O3 Catalyst by the Control of the Sol-Gel Preparative Parameters | Journal of Sol-Gel Science and Technology | Fessi, S., 2003 |  | Al2O3 from sec-butoxide
Sol-gel | 1 | NA | NA | 1 |  | NA | mixed-Al2O3 | aluminium-secbutoxide from Across | Gelation T: 25˚C; Aging D: 24 h; Aluminium-secbutoxide: 2 M; Acetic Acid:Aluminium-secbutoxide=3 |  |  | Pd(acac)2 | 2-butanol |  | No | 8.3 | NA | 2 | 773 | NA |  |  | H2 Chemisorption | NA | NA | 9 | ND | NA | 9 | 91.11111 | 91.11111 | NA | ND | NA | ND | NA | ND | 91.11111 | 91.11111 | Combustion of methane | 2003 | Fessi, S. | Tunisie | Improvement of the Pd/Al2O3 Catalyst by the Control of the Sol-Gel Preparative Parameters | Journal of Sol-Gel Science and Technology | Fessi, S., 2003 |  | Al2O3 from sec-butoxide
Sol-gel | 1 | NA | NA | 1 |  | NA | mixed-Al2O3 | aluminium-secbutoxide from Across | Gelation T: 25˚C; Aging D: 24 h; Aluminium-secbutoxide: 1 M; Acetic Acid:Aluminium-secbutoxide=1 |  |  | Pd(acac)2 | 2-butanol |  | No | 8.3 | NA | 2 | 773 | NA |  |  | H2 Chemisorption | NA | NA | 18 | ND | NA | 18 | 45.55556 | 45.55556 | NA | ND | NA | ND | NA | ND | 45.55556 | 45.55556 | Combustion of methane | 2003 | Fessi, S. | Tunisie | Improvement of the Pd/Al2O3 Catalyst by the Control of the Sol-Gel Preparative Parameters | Journal of Sol-Gel Science and Technology | Fessi, S., 2003 |  | Al2O3 from sec-butoxide
Sol-gel | 1 | NA | NA | 1 |  | NA | mixed-Al2O3 | aluminium-secbutoxide from Across | Gelation T: 25˚C; Aging D: 24 h; Aluminium-secbutoxide: 1 M; Acetic Acid:Aluminium-secbutoxide=6 |  |  | Pd(acac)2 | 2-butanol |  | No | 8.3 | NA | 2 | 773 | NA |  |  | H2 Chemisorption | NA | NA | 11 | ND | NA | 11 | 74.54545 | 74.54545 | NA | ND | NA | ND | NA | ND | 74.54545 | 74.54545 | Combustion of methane | 2003 | Fessi, S. | Tunisie | Improvement of the Pd/Al2O3 Catalyst by the Control of the Sol-Gel Preparative Parameters | Journal of Sol-Gel Science and Technology | Fessi, S., 2003 |  | Al2O3 from sec-butoxide
Sol-gel | 1 | NA | NA | 1 |  | NA | mixed-Al2O3 | aluminium-secbutoxide from Across | Gelation T: 25˚C; Aging D: 24 h; Aluminium-secbutoxide: 1 M; Acetic Acid:Aluminium-secbutoxide=10 |  |  | Pd(acac)2 | 2-butanol |  | No | 8.3 | NA | 2 | 773 | NA |  |  | H2 Chemisorption | NA | NA | 10 | ND | NA | 10 | 82 | 82 | NA | ND | NA | ND | NA | ND | 82 | 82 | Combustion of methane | 2003 | Fessi, S. | Tunisie | Improvement of the Pd/Al2O3 Catalyst by the Control of the Sol-Gel Preparative Parameters | Journal of Sol-Gel Science and Technology | Fessi, S., 2003 |  | Al2O3 from sec-butoxide
Sol-gel | 1 | NA | NA | 1 |  | NA | mixed-Al2O3 | aluminium-secbutoxide from Across | Gelation T: 25˚C; Aging D: 24 h; Aluminium-secbutoxide: 1 M; Acetic Acid:Aluminium-secbutoxide=3 |  |  | Pd(acac)2 | 2-butanol |  | No | 8.3 | NA | 2 | 1073 | NA |  |  | H2 Chemisorption | NA | 1.12 | 40 | ND | NA | 40 | NA | 28 | 28 | ND | NA | ND | NA | ND | 28 | 28 | Combustion of methane | 2003 | Fessi, S. | Tunisie | Improvement of the Pd/Al2O3 Catalyst by the Control of the Sol-Gel Preparative Parameters | Journal of Sol-Gel Science and Technology | Fessi, S., 2003 |  | Al2O3 from sec-butoxide
Sol-gel | 1 | NA | NA | 1 |  | NA | mixed-Al2O3 | aluminium-secbutoxide from Across | Gelation T: 25˚C; Aging D: 24 h; Aluminium-secbutoxide: 1 M; Acetic Acid:Aluminium-secbutoxide=1 |  |  | Pd(acac)2 | 2-butanol |  | No | 8.3 | NA | 2 | 1073 | NA |  |  | H2 Chemisorption | NA | 1.122 | 34 | ND | NA | 34 | NA | 33 | 33 | ND | NA | ND | NA | ND | 33 | 33 | Combustion of methane | 2003 | Fessi, S. | Tunisie | Improvement of the Pd/Al2O3 Catalyst by the Control of the Sol-Gel Preparative Parameters | Journal of Sol-Gel Science and Technology | Fessi, S., 2003 |  | Al2O3 from sec-butoxide
Sol-gel | 1 | NA | NA | 1 |  | NA | mixed-Al2O3 | aluminium-secbutoxide from Across | Gelation T: 25˚C; Aging D: 24 h; Aluminium-secbutoxide: 1 M; Acetic Acid:Aluminium-secbutoxide=6 |  |  | Pd(acac)2 | 2-butanol |  | No | 8.3 | NA | 2 | 1073 | NA |  |  | H2 Chemisorption | NA | 1.127 | 23 | ND | NA | 23 | NA | 49 | 49 | ND | NA | ND | NA | ND | 49 | 49 | Combustion of methane | 2003 | Fessi, S. | Tunisie | Improvement of the Pd/Al2O3 Catalyst by the Control of the Sol-Gel Preparative Parameters | Journal of Sol-Gel Science and Technology | Fessi, S., 2003 |  | Al2O3 from sec-butoxide
Sol-gel | 1 | NA | NA | 1 |  | NA | mixed-Al2O3 | aluminium-secbutoxide from Across | Gelation T: 25˚C; Aging D: 24 h; Aluminium-secbutoxide: 1 M; Acetic Acid:Aluminium-secbutoxide=10 |  |  | Pd(acac)2 | 2-butanol |  | No | 8.3 | NA | 2 | 1073 | NA |  |  | H2 Chemisorption | NA | 1.121 | 19 | ND | NA | 19 | NA | 59 | 59 | ND | NA | ND | NA | ND | 59 | 59 | Combustion of methane | 2003 | Fessi, S. | Tunisie | Improvement of the Pd/Al2O3 Catalyst by the Control of the Sol-Gel Preparative Parameters | Journal of Sol-Gel Science and Technology | Fessi, S., 2003 |  | Al2O3 from sec-butoxide
Wet Impregnation | 1 | NA | NA | 1 |  | NA | mixed-Al2O3 | sol gel alumina | ND | 1273 |  | Pd(acac)2 | acetone |  | No | 7.5 | NA | 2 | 773 | NA |  |  | H2 Chemisorption | NA | 1.128 | 12 | ND | NA | 12 | NA | 94 | 94 | ND | NA | ND | NA | ND | 94 | 94 | Combustion of methane | 2003 | Fessi, S. | Tunisie | Improvement of the Pd/Al2O3 Catalyst by the Control of the Sol-Gel Preparative Parameters | Journal of Sol-Gel Science and Technology | Fessi, S., 2003 |  | Al2O3 Unspecified from Aldrich
Wet Impregnation | 1 | NA | NA | 1 |  | NA | mixed-Al2O3 | commercial alumina from Degussa | ND |  |  | PdCl2 | HCl |  | No | 8.8 | NA | 2 | 773 | NA |  |  | H2 Chemisorption | NA | 1.13 | 10 | ND | NA | 10 | NA | 113 | 113 | ND | NA | ND | NA | ND | 113 | 113 | Combustion of methane | 2003 | Fessi, S. | Tunisie | Improvement of the Pd/Al2O3 Catalyst by the Control of the Sol-Gel Preparative Parameters | Journal of Sol-Gel Science and Technology | Fessi, S., 2003 |  | Al2O3 Degussa
Incipient wetness impregnation | 5 | NA | NA | 5 | 600 | 12000 | SiO2 | from Aldrich | ND |  |  | Pd(NO3)2 | water |  | No | 3 | NA | 0.5 | 673 | H2 | 0.5 | 573 | TEM | NA | NA | 30 | ND | NA | 30 | 27.33333 | 27.33333 | NA | ND | 38 | ND | 42 | ND | 27.33333 | 27.33333 | Combustion of ethylene | 2004 | Han, Y.-F. | USA | Kinetics of ethylene combustion in the synthesis of vinyl acetate over a Pd/SiO2 catalyst | Journal of Catalysis | Han, Y.-F., 2004 |  | SiO2 Aldrich
Wet Impregnation | 2 | NA | NA | 2 | 4 | 200 | ZnO | from Wako Pure Chemical Industries | ND |  |  | Pd(NO3)2 | water |  | No | 8.9 | NA | 3 | 773 | H2 | 1 | 673 | TEM | NA | NA | NA | ND | 5.22293 | 5.22293 | NA | NA | NA | ND | 155 | ND | 157 | ND | 157 | 157 | Methanol steam reforming | 2004 | Suwa, Y. | Japan | Comparative study between Zn–Pd/C and Pd/ZnO catalysts for steam reforming of methanol | Applied Catalysis A: General | Suwa, Y., 2004 |  | ZnO Aldrich
Sol-gel | NA | 0.6 | NA | 0.6 | 320 | 53333.33 | mixed-Al2O3 | aluminum isopropoxide from Aldrich | ND |  |  | Pd(acac)2 | acetone |  | No | 8.6 | NA | 1 | 973 | H2 | 2 | 573 | H2 Chemisorption | NA | 1.127 | 24.5 | ND | NA | 24.5 | NA | 46 | 46 | ND | NA | ND | NA | ND | 46 | 46 | Hydrodechlorination of dichloromethane | 2004 | Aristizábal, B. | Colombia, Spain | Screening of Pd and Ni supported on sol–gel derived oxides for dichloromethane hydrodechlorination | Journal of Molecular Catalysis A: Chemical | Aristizábal, B., 2004 |  | Al2O3 from isopropoxide
Sol-gel | NA | 0.6 | NA | 0.6 | 30 | 5000 | TiO2 | TIP from Acros | ND |  |  | Pd(acac)2 | acetone | 9 | Yes | 6.1 | -2.9 | 4 | 873 | H2 | 2 | 573 | H2 Chemisorption | NA | NA | 0.16 | ND | NA | 0.16 | 5125 | 5125 | NA | ND | NA | ND | NA | ND | 5125 | 5125 | Hydrodechlorination of dichloromethane | 2004 | Aristizábal, B. | Colombia, Spain | Screening of Pd and Ni supported on sol–gel derived oxides for dichloromethane hydrodechlorination | Journal of Molecular Catalysis A: Chemical | Aristizábal, B., 2004 |  | TiO2 from isopropoxide
Incipient wetness impregnation | 0.5 | NA | NA | 0.5 | 320 | 64000 | mixed-Al2O3 | aluminum isopropoxide from Aldrich | ND |  |  | Pd(acac)2 | acetone |  | No | 8.6 | NA | 1 | 573 | H2 | 2 | 573 | H2 Chemisorption | NA | 1.1222 | 18.1 | ND | NA | 18.1 | NA | 62 | 62 | ND | NA | ND | NA | ND | 62 | 62 | Hydrodechlorination of dichloromethane | 2004 | Aristizábal, B. | Colombia, Spain | Screening of Pd and Ni supported on sol–gel derived oxides for dichloromethane hydrodechlorination | Journal of Molecular Catalysis A: Chemical | Aristizábal, B., 2004 |  | Al2O3 from isopropoxide
Incipient wetness impregnation | 0.5 | NA | NA | 0.5 | 30 | 6000 | TiO2 | TIP from Acros | ND |  |  | Pd(acac)2 | acetone |  | No | 6.1 | NA | 1 | 573 | H2 | 2 | 573 | H2 Chemisorption | NA | 1.1235 | 10.7 | ND | NA | 10.7 | NA | 105 | 105 | ND | NA | ND | NA | ND | 105 | 105 | Hydrodechlorination of dichloromethane | 2004 | Aristizábal, B. | Colombia, Spain | Screening of Pd and Ni supported on sol–gel derived oxides for dichloromethane hydrodechlorination | Journal of Molecular Catalysis A: Chemical | Aristizábal, B., 2004 |  | TiO2 from isopropoxide
Wet Impregnation | NA | 0.3 | NA | 0.3 | 240 | 80000 | gamma-Al2O3 | from Alumina Shell S618 | washed with diluted nitric acid and rinsed with water |  |  | Pd(acac)2 | benzene |  | No | 8.5 | NA | 1 | 673 | H2 | 1 | 573 | H2 Chemisorption | NA | 1.127 | 23 | ND | NA | 23 | NA | 49 | 49 | ND | NA | ND | NA | ND | 49 | 49 | Hydroconversion of n-hexane and 2,2-dimethylbutane | 2004 | Skotak, M. | Poland, USA | Characterization and catalytic activity of differently pretreated Pd/Al2O3 catalysts: the role of acid sites and of palladium–alumina interactions | Journal of Catalysis | Skotak, M., 2004 |  | gamma-Al2O3 Alfa Aesar
Wet Impregnation | NA | 0.3 | NA | 0.3 | 240 | 80000 | gamma-Al2O3 | from Alumina Shell S618 | washed with diluted nitric acid and rinsed with water |  |  | Pd(acac)2 | benzene |  | No | 8.5 | NA | 1 | 673 | H2 | 17 | 873 | H2 Chemisorption | NA | 1.12 | 0.2 | ND | NA | 0.2 | NA | 5600 | 5600 | ND | NA | ND | NA | ND | 5600 | 5600 | Hydroconversion of n-hexane and 2,2-dimethylbutane | 2004 | Skotak, M. | Poland, USA | Characterization and catalytic activity of differently pretreated Pd/Al2O3 catalysts: the role of acid sites and of palladium–alumina interactions | Journal of Catalysis | Skotak, M., 2004 | after calcination and reduction, oxidation is done at 300 ℃ for 0.5 h. Then, catalyst is reduced again. Initial calcination condition and final reduction condition are used in the data. | gamma-Al2O3 Alfa Aesar
Wet Impregnation | NA | 0.6 | NA | 0.6 | 240 | 40000 | gamma-Al2O3 | from Alumina Shell S618 | washed with diluted nitric acid and rinsed with water |  |  | Pd(acac)2 | benzene |  | No | 8.5 | NA | 1 | 673 | H2 | 1 | 573 | H2 Chemisorption | NA | 1.131 | 39 | ND | NA | 39 | NA | 29 | 29 | ND | NA | ND | NA | ND | 29 | 29 | Hydroconversion of n-hexane and 2,2-dimethylbutane | 2004 | Skotak, M. | Poland, USA | Characterization and catalytic activity of differently pretreated Pd/Al2O3 catalysts: the role of acid sites and of palladium–alumina interactions | Journal of Catalysis | Skotak, M., 2004 |  | gamma-Al2O3 Alfa Aesar
Wet Impregnation | NA | 0.6 | NA | 0.6 | 240 | 40000 | gamma-Al2O3 | from Alumina Shell S618 | washed with diluted nitric acid and rinsed with water |  |  | Pd(acac)2 | benzene |  | No | 8.5 | NA | 1 | 673 | H2 | 17 | 873 | H2 Chemisorption | NA | 1.122 | 1.7 | ND | NA | 1.7 | NA | 660 | 660 | ND | 35 | ND | 46 | ND | 660 | 660 | Hydroconversion of n-hexane and 2,2-dimethylbutane | 2004 | Skotak, M. | Poland, USA | Characterization and catalytic activity of differently pretreated Pd/Al2O3 catalysts: the role of acid sites and of palladium–alumina interactions | Journal of Catalysis | Skotak, M., 2004 | after calcination and reduction, oxidation is done at 300 ℃ for 0.5 h. Then, catalyst is reduced again. Initial calcination condition and final reduction condition are used in the data. | gamma-Al2O3 Alfa Aesar
Wet Impregnation | NA | 1.46 | NA | 1.46 | 240 | 16438.36 | gamma-Al2O3 | from Alumina Shell S618 | washed with diluted nitric acid and rinsed with water |  |  | Pd(acac)2 | benzene |  | No | 8.5 | NA | 1 | 673 | H2 | 1 | 573 | H2 Chemisorption | NA | 1.131 | 29 | ND | NA | 29 | NA | 39 | 39 | ND | 33 | ND | NA | ND | 39 | 39 | Hydroconversion of n-hexane and 2,2-dimethylbutane | 2004 | Skotak, M. | Poland, USA | Characterization and catalytic activity of differently pretreated Pd/Al2O3 catalysts: the role of acid sites and of palladium–alumina interactions | Journal of Catalysis | Skotak, M., 2004 |  | gamma-Al2O3 Alfa Aesar
Wet Impregnation | NA | 1.46 | NA | 1.46 | 240 | 16438.36 | gamma-Al2O3 | from Alumina Shell S618 | washed with diluted nitric acid and rinsed with water |  |  | Pd(acac)2 | benzene |  | No | 8.5 | NA | 1 | 673 | H2 | 17 | 873 | H2 Chemisorption | NA | 1.121 | 9.5 | ND | NA | 9.5 | NA | 118 | 118 | ND | 39 | ND | NA | ND | 118 | 118 | Hydroconversion of n-hexane and 2,2-dimethylbutane | 2004 | Skotak, M. | Poland, USA | Characterization and catalytic activity of differently pretreated Pd/Al2O3 catalysts: the role of acid sites and of palladium–alumina interactions | Journal of Catalysis | Skotak, M., 2004 | after calcination and reduction, oxidation is done at 300 ℃ for 0.5 h. Then, catalyst is reduced again. Initial calcination condition and final reduction condition are used in the data. | gamma-Al2O3 Alfa Aesar
Wet Impregnation | NA | 2.77 | NA | 2.77 | 240 | 8664.26 | gamma-Al2O3 | from Alumina Shell S618 | washed with diluted nitric acid and rinsed with water |  |  | Pd(acac)2 | benzene |  | No | 8.5 | NA | 1 | 673 | H2 | 1 | 573 | H2 Chemisorption | NA | 1.11 | 30 | ND | NA | 30 | NA | 37 | 37 | ND | 28 | ND | 48 | ND | 37 | 37 | Hydroconversion of n-hexane and 2,2-dimethylbutane | 2004 | Skotak, M. | Poland, USA | Characterization and catalytic activity of differently pretreated Pd/Al2O3 catalysts: the role of acid sites and of palladium–alumina interactions | Journal of Catalysis | Skotak, M., 2004 |  | gamma-Al2O3 Alfa Aesar
Wet Impregnation | NA | 2.77 | NA | 2.77 | 240 | 8664.26 | gamma-Al2O3 | from Alumina Shell S618 | washed with diluted nitric acid and rinsed with water |  |  | Pd(acac)2 | benzene |  | No | 8.5 | NA | 1 | 673 | H2 | 17 | 873 | H2 Chemisorption | NA | 1.121 | 19 | ND | NA | 19 | NA | 59 | 59 | ND | 40 | ND | 48 | ND | 59 | 59 | Hydroconversion of n-hexane and 2,2-dimethylbutane | 2004 | Skotak, M. | Poland, USA | Characterization and catalytic activity of differently pretreated Pd/Al2O3 catalysts: the role of acid sites and of palladium–alumina interactions | Journal of Catalysis | Skotak, M., 2004 | after calcination and reduction, oxidation is done at 300 ℃ for 0.5 h. Then, catalyst is reduced again. Initial calcination condition and final reduction condition are used in the data. | gamma-Al2O3 Alfa Aesar
Incipient wetness impregnation | 0.5 | 0.35 | 0.15 | 0.5 | 716 | 143200 | SiO2 | from Grace Davison and Stream chemicals | ND |  |  | Pd(NO3)2 | water |  | No | 3 | NA | 2 | 773 | H2 | 2 | 298 | CO Chemisorption | 1.118 | NA | 6.5 | ND | NA | 6.5 | NA | 172 | 172 | ND | NA | ND | NA | ND | 172 | 172 | Hydrogenation of 1-hexene | 2004 | Panpranot, J. | Thailand, USA | A comparative study of Pd/SiO2 and Pd/MCM-41 catalysts in liquid-phase hydrogenation | Catalysis Communications | Panpranot, J., 2004 |  | SiO2 Aldrich
Incipient wetness impregnation | 0.5 | 0.29 | 0.21 | 0.5 | 277 | 55400 | SiO2 | from Grace Davison and Stream chemicals | ND |  |  | Pd(NO3)2 | water |  | No | 3 | NA | 2 | 773 | H2 | 2 | 298 | CO Chemisorption | 1.1169 | NA | 7.3 | ND | NA | 7.3 | NA | 153 | 153 | ND | NA | ND | NA | ND | 153 | 153 | Hydrogenation of 1-hexene | 2004 | Panpranot, J. | Thailand, USA | A comparative study of Pd/SiO2 and Pd/MCM-41 catalysts in liquid-phase hydrogenation | Catalysis Communications | Panpranot, J., 2004 |  | SiO2 Aldrich
Ion-exchange | 2 | NA | NA | 2 | 301 | 15050 | SiO2 | from Davison 59 | ND |  |  | Pd(OAc)2 | ammonia | 11 | Yes | 3 | -8 | 2 | 673 | H2 | 2 | 723 | CO Chemisorption | NA | NA | 58 | ND | NA | 58 | 14.13793 | 14.13793 | NA | ND | NA | ND | NA | ND | 14.13793 | 14.13793 | Decomposition of methanol | 2005 | Collins, S.E. | Argentina | Mechanism of the decomposition of adsorbed methanol over a Pd/ꭤ,β-Ga2O3 catalyst | Applied Catalysis A: General | Collins, S.E., 2005 |  | SiO2 Aldrich
Incipient wetness impregnation | 2 | NA | NA | 2 | 20 | 1000 | Ga2O3 | alpha-Ga2O3, from Ga(NO3)3.xH2O from Strem | ND |  |  | Pd(OAc)2 | acetone |  | No | 8.4 | NA | 2 | 673 | H2 | 2 | 723 | CO Chemisorption | NA | NA | 8 | ND | NA | 8 | 102.5 | 102.5 | NA | ND | NA | ND | NA | ND | 102.5 | 102.5 | Decomposition of methanol | 2005 | Collins, S.E. | Argentina | Mechanism of the decomposition of adsorbed methanol over a Pd/ꭤ,β-Ga2O3 catalyst | Applied Catalysis A: General | Collins, S.E., 2005 |  | Ga2O3 alpha-precipitated from nitrate with ammonia, calcined at 500℃ for 4 h
Incipient wetness impregnation | 2 | NA | NA | 2 | 64 | 3200 | Ga2O3 | beta-Ga2O3, from Ga(NO3)3.xH2O from Strem | ND |  |  | Pd(OAc)2 | acetone |  | No | 8.4 | NA | 2 | 673 | H2 | 2 | 723 | CO Chemisorption | NA | NA | 8 | ND | NA | 8 | 102.5 | 102.5 | NA | ND | NA | ND | NA | ND | 102.5 | 102.5 | Decomposition of methanol | 2005 | Collins, S.E. | Argentina | Mechanism of the decomposition of adsorbed methanol over a Pd/ꭤ,β-Ga2O3 catalyst | Applied Catalysis A: General | Collins, S.E., 2005 |  | Ga2O3 alpha-precipitated from nitrate with ammonia, calcined at 500℃ for 4 h
Wet Impregnation | 2 | NA | NA | 2 | 260 | 13000 | alpha-Al2O3 | from Harshaw | ND | 623 | 3 | PdCl2 | water |  | No | 6.7 | NA |  |  | H2 | 4 | 673 | CO Chemisorption | 1.1676 | NA | 4.2 | ND | NA | 4.2 | NA | 278 | 278 | ND | NA | ND | 182 | ND | 278 | 278 | Hydrodechlorination of CCl2F2 | 2005 | Shekar, S.C. | India, USA | Characterization of palladium supported on gamma-Al2O3 catalysts in hydrodechlorination of CCl2F2 | Applied Catalysis A: General | Shekar, S.C., 2005 |  | alpha-Al2O3 Aldrich
Wet Impregnation | 4 | NA | NA | 4 | 260 | 6500 | alpha-Al2O3 | from Harshaw | ND | 623 | 3 | PdCl2 | water |  | No | 6.7 | NA |  |  | H2 | 4 | 673 | CO Chemisorption | 1.1603 | NA | 4.1 | ND | NA | 4.1 | NA | 283 | 283 | ND | NA | ND | 216 | ND | 283 | 283 | Hydrodechlorination of CCl2F2 | 2005 | Shekar, S.C. | India, USA | Characterization of palladium supported on gamma-Al2O3 catalysts in hydrodechlorination of CCl2F2 | Applied Catalysis A: General | Shekar, S.C., 2005 |  | alpha-Al2O3 Aldrich
Wet Impregnation | 6 | NA | NA | 6 | 260 | 4333.333 | alpha-Al2O3 | from Harshaw | ND | 623 | 3 | PdCl2 | water |  | No | 6.7 | NA |  |  | H2 | 4 | 673 | CO Chemisorption | 1.1628 | NA | 3.8 | ND | NA | 3.8 | NA | 306 | 306 | ND | NA | ND | 269 | ND | 306 | 306 | Hydrodechlorination of CCl2F2 | 2005 | Shekar, S.C. | India, USA | Characterization of palladium supported on gamma-Al2O3 catalysts in hydrodechlorination of CCl2F2 | Applied Catalysis A: General | Shekar, S.C., 2005 |  | alpha-Al2O3 Aldrich
Wet Impregnation | 8 | NA | NA | 8 | 260 | 3250 | alpha-Al2O3 | from Harshaw | ND | 623 | 3 | PdCl2 | water |  | No | 6.7 | NA |  |  | H2 | 4 | 673 | CO Chemisorption | 1.1655 | NA | 3.5 | ND | NA | 3.5 | NA | 333 | 333 | ND | NA | ND | 287 | ND | 333 | 333 | Hydrodechlorination of CCl2F2 | 2005 | Shekar, S.C. | India, USA | Characterization of palladium supported on gamma-Al2O3 catalysts in hydrodechlorination of CCl2F2 | Applied Catalysis A: General | Shekar, S.C., 2005 |  | alpha-Al2O3 Aldrich
Wet Impregnation | 10 | NA | NA | 10 | 260 | 2600 | alpha-Al2O3 | from Harshaw | ND | 623 | 3 | PdCl2 | water |  | No | 6.7 | NA |  |  | H2 | 4 | 673 | CO Chemisorption | 1.188 | NA | 3 | ND | NA | 3 | NA | 396 | 396 | ND | NA | ND | 381 | ND | 396 | 396 | Hydrodechlorination of CCl2F2 | 2005 | Shekar, S.C. | India, USA | Characterization of palladium supported on gamma-Al2O3 catalysts in hydrodechlorination of CCl2F2 | Applied Catalysis A: General | Shekar, S.C., 2005 |  | alpha-Al2O3 Aldrich
Wet Impregnation | 0.5 | NA | NA | 0.5 | 716 | 143200 | SiO2 | from Grace Davison Co. Ltd. | ND |  |  | PdCl2 |  |  | No | 3 | NA | 2 | 773 | H2 | 2 | 298 | CO Chemisorption | 1.1223 | NA | 26.1 | ND | NA | 26.1 | NA | 43 | 43 | ND | NA | ND | 48 | ND | 43 | 43 | Hydrogenation of 1-hexene | 2005 | Panpranot, J. | Thailand, USA | Effects of Pd precursors on the catalytic activity and deactivation of silica-supported Pd catalysts in liquid phase hydrogenation | Applied Catalysis A: General | Panpranot, J., 2005 |  | SiO2 Aldrich
Wet Impregnation | 0.5 | NA | NA | 0.5 | 716 | 143200 | SiO2 | from Grace Davison Co. Ltd. | ND |  |  | Pd(NO3)2 |  |  | No | 3 | NA | 2 | 773 | H2 | 2 | 298 | CO Chemisorption | 1.1151 | NA | 17.7 | ND | NA | 17.7 | NA | 63 | 63 | ND | 100 | ND | 101 | ND | 63 | 63 | Hydrogenation of 1-hexene | 2005 | Panpranot, J. | Thailand, USA | Effects of Pd precursors on the catalytic activity and deactivation of silica-supported Pd catalysts in liquid phase hydrogenation | Applied Catalysis A: General | Panpranot, J., 2005 |  | SiO2 Aldrich
Wet Impregnation | 0.5 | NA | NA | 0.5 | 716 | 143200 | SiO2 | from Grace Davison Co. Ltd. | ND |  |  | Pd(OAc)2 |  |  | No | 3 | NA | 2 | 773 | H2 | 2 | 298 | CO Chemisorption | 1.122 | NA | 22 | ND | NA | 22 | NA | 51 | 51 | ND | 120 | ND | 115 | ND | 51 | 51 | Hydrogenation of 1-hexene | 2005 | Panpranot, J. | Thailand, USA | Effects of Pd precursors on the catalytic activity and deactivation of silica-supported Pd catalysts in liquid phase hydrogenation | Applied Catalysis A: General | Panpranot, J., 2005 |  | SiO2 Aldrich
Wet Impregnation | NA | 0.58 | NA | 0.58 |  | NA | mixed-Al2O3 | ND | ND |  |  | Pd(NH3)4(NO3)2 | water | 9 | No | 7.5 | -1.5 | 1 | 823 | H2 | 1 | 773 | CO Chemisorption | NA | NA | 9.3 | ND | NA | 9.3 | 88.17204 | 88.17204 | NA | ND | NA | ND | NA | ND | 88.17204 | 88.17204 | Oxidation of methane | 2005 | Ferrer, V. | Venezuela, Spain | Effect of the reduction temperature on the catalytic activity of Pd-supported catalysts | Catalysis Today | Ferrer, V., 2005 |  | Unspecified Al2O3 Aldrich
Wet Impregnation | NA | 7 | NA | 7 |  | NA | mixed-Al2O3 | ND | ND |  |  | Pd(NH3)4(NO3)2 | water | 9 | No | 7.5 | -1.5 | 1 | 823 | H2 | 1 | 773 | CO Chemisorption | NA | NA | 6.6 | ND | NA | 6.6 | 124.2424 | 124.2424 | NA | ND | NA | ND | NA | ND | 124.2424 | 124.2424 | Oxidation of methane | 2005 | Ferrer, V. | Venezuela, Spain | Effect of the reduction temperature on the catalytic activity of Pd-supported catalysts | Catalysis Today | Ferrer, V., 2005 |  | Unspecified Al2O3 Aldrich
Wet Impregnation | NA | 2.1 | NA | 2.1 |  | NA | CeO2 | ND | ND |  |  | Pd(NH3)4(NO3)2 | water | 9 | No | 6 | -3 | 1 | 823 | H2 | 1 | 773 | CO Chemisorption | NA | NA | 6 | ND | NA | 6 | 136.6667 | 136.6667 | NA | ND | NA | ND | NA | ND | 136.6667 | 136.6667 | Oxidation of methane | 2005 | Ferrer, V. | Venezuela, Spain | Effect of the reduction temperature on the catalytic activity of Pd-supported catalysts | Catalysis Today | Ferrer, V., 2005 |  | CeO2 Aldrich
Wet Impregnation | 2 | NA | NA | 2 | 40 | 2000 | ZnO | by thermal composition of ZnC2O4.2H2O | ND | 673 | 4 | Pd(NO3)2 | water |  | No | 8.9 | NA | 5 | 773 | H2 |  | 473 | H2 Chemisorption | NA | NA | 8.6 | ND | NA | 8.6 | 95.34884 | 95.34884 | NA | ND | NA | ND | NA | ND | 95.34884 | 95.34884 | Methanol steam reforming | 2005 | Ranganathan, E.S. | USA | Methanol steam reforming over Pd/ZnO and Pd/CeO2 catalysts | Applied Catalysis A: General | Ranganathan, E.S., 2005 |  | ZnO Aldrich
Wet Impregnation | 6 | NA | NA | 6 | 40 | 666.6667 | ZnO | by thermal composition of ZnC2O4.2H2O | ND | 673 | 4 | Pd(NO3)2 | water |  | No | 8.9 | NA | 5 | 773 | H2 |  | 473 | H2 Chemisorption | NA | NA | 6.2 | ND | NA | 6.2 | 132.2581 | 132.2581 | NA | ND | NA | ND | NA | ND | 132.2581 | 132.2581 | Methanol steam reforming | 2005 | Ranganathan, E.S. | USA | Methanol steam reforming over Pd/ZnO and Pd/CeO2 catalysts | Applied Catalysis A: General | Ranganathan, E.S., 2005 |  | ZnO Aldrich
Wet Impregnation | 10 | NA | NA | 10 | 40 | 400 | ZnO | by thermal composition of ZnC2O4.2H2O | ND | 673 | 4 | Pd(NO3)2 | water |  | No | 8.9 | NA | 5 | 773 | H2 |  | 473 | H2 Chemisorption | NA | NA | 5.4 | ND | NA | 5.4 | 151.8519 | 151.8519 | NA | ND | NA | ND | NA | ND | 151.8519 | 151.8519 | Methanol steam reforming | 2005 | Ranganathan, E.S. | USA | Methanol steam reforming over Pd/ZnO and Pd/CeO2 catalysts | Applied Catalysis A: General | Ranganathan, E.S., 2005 |  | ZnO Aldrich
Wet Impregnation | 2 | NA | NA | 2 | 110 | 5500 | CeO2 | by thermal composition of cerium oxalate | ND | 673 | 4 | Pd(NO3)2 | water |  | No | 6 | NA | 5 | 773 | H2 |  | 473 | H2 Chemisorption | NA | NA | 48 | ND | NA | 48 | 17.08333 | 17.08333 | NA | ND | NA | ND | NA | ND | 17.08333 | 17.08333 | Methanol steam reforming | 2005 | Ranganathan, E.S. | USA | Methanol steam reforming over Pd/ZnO and Pd/CeO2 catalysts | Applied Catalysis A: General | Ranganathan, E.S., 2005 |  | CeO2 Aldrich
Wet Impregnation | 6 | NA | NA | 6 | 110 | 1833.333 | CeO2 | by thermal composition of cerium oxalate | ND | 673 | 4 | Pd(NO3)2 | water |  | No | 6 | NA | 5 | 773 | H2 |  | 473 | H2 Chemisorption | NA | NA | 34 | ND | NA | 34 | 24.11765 | 24.11765 | NA | ND | NA | ND | NA | ND | 24.11765 | 24.11765 | Methanol steam reforming | 2005 | Ranganathan, E.S. | USA | Methanol steam reforming over Pd/ZnO and Pd/CeO2 catalysts | Applied Catalysis A: General | Ranganathan, E.S., 2005 |  | CeO2 Aldrich
Wet Impregnation | 10 | NA | NA | 10 | 110 | 1100 | CeO2 | by thermal composition of cerium oxalate | ND | 673 | 4 | Pd(NO3)2 | water |  | No | 6 | NA | 5 | 773 | H2 |  | 473 | H2 Chemisorption | NA | NA | 25 | ND | NA | 25 | 32.8 | 32.8 | NA | ND | NA | ND | NA | ND | 32.8 | 32.8 | Methanol steam reforming | 2005 | Ranganathan, E.S. | USA | Methanol steam reforming over Pd/ZnO and Pd/CeO2 catalysts | Applied Catalysis A: General | Ranganathan, E.S., 2005 |  | CeO2 Aldrich
Wet Impregnation | 2 | NA | NA | 2 | 40 | 2000 | ZnO | by thermal composition of ZnC2O4.2H2O | ND | 673 | 4 | Pd(NO3)2 | water |  | No | 8.9 | NA | 5 | 773 | H2 |  | 573 | H2 Chemisorption | NA | NA | 8.6 | ND | NA | 8.6 | 95.34884 | 95.34884 | NA | ND | NA | ND | NA | ND | 95.34884 | 95.34884 | Methanol steam reforming | 2005 | Ranganathan, E.S. | USA | Methanol steam reforming over Pd/ZnO and Pd/CeO2 catalysts | Applied Catalysis A: General | Ranganathan, E.S., 2005 |  | ZnO Aldrich
Wet Impregnation | 2 | NA | NA | 2 | 40 | 2000 | ZnO | by thermal composition of ZnC2O4.2H2O | ND | 673 | 4 | Pd(NO3)2 | water |  | No | 8.9 | NA | 5 | 773 | H2 |  | 673 | H2 Chemisorption | NA | NA | 2.9 | ND | NA | 2.9 | 282.7586 | 282.7586 | NA | ND | NA | ND | NA | ND | 282.7586 | 282.7586 | Methanol steam reforming | 2005 | Ranganathan, E.S. | USA | Methanol steam reforming over Pd/ZnO and Pd/CeO2 catalysts | Applied Catalysis A: General | Ranganathan, E.S., 2005 |  | ZnO Aldrich
Wet Impregnation | 2 | NA | NA | 2 | 40 | 2000 | ZnO | by thermal composition of ZnC2O4.2H2O | ND | 673 | 4 | Pd(NO3)2 | water |  | No | 8.9 | NA | 5 | 773 | H2 |  | 773 | H2 Chemisorption | NA | NA | 3.3 | ND | NA | 3.3 | 248.4848 | 248.4848 | NA | ND | NA | ND | NA | ND | 248.4848 | 248.4848 | Methanol steam reforming | 2005 | Ranganathan, E.S. | USA | Methanol steam reforming over Pd/ZnO and Pd/CeO2 catalysts | Applied Catalysis A: General | Ranganathan, E.S., 2005 |  | ZnO Aldrich
Wet Impregnation | 2 | NA | NA | 2 | 110 | 5500 | CeO2 | by thermal composition of cerium oxalate | ND | 673 | 4 | Pd(NO3)2 | water |  | No | 6 | NA | 5 | 773 | H2 |  | 673 | H2 Chemisorption | NA | NA | 38 | ND | NA | 38 | 21.57895 | 21.57895 | NA | ND | NA | ND | NA | ND | 21.57895 | 21.57895 | Methanol steam reforming | 2005 | Ranganathan, E.S. | USA | Methanol steam reforming over Pd/ZnO and Pd/CeO2 catalysts | Applied Catalysis A: General | Ranganathan, E.S., 2005 |  | CeO2 Aldrich
Wet Impregnation | 2 | NA | NA | 2 | 110 | 5500 | CeO2 | by thermal composition of cerium oxalate | ND | 673 | 4 | Pd(NO3)2 | water |  | No | 6 | NA | 5 | 773 | H2 |  | 823 | H2 Chemisorption | NA | NA | 13 | ND | NA | 13 | 63.07692 | 63.07692 | NA | ND | NA | ND | NA | ND | 63.07692 | 63.07692 | Methanol steam reforming | 2005 | Ranganathan, E.S. | USA | Methanol steam reforming over Pd/ZnO and Pd/CeO2 catalysts | Applied Catalysis A: General | Ranganathan, E.S., 2005 |  | CeO2 Aldrich
Incipient wetness impregnation | 1.2 | NA | NA | 1.2 | 655 | 54583.33 | SiO2 | avg. Diameter: 3 nm, from Fuji Silysia Chemical Ltd. | ND |  |  | Pd(NH3)4Cl2 | water |  | No | 3 | NA | 3 | 573 | H2 | 1 | 573 | CO Chemisorption | 0.9114 | NA | 65.1 | ND | NA | 65.1 | NA | 14 | 14 | ND | NA | ND | NA | ND | 14 | 14 | Hydrogenation of tetralin | 2005 | Matsui, T. | Japan | EXAFS study on the sulfidation behavior of Pd, Pt and Pd–Pt catalysts supported on amorphous silica and high-silica USY zeolite | Applied Catalysis A: General | Matsui, T., 2005
Incipient wetness impregnation | 1.2 | NA | NA | 1.2 | 280 | 23333.33 | SiO2 | avg. Diameter: 10 nm, from Fuji Silysia Chemical Ltd. | ND |  |  | Pd(NH3)4Cl2 | water |  | No | 3 | NA | 3 | 573 | H2 | 1 | 573 | CO Chemisorption | 0.9262 | NA | 42.1 | ND | NA | 42.1 | NA | 22 | 22 | ND | NA | ND | NA | ND | 22 | 22 | Hydrogenation of tetralin | 2005 | Matsui, T. | Japan | EXAFS study on the sulfidation behavior of Pd, Pt and Pd–Pt catalysts supported on amorphous silica and high-silica USY zeolite | Applied Catalysis A: General | Matsui, T., 2005
Incipient wetness impregnation | 1 | NA | NA | 1 |  | NA | TiO2 | by solvothermal method using titanium(IV) n-butoxide (TNB) 97% from Aldrich -solvent: butanediol | ND |  |  | Pd(NO3)2 | water |  | No | 5.7 | NA | 2 | 773 | H2 | 2 | 298 | CO Chemisorption | 1.12 | NA | 10 | ND | NA | 10 | NA | 112 | 112 | ND | NA | ND | NA | ND | 112 | 112 | Hydrogenation of acetylene | 2005 | Panpranot, J. | Thailand | Synthesis, characterization, and catalytic properties of Pd and Pd–Ag catalysts supported on nanocrystalline TiO2 prepared by the solvothermal method | Catalysis Letters | Panpranot, J., 2005 |  | TiO2 from butoxide
Incipient wetness impregnation | 1 | NA | NA | 1 |  | NA | TiO2 | by solvothermal method using titanium(IV) n-butoxide (TNB) 97% from Aldrich -solvent: toluene | ND |  |  | Pd(NO3)2 | water |  | No | 5.7 | NA | 2 | 773 | H2 | 2 | 298 | CO Chemisorption | 1.1205 | NA | 8.3 | ND | NA | 8.3 | NA | 135 | 135 | ND | NA | ND | NA | ND | 135 | 135 | Hydrogenation of acetylene | 2005 | Panpranot, J. | Thailand | Synthesis, characterization, and catalytic properties of Pd and Pd–Ag catalysts supported on nanocrystalline TiO2 prepared by the solvothermal method | Catalysis Letters | Panpranot, J., 2005 |  | TiO2 from butoxide
Incipient wetness impregnation | 1 | NA | NA | 1 |  | NA | TiO2 | sol–gel precipitation followed by SCFD | ND |  |  | PdCl2 | water |  | No | 6 | NA | 1 | 773 | H2 | 1 | 423 | H2-O2 Titration | NA | NA | 31 | ND | NA | 31 | 26.45161 | 26.45161 | NA | ND | 98 | ND | NA | ND | 26.45161 | 26.45161 | Oxidation of CO | 2005 | Zhu, H. | China | Low-temperature oxidation of CO over Pd/CeO2–TiO2 catalysts with different pretreatments | Journal of Catalysis | Zhu, H., 2005 |  | Anatase TiO2 Aldrich
Incipient wetness impregnation | 1 | NA | NA | 1 |  | NA | TiO2 | sol–gel precipitation followed by SCFD | ND |  |  | PdCl2 | water |  | No | 6 | NA | 1 | 773 | H2 | 1 | 773 | H2-O2 Titration | NA | NA | 2 | ND | NA | 2 | 410 | 410 | NA | ND | 103 | ND | NA | ND | 410 | 410 | Oxidation of CO | 2005 | Zhu, H. | China | Low-temperature oxidation of CO over Pd/CeO2–TiO2 catalysts with different pretreatments | Journal of Catalysis | Zhu, H., 2005 |  | Anatase TiO2 Aldrich
Incipient wetness impregnation | 1 | NA | NA | 1 |  | NA | CeO2 | sol–gel precipitation followed by SCFD | ND |  |  | PdCl2 | water |  | No | 6 | NA | 1 | 773 | H2 | 1 | 423 | H2-O2 Titration | NA | NA | 38 | ND | NA | 38 | 21.57895 | 21.57895 | NA | ND | 82 | ND | NA | ND | 21.57895 | 21.57895 | Oxidation of CO | 2005 | Zhu, H. | China | Low-temperature oxidation of CO over Pd/CeO2–TiO2 catalysts with different pretreatments | Journal of Catalysis | Zhu, H., 2005 |  | CeO2 Aldrich
Incipient wetness impregnation | 1 | NA | NA | 1 |  | NA | CeO2 | sol–gel precipitation followed by SCFD | ND |  |  | PdCl2 | water |  | No | 6 | NA | 1 | 773 | H2 | 1 | 773 | H2-O2 Titration | NA | NA | NA | ND | 10.12346 | 10.12346 | NA | NA | NA | ND | 81 | ND | NA | ND | NA | 81 | Oxidation of CO | 2005 | Zhu, H. | China | Low-temperature oxidation of CO over Pd/CeO2–TiO2 catalysts with different pretreatments | Journal of Catalysis | Zhu, H., 2005 |  | CeO2 Aldrich
Incipient wetness impregnation | 1 | NA | NA | 1 |  | NA | CeO2-TiO2 | sol–gel precipitation followed by SCFD, TiO2:CeO2=5 | ND |  |  | PdCl2 | water |  | No |  | NA | 1 | 773 | H2 | 1 | 423 | H2-O2 Titration | NA | NA | 30 | ND | NA | 30 | 27.33333 | 27.33333 | NA | ND | NA | ND | NA | ND | 27.33333 | 27.33333 | Oxidation of CO | 2005 | Zhu, H. | China | Low-temperature oxidation of CO over Pd/CeO2–TiO2 catalysts with different pretreatments | Journal of Catalysis | Zhu, H., 2005
Incipient wetness impregnation | 1 | NA | NA | 1 |  | NA | CeO2-TiO2 | sol–gel precipitation followed by SCFD, TiO2:CeO2=5 | ND |  |  | PdCl2 | water |  | No |  | NA | 1 | 773 | H2 | 1 | 773 | H2-O2 Titration | NA | NA | 34 | ND | NA | 34 | 24.11765 | 24.11765 | NA | ND | NA | ND | NA | ND | 24.11765 | 24.11765 | Oxidation of CO | 2005 | Zhu, H. | China | Low-temperature oxidation of CO over Pd/CeO2–TiO2 catalysts with different pretreatments | Journal of Catalysis | Zhu, H., 2005
Wet Impregnation | 5 | 4 | 1 | 5 | 106 | 2120 | mixed-Al2O3 | Aluminiumoxid C (Degussa) | ND |  |  | Pd(NO3)2 | water |  | No | 8.8 | NA | 1 | 473 | H2 | 0.5 | 473 | CO Chemisorption | 1.104 | NA | 48 | 8 | NA | 48 | NA | 23 | 23 | ND | NA | ND | 25 | 10 | 23 | 23 | Hydrogenation of propene | 2005 | Lear, T. | UK, Germany | The application of infrared spectroscopy to probe the surface morphology of alumina supported palladium catalysts | The Journal of Chemical Physics | Lear, T., 2005 |  | Degussa Al2O3 Aerodisp W630
Wet Impregnation | 1 | 0.91 | 0.09 | 1 | 106 | 10600 | mixed-Al2O3 | Aluminiumoxid C (Degussa) | ND |  |  | PdCl2 | HCl |  | No | 8.8 | NA | 1 | 473 | H2 | 0.5 | 473 | CO Chemisorption | 1.15 | NA | 46 | 3 | NA | 46 | NA | 25 | 25 | ND | NA | ND | NA | ND | 25 | 25 | Hydrogenation of propene | 2005 | Lear, T. | UK, Germany | The application of infrared spectroscopy to probe the surface morphology of alumina supported palladium catalysts | The Journal of Chemical Physics | Lear, T., 2005 |  | Degussa Al2O3 Aerodisp W630
Wet Impregnation | 1 | 0.86 | 0.14 | 1 | 106 | 10600 | mixed-Al2O3 | Aluminiumoxid C (Degussa) | ND |  |  | Pd(NO3)2 | water |  | No | 8.8 | NA | 1 | 473 | H2 | 0.5 | 473 | CO Chemisorption | 1.106 | NA | 79 | 1 | NA | 79 | NA | 14 | 14 | ND | NA | ND | NA | ND | 14 | 14 | Hydrogenation of propene | 2005 | Lear, T. | UK, Germany | The application of infrared spectroscopy to probe the surface morphology of alumina supported palladium catalysts | The Journal of Chemical Physics | Lear, T., 2005 |  | Degussa Al2O3 Aerodisp W630
Wet Impregnation | 1 | 0.93 | 0.07 | 1 | 106 | 10600 | mixed-Al2O3 | Aluminiumoxid C (Degussa) | ND |  |  | Pd(acac)2 | toluene |  | No | 8.8 | NA | 1 | 473 | H2 | 0.5 | 473 | CO Chemisorption | 1.164 | NA | 97 | 2 | NA | 97 | NA | 12 | 12 | ND | NA | ND | NA | ND | 12 | 12 | Hydrogenation of propene | 2005 | Lear, T. | UK, Germany | The application of infrared spectroscopy to probe the surface morphology of alumina supported palladium catalysts | The Journal of Chemical Physics | Lear, T., 2005 |  | Degussa Al2O3 Aerodisp W630
Wet Impregnation | NA | 0.7 | NA | 0.7 | 9.5 | 1357.143 | alpha-Al2O3 | Rhone Poulenc | dried under N2 at 423 K for 2 h |  |  | Pd(acac)2 | toluene |  | No | 6.7 | NA | 2 | 773 | H2 |  | 573 | H2 Chemisorption | NA | NA | NA | ND | 24.11765 | 24.11765 | NA | 34 | 34 | ND | NA | ND | NA | ND | 34 | 34 | Hydrogenation of sunflower oil | 2005 | Fernández, M.B. | Argentina | Hydrogenation of edible oil over Pd catalysts: A combined theoretical and experimental study | Journal of Molecular Catalysis A: Chemical | Fernández, M.B., 2005 |  | alpha-Al2O3 Aldrich
Wet Impregnation | NA | 0.78 | NA | 0.78 | 137 | 17564.1 | gamma-Al2O3 | Condea, Puralox | dried under N2 at 423 K for 2 h |  |  | Pd(acac)2 | toluene |  | No | 8.5 | NA | 2 | 773 | H2 |  | 573 | H2 Chemisorption | NA | NA | NA | ND | 45.55556 | 45.55556 | NA | 18 | 18 | ND | NA | ND | NA | ND | 18 | 18 | Hydrogenation of sunflower oil | 2005 | Fernández, M.B. | Argentina | Hydrogenation of edible oil over Pd catalysts: A combined theoretical and experimental study | Journal of Molecular Catalysis A: Chemical | Fernández, M.B., 2005 |  | gamma-Al2O3 Alfa Aesar
Incipient wetness impregnation | NA | 0.86 | NA | 0.86 | 9.5 | 1104.651 | alpha-Al2O3 | Rhone Poulenc | dried under N2 at 423 K for 2 h |  |  | Pd(NO3)2 |  |  | No | 6.7 | NA | 2 | 773 | H2 |  | 573 | H2 Chemisorption | NA | NA | NA | ND | 19.52381 | 19.52381 | NA | 42 | 42 | ND | NA | ND | NA | ND | 42 | 42 | Hydrogenation of sunflower oil | 2005 | Fernández, M.B. | Argentina | Hydrogenation of edible oil over Pd catalysts: A combined theoretical and experimental study | Journal of Molecular Catalysis A: Chemical | Fernández, M.B., 2005 |  | alpha-Al2O3 Aldrich
Incipient wetness impregnation | NA | 0.77 | NA | 0.77 | 137 | 17792.21 | gamma-Al2O3 | Condea, Puralox | dried under N2 at 423 K for 2 h |  |  | Pd(NO3)2 |  |  | No | 8.5 | NA | 2 | 773 | H2 |  | 573 | H2 Chemisorption | NA | NA | NA | ND | 21.02564 | 21.02564 | NA | 39 | 39 | ND | NA | ND | NA | ND | 39 | 39 | Hydrogenation of sunflower oil | 2005 | Fernández, M.B. | Argentina | Hydrogenation of edible oil over Pd catalysts: A combined theoretical and experimental study | Journal of Molecular Catalysis A: Chemical | Fernández, M.B., 2005 |  | gamma-Al2O3 Alfa Aesar
Ion-exchange | 0.3 | 0.39 | -0.09 | 0.3 | 200 | 66666.67 | SiO2 | ND | were ground and sieved to retain particles with sizes of 0.10-0.04 mm |  |  | Pd(NH3)4(NO3)2 |  | 11 | No | 3 | -8 | 4 | 573 | H2 | 2 | 673 | H2 Chemisorption | NA | 0.935 | 55 | ND | NA | 55 | NA | 17 | 17 | ND | NA | ND | NA | ND | 17 | 17 | Hydrogenation of sunflower oil | 2005 | Nohair, B. | France | Palladium supported catalysts for the selective hydrogenation of sunflower oil | Journal of Molecular Catalysis A: Chemical | Nohair, B., 2005 |  | SiO2 Aldrich
Ion-exchange | 1 | 0.91 | 0.09 | 1 | 200 | 20000 | SiO2 | ND | were ground and sieved to retain particles with sizes of 0.10-0.04 mm |  |  | Pd(NH3)4(NO3)2 |  | 11 | No | 3 | -8 | 4 | 573 | H2 | 2 | 673 | H2 Chemisorption | NA | 0.954 | 53 | ND | NA | 53 | NA | 18 | 18 | ND | NA | ND | NA | ND | 18 | 18 | Hydrogenation of sunflower oil | 2005 | Nohair, B. | France | Palladium supported catalysts for the selective hydrogenation of sunflower oil | Journal of Molecular Catalysis A: Chemical | Nohair, B., 2005 |  | SiO2 Aldrich
Ion-exchange | 1.5 | 1.45 | 0.05 | 1.5 | 200 | 13333.33 | SiO2 | ND | were ground and sieved to retain particles with sizes of 0.10-0.04 mm |  |  | Pd(NH3)4(NO3)2 |  | 11 | No | 3 | -8 | 4 | 573 | H2 | 2 | 673 | H2 Chemisorption | NA | 0.94 | 47 | ND | NA | 47 | NA | 20 | 20 | ND | NA | ND | NA | ND | 20 | 20 | Hydrogenation of sunflower oil | 2005 | Nohair, B. | France | Palladium supported catalysts for the selective hydrogenation of sunflower oil | Journal of Molecular Catalysis A: Chemical | Nohair, B., 2005 |  | SiO2 Aldrich
Ion-exchange | 1 | 0.91 | 0.09 | 1 | 200 | 20000 | SiO2 | ND | were ground and sieved to retain particles with sizes of 0.10-0.04 mm |  |  | Pd(NH3)4(NO3)2 |  | 11 | No | 3 | -8 |  |  | H2 | 2 | 573 | H2 Chemisorption | NA | 0.98 | 28 | ND | NA | 28 | NA | 35 | 35 | ND | NA | ND | NA | ND | 35 | 35 | Hydrogenation of sunflower oil | 2005 | Nohair, B. | France | Palladium supported catalysts for the selective hydrogenation of sunflower oil | Journal of Molecular Catalysis A: Chemical | Nohair, B., 2005 | instead of calcination, treatment in CH3OH/H2 is done | SiO2 Aldrich
Ion-exchange | 1 | 0.91 | 0.09 | 1 | 200 | 20000 | SiO2 | ND | were ground and sieved to retain particles with sizes of 0.10-0.04 mm |  |  | Pd(NH3)4(NO3)2 |  | 11 | No | 3 | -8 |  |  | H2 | 2 | 773 | H2 Chemisorption | NA | 0.936 | 12 | ND | NA | 12 | NA | 78 | 78 | ND | NA | ND | NA | ND | 78 | 78 | Hydrogenation of sunflower oil | 2005 | Nohair, B. | France | Palladium supported catalysts for the selective hydrogenation of sunflower oil | Journal of Molecular Catalysis A: Chemical | Nohair, B., 2005 | instead of calcination, treatment in H2O/H2 is done | SiO2 Aldrich
Wet Impregnation | 0.3 | 0.32 | -0.02 | 0.3 | 9 | 3000 | alpha-Al2O3 | ND | ND |  |  | Pd(NH3)4(NO3)2 |  |  | No | 8.2 | NA | 4 | 573 | H2 | 2 | 673 | H2 Chemisorption | NA | 0.944 | 59 | ND | NA | 59 | NA | 16 | 16 | ND | NA | ND | NA | ND | 16 | 16 | Hydrogenation of sunflower oil | 2005 | Nohair, B. | France | Palladium supported catalysts for the selective hydrogenation of sunflower oil | Journal of Molecular Catalysis A: Chemical | Nohair, B., 2005 |  | alpha-Al2O3 Alfa Aesar %99.95 alpha-phase
Wet Impregnation | 0.3 | 0.3 | 0 | 0.3 | 215 | 71666.67 | gamma-Al2O3 | ND | ND |  |  | Pd(NH3)4(NO3)2 |  |  | No | 8.5 | NA | 4 | 573 | H2 | 2 | 673 | H2 Chemisorption | NA | 0.91 | 70 | ND | NA | 70 | NA | 13 | 13 | ND | NA | ND | NA | ND | 13 | 13 | Hydrogenation of sunflower oil | 2005 | Nohair, B. | France | Palladium supported catalysts for the selective hydrogenation of sunflower oil | Journal of Molecular Catalysis A: Chemical | Nohair, B., 2005 |  | gamma-Al2O3 Alfa Aesar
Wet Impregnation | 0.3 | 0.38 | -0.08 | 0.3 | 48 | 16000 | TiO2 | ND | ND |  |  | Pd(NH3)4(NO3)2 |  |  | No | 6 | NA | 4 | 573 | H2 | 2 | 673 | TEM | NA | NA | 47 | ND | NA | 47 | 17.44681 | 17.44681 | NA | ND | NA | ND | 20 | ND | 17.44681 | 17.44681 | Hydrogenation of sunflower oil | 2005 | Nohair, B. | France | Palladium supported catalysts for the selective hydrogenation of sunflower oil | Journal of Molecular Catalysis A: Chemical | Nohair, B., 2005
Wet Impregnation | 0.3 | 0.3 | 0 | 0.3 | 297 | 99000 | MgO | ND | ND |  |  | Pd(NH3)4(NO3)2 |  |  | No | 10 | NA | 4 | 573 | H2 | 2 | 573 | TEM | NA | NA | 38 | ND | NA | 38 | 21.57895 | 21.57895 | NA | ND | NA | ND | 24 | ND | 21.57895 | 21.57895 | Hydrogenation of sunflower oil | 2005 | Nohair, B. | France | Palladium supported catalysts for the selective hydrogenation of sunflower oil | Journal of Molecular Catalysis A: Chemical | Nohair, B., 2005 |  | MgO Merck
Wet Impregnation | 0.3 | 0.28 | 0.02 | 0.3 | 40 | 13333.33 | ZnO | ND | ND |  |  | Pd(NH3)4(NO3)2 |  |  | No | 8.9 | NA | 4 | 573 | H2 | 2 | 673 | H2 Chemisorption | NA | 0.91 | 26 | ND | NA | 26 | NA | 35 | 35 | ND | NA | ND | NA | ND | 35 | 35 | Hydrogenation of sunflower oil | 2005 | Nohair, B. | France | Palladium supported catalysts for the selective hydrogenation of sunflower oil | Journal of Molecular Catalysis A: Chemical | Nohair, B., 2005 |  | ZnO Aldrich
Wet Impregnation | 0.3 | 0.3 | 0 | 0.3 | 127 | 42333.33 | CeO2 | ND | ND |  |  | Pd(NH3)4(NO3)2 |  |  | No | 6 | NA | 4 | 573 | H2 | 2 | 673 | TEM | NA | NA | 26 | ND | NA | 26 | 31.53846 | 31.53846 | NA | ND | NA | ND | 36 | ND | 31.53846 | 31.53846 | Hydrogenation of sunflower oil | 2005 | Nohair, B. | France | Palladium supported catalysts for the selective hydrogenation of sunflower oil | Journal of Molecular Catalysis A: Chemical | Nohair, B., 2005 |  | CeO2 Aldrich
Wet Impregnation | 0.3 | 0.31 | -0.01 | 0.3 | 87 | 29000 | CeO2-ZrO2 | ND | ND |  |  | Pd(NH3)4(NO3)2 |  |  | No |  | NA | 4 | 573 | H2 | 2 | 673 | TEM | NA | NA | 29 | ND | NA | 29 | 28.27586 | 28.27586 | NA | ND | NA | ND | 32 | ND | 28.27586 | 28.27586 | Hydrogenation of sunflower oil | 2005 | Nohair, B. | France | Palladium supported catalysts for the selective hydrogenation of sunflower oil | Journal of Molecular Catalysis A: Chemical | Nohair, B., 2005
Wet Impregnation | 1 | NA | NA | 1 |  | NA | ZrO2 | by precipitation of zirconiumoxychloride with a solution of ammonium hydroxide | ND | 973 | 3 | Pd(NO3)2 | water |  | No | 6.6 | NA |  |  | H2 | 1 | 573 | H2 Chemisorption | NA | NA | 46.8 | ND | NA | 46.8 | 17.52137 | 17.52137 | NA | ND | NA | ND | NA | ND | 17.52137 | 17.52137 | Combustion of methane | 2005 | Araya, P. | Chile | Methane combustion over Pd/SiO2 catalysts with different degrees of hydrophobicity | Applied Catalysis A: General | Araya, P., 2005 |  | ZrO2 Obtained from a solution of ZrO(NO3)
Wet Impregnation | 1 | NA | NA | 1 |  | NA | SiO2 | hydrophilic silica, Aerosil 130, obtained from Degussa | ND |  |  | Pd(NO3)2 | water |  | No | 3 | NA |  |  | H2 | 1 | 573 | H2 Chemisorption | NA | NA | 31.7 | ND | NA | 31.7 | 25.86751 | 25.86751 | NA | ND | NA | ND | NA | ND | 25.86751 | 25.86751 | Combustion of methane | 2005 | Araya, P. | Chile | Methane combustion over Pd/SiO2 catalysts with different degrees of hydrophobicity | Applied Catalysis A: General | Araya, P., 2005 |  | SiO2 Aldrich
Wet Impregnation | 1 | NA | NA | 1 |  | NA | SiO2 | a methoxylatedhydrophobic silica, R972, obtained from Degussa | ND |  |  | Pd(acac)2 | acetone |  | No | 3 | NA |  |  | H2 | 1 | 573 | H2 Chemisorption | NA | NA | 30.1 | ND | NA | 30.1 | 27.24252 | 27.24252 | NA | ND | NA | ND | NA | ND | 27.24252 | 27.24252 | Combustion of methane | 2005 | Araya, P. | Chile | Methane combustion over Pd/SiO2 catalysts with different degrees of hydrophobicity | Applied Catalysis A: General | Araya, P., 2005 |  | SiO2 Aldrich
Wet Impregnation | 8 | 7.8 | 0.2 | 8 |  | NA | C | activated carbon, from NORIT | ND |  |  | Pd(NO3)2 | 2-butanol |  | No | 7 | NA |  |  | H2 | 12 | 523 | TEM | NA | NA | NA | ND | 8.2 | 8.2 | NA | NA | NA | ND | 200 | ND | 100 | ND | 100 | 100 | Hydrodechlorination of chlorobenzene | 2005 | Amorim, C. | USA | Catalytic hydrodechlorination over Pd supported on amorphous and structured carbon | Journal of Catalysis | Amorim, C., 2005 | H2 chemisorption is done but size determination with chemisorption is avoided because this presumes an exclusive H:Pd stoichiometry
Wet Impregnation | 8 | 8.5 | -0.5 | 8 |  | NA | C | graphite, from Sigma–Aldrich | ND |  |  | Pd(NO3)2 | 2-butanol |  | No | 7 | NA |  |  | H2 | 12 | 523 | TEM | NA | NA | NA | ND | 10.25 | 10.25 | NA | NA | NA | ND | 250 | ND | 80 | ND | 80 | 80 | Hydrodechlorination of chlorobenzene | 2005 | Amorim, C. | USA | Catalytic hydrodechlorination over Pd supported on amorphous and structured carbon | Journal of Catalysis | Amorim, C., 2005 | H2 chemisorption is done but size determination with chemisorption is avoided because this presumes an exclusive H:Pd stoichiometry
Wet Impregnation | 8 | 8.7 | -0.7 | 8 |  | NA | C | graphitic carbon nanofiber, synthesized by the catalytic decomposition of ethylene over unsupported Ni | partial oxidation under O2/He flow at 673 K for 2 h |  |  | Pd(NO3)2 | 2-butanol |  | No | 7 | NA |  |  | H2 | 12 | 523 | TEM | NA | NA | NA | ND | 6.307692 | 6.307692 | NA | NA | NA | ND | 230 | ND | 130 | ND | 130 | 130 | Hydrodechlorination of chlorobenzene | 2005 | Amorim, C. | USA | Catalytic hydrodechlorination over Pd supported on amorphous and structured carbon | Journal of Catalysis | Amorim, C., 2005 | H2 chemisorption is done but size determination with chemisorption is avoided because this presumes an exclusive H:Pd stoichiometry
Wet Impregnation | 1 | NA | NA | 1 |  | NA | SiO2 | from BASF D11-11 | ND |  |  | Pd(acac)2 | toluene |  | No | 3 | NA | 4 | 673 | H2 | 1 | 573 | H2 Chemisorption | NA | NA | NA | ND | 12.23881 | 12.23881 | NA | 67 | 67 | ND | NA | ND | 40 | ND | 67 | 67 | Hydrogenation of phenyl alkyl acetylenes mixtures | 2005 | Marín-Astorga, N. | Spain, Chile | A comparative study of Pd supported on MCM-41 and SiO2 in the liquid phase hydrogenation of phenyl alkyl acetylenes mixtures | Journal of Molecular Catalysis A: Chemical | Marín-Astorga, N., 2005 | CO Chemisorption is also done (d: 6.7 nm) | SiO2 Aldrich
Wet Impregnation | 2 | NA | NA | 2 | 65 | 3250 | gamma-Al2O3 | Alfa-Aesar 39812 | ND |  |  | Pd(NH3)4Cl2 | water | 10.6 | Yes | 8.5 | -2.1 | 1 | 873 | H2 | 3 | 673 | CO Chemisorption | 1.1229 | NA | 19.7 | ND | NA | 19.7 | NA | 57 | 57 | ND | NA | ND | NA | ND | 57 | 57 | Combustion of methane | 2005 | Demoulin, O. | Belgium, Germany | Investigation of Parameters Influencing the Activation of a Pd/gamma-Alumina Catalyst during Methane Combustion | The Journal of Physical Chemistry B | Demoulin, O., 2005 | Final step of calcination is noted | gamma-Al2O3 Alfa Aesar
Wet Impregnation | 2 | NA | NA | 2 | 65 | 3250 | gamma-Al2O3 | Alfa-Aesar 39812 | ND |  |  | Pd(NH3)4Cl2 | water | 10.6 | Yes | 8.5 | -2.1 | 3 | 873 | H2 | 3 | 673 | CO Chemisorption | 1.1247 | NA | 16.3 | ND | NA | 16.3 | NA | 69 | 69 | ND | NA | ND | NA | ND | 69 | 69 | Combustion of methane | 2005 | Demoulin, O. | Belgium, Germany | Investigation of Parameters Influencing the Activation of a Pd/gamma-Alumina Catalyst during Methane Combustion | The Journal of Physical Chemistry B | Demoulin, O., 2005 | Final step of calcination is noted | gamma-Al2O3 Alfa Aesar
Wet Impregnation | 2 | NA | NA | 2 | 65 | 3250 | gamma-Al2O3 | Alfa-Aesar 39812 | ND |  |  | Pd(NH3)4Cl2 | water | 10.6 | Yes | 8.5 | -2.1 | 24 | 873 | H2 | 3 | 673 | CO Chemisorption | 1.125 | NA | 12.5 | ND | NA | 12.5 | NA | 90 | 90 | ND | NA | ND | NA | ND | 90 | 90 | Combustion of methane | 2005 | Demoulin, O. | Belgium, Germany | Investigation of Parameters Influencing the Activation of a Pd/gamma-Alumina Catalyst during Methane Combustion | The Journal of Physical Chemistry B | Demoulin, O., 2005 | Final step of calcination is noted | gamma-Al2O3 Alfa Aesar
Wet Impregnation | 0.5 | NA | NA | 0.5 | 65 | 13000 | gamma-Al2O3 | Alfa-Aesar 39812 | ND |  |  | Pd(NH3)4Cl2 | water | 10.6 | Yes | 8.5 | -2.1 | 3 | 873 | H2 | 3 | 673 | CO Chemisorption | 1.1097 | NA | 41.1 | ND | NA | 41.1 | NA | 27 | 27 | ND | NA | ND | NA | ND | 27 | 27 | Combustion of methane | 2005 | Demoulin, O. | Belgium, Germany | Investigation of Parameters Influencing the Activation of a Pd/gamma-Alumina Catalyst during Methane Combustion | The Journal of Physical Chemistry B | Demoulin, O., 2005 | Final step of calcination is noted | gamma-Al2O3 Alfa Aesar
Wet Impregnation | 2 | NA | NA | 2 | 65 | 3250 | gamma-Al2O3 | Alfa-Aesar 39812 | ND |  |  | Pd(NH3)4Cl2 | water | 10.6 | Yes | 8.5 | -2.1 | 3 | 873 | H2 | 3 | 673 | CO Chemisorption | 1.116 | NA | 12 | ND | NA | 12 | NA | 93 | 93 | ND | NA | ND | NA | ND | 93 | 93 | Combustion of methane | 2005 | Demoulin, O. | Belgium, Germany | Investigation of Parameters Influencing the Activation of a Pd/gamma-Alumina Catalyst during Methane Combustion | The Journal of Physical Chemistry B | Demoulin, O., 2005 | Final step of calcination is noted | gamma-Al2O3 Alfa Aesar
Wet Impregnation | 10 | NA | NA | 10 | 65 | 650 | gamma-Al2O3 | Alfa-Aesar 39812 | ND |  |  | Pd(NH3)4Cl2 | water | 10.6 | Yes | 8.5 | -2.1 | 3 | 873 | H2 | 3 | 673 | CO Chemisorption | 1.118 | NA | 4.3 | ND | NA | 4.3 | NA | 260 | 260 | ND | NA | ND | NA | ND | 260 | 260 | Combustion of methane | 2005 | Demoulin, O. | Belgium, Germany | Investigation of Parameters Influencing the Activation of a Pd/gamma-Alumina Catalyst during Methane Combustion | The Journal of Physical Chemistry B | Demoulin, O., 2005 | Final step of calcination is noted | gamma-Al2O3 Alfa Aesar
Incipient wetness impregnation | 2 | NA | NA | 2 | 10.4 | 520 | CeO2 | purity 99.9% from Aldrich | ND | 1073 | 2 | PdCl2 | aqueous hydrochloric acid | 1 | No | 6 | 5 | 2 | 673 | H2 | 1 | 673 | CO Chemisorption | 1.05 | NA | 10 | ND | NA | 10 | NA | 105 | 105 | ND | NA | ND | NA | ND | 105 | 105 | Methanol reforming | 2005 | Gómez-Sainero, L.M. | Spain, UK | Investigation of Sm2O3–CeO2-supported palladium catalysts for the reforming of methanol: The role of the support | Applied Catalysis A: General | Gómez-Sainero, L.M., 2005 |  | CeO2 Aldrich
Incipient wetness impregnation | 2 | NA | NA | 2 | 2.7 | 135 | Sm2O3 | purity 99.9% from Acros Organics | ND | 1073 | 2 | PdCl2 | aqueous hydrochloric acid | 1 | No | 8.3 | 7.3 | 2 | 673 | H2 | 1 | 673 | CO Chemisorption | 1.055 | NA | 0.5 | ND | NA | 0.5 | NA | 2110 | 2110 | ND | NA | ND | NA | ND | 2110 | 2110 | Methanol reforming | 2005 | Gómez-Sainero, L.M. | Spain, UK | Investigation of Sm2O3–CeO2-supported palladium catalysts for the reforming of methanol: The role of the support | Applied Catalysis A: General | Gómez-Sainero, L.M., 2005 |  | Sm2O3 Shin-etsu
Incipient wetness impregnation | 2 | NA | NA | 2 | 9.7 | 485 | CeO2-Sm2O3 | prepared by ball milling, CeO2 purity 99.9% from Aldrich, Sm2O3 purity 99.9% from Acros Organics, (CeO2)0.8(Sm2O3)0.2 | ND | 1073 | 2 | PdCl2 | aqueous hydrochloric acid | 1 | No |  | NA | 2 | 673 | H2 | 1 | 673 | CO Chemisorption | 1.0455 | NA | 20.5 | ND | NA | 20.5 | NA | 51 | 51 | ND | NA | ND | NA | ND | 51 | 51 | Methanol reforming | 2005 | Gómez-Sainero, L.M. | Spain, UK | Investigation of Sm2O3–CeO2-supported palladium catalysts for the reforming of methanol: The role of the support | Applied Catalysis A: General | Gómez-Sainero, L.M., 2005
Incipient wetness impregnation | 2 | NA | NA | 2 | 2.7 | 135 | Sm2O3 | purity 99.9% from Acros Organics | ND | 1073 | 2 | PdCl2 | aqueous hydrochloric acid | 1 | No | 8.3 | 7.3 | 2 | 673 | H2 | 1 | 773 | CO Chemisorption | 1.055 | NA | 2.5 | ND | NA | 2.5 | NA | 422 | 422 | ND | NA | ND | NA | ND | 422 | 422 | Methanol reforming | 2005 | Gómez-Sainero, L.M. | Spain, UK | Investigation of Sm2O3–CeO2-supported palladium catalysts for the reforming of methanol: The role of the support | Applied Catalysis A: General | Gómez-Sainero, L.M., 2005 |  | Sm2O3 Shin-etsu
Wet Impregnation | 5 | NA | NA | 5 |  | NA | SiO2 | ND | ND |  |  | Pd(NO3)2 | aqueous nitric acid |  | No | 3 | NA | 4 | 773 | H2 | 2 | 533 | XRD | NA | NA | NA | ND | 1.733941 | 1.733941 | NA | NA | NA | ND | 472.9112 | ND | NA | ND | NA | 472.9112 | Oxidation of glucose | 2005 | Karski, S. | Poland | Interaction between Pd and Ag on the surface of silica | Journal of Molecular Catalysis A: Chemical | Karski, S., 2005 |  | SiO2 Aldrich
Wet Impregnation | 0.2 | NA | NA | 0.2 |  | NA | MgO | ND | ND |  |  | Pd(acac)2 | toluene |  | No | 10 | NA | 3 | 623 | H2 | 3 | 623 | H2 Chemisorption | NA | NA | 10.3 | ND | NA | 10.3 | 79.61165 | 79.61165 | NA | ND | NA | ND | NA | ND | 79.61165 | 79.61165 | Hydrogenation of styrene oxide | 2005 | Kirm, I. | Spain | Preparation of 2-phenylethanol by catalytic selective hydrogenation of styrene oxide using palladium catalysts | Journal of Molecular Catalysis A: Chemical | Kirm, I., 2005 |  | MgO Merck
Wet Impregnation | 2 | NA | NA | 2 |  | NA | MgO | ND | ND |  |  | Pd(acac)2 | toluene |  | No | 10 | NA | 3 | 623 | H2 | 3 | 623 | H2 Chemisorption | NA | NA | 24.8 | ND | NA | 24.8 | 33.06452 | 33.06452 | NA | ND | NA | ND | NA | ND | 33.06452 | 33.06452 | Hydrogenation of styrene oxide | 2005 | Kirm, I. | Spain | Preparation of 2-phenylethanol by catalytic selective hydrogenation of styrene oxide using palladium catalysts | Journal of Molecular Catalysis A: Chemical | Kirm, I., 2005 |  | MgO Merck
Wet Impregnation | 2 | NA | NA | 2 |  | NA | gamma-Al2O3 | ND | ND |  |  | Pd(acac)2 | toluene |  | No | 8.5 | NA | 3 | 623 | H2 | 3 | 623 | H2 Chemisorption | NA | NA | 35.5 | ND | NA | 35.5 | 23.09859 | 23.09859 | NA | ND | NA | ND | NA | ND | 23.09859 | 23.09859 | Hydrogenation of styrene oxide | 2005 | Kirm, I. | Spain | Preparation of 2-phenylethanol by catalytic selective hydrogenation of styrene oxide using palladium catalysts | Journal of Molecular Catalysis A: Chemical | Kirm, I., 2005 |  | gamma-Al2O3 Alfa Aesar
Wet Impregnation | 2 | NA | NA | 2 |  | NA | C | activated carbon | ND |  |  | Pd(acac)2 | toluene |  | No |  | NA |  |  | H2 | 3 | 623 | H2 Chemisorption | NA | NA | 41.8 | ND | NA | 41.8 | 19.61722 | 19.61722 | NA | ND | NA | ND | NA | ND | 19.61722 | 19.61722 | Hydrogenation of styrene oxide | 2005 | Kirm, I. | Spain | Preparation of 2-phenylethanol by catalytic selective hydrogenation of styrene oxide using palladium catalysts | Journal of Molecular Catalysis A: Chemical | Kirm, I., 2005
Wet Impregnation | NA | 3 | NA | 3 |  | NA | SiO2 | Cabosil from Fluka | ND |  |  | PdCl2 |  |  | No | 3 | NA |  |  | H2 | 16 | 773 | H2 titration | NA | NA | 18.7 | ND | NA | 18.7 | 43.85027 | 43.85027 | NA | ND | NA | ND | NA | ND | 43.85027 | 43.85027 | Hydrogenation of terminal and internal alkynes | 2005 | Papp, A. | Hungary | Catalytic investigation of Pd particles supported on MCM-41 for the selective hydrogenations of terminal and internal alkynes | Applied Catalysis A: General | Papp, A., 2005 |  | SiO2 Aldrich
Wet Impregnation | 5 | NA | NA | 5 | 160 | 3200 | CeO2 | Rhodia Rare Earth ceria HSA | ND |  |  | Pd(NO3)2 | water |  | No | 6 | NA |  |  | H2 | 3 | 623 | H2 Chemisorption | NA | NA | 25 | ND | NA | 25 | 32.8 | 32.8 | NA | ND | NA | ND | NA | ND | 32.8 | 32.8 | Wet air oxidation of nitrogen and oxygen containing compounds | 2005 | Barbier Jr, J. | France | Role of ceria-supported noble metal catalysts (Ru, Pd, Pt) in wet air oxidation of nitrogen and oxygen containing compounds | Topics in Catalysis | Barbier Jr, J., 2005 |  | CeO2 Aldrich
Wet Impregnation | 5 | NA | NA | 5 | 40 | 800 | CeO2 | Rhodia Rare Earth ceria LSA | ND |  |  | Pd(NO3)2 | water |  | No | 6 | NA |  |  | H2 | 3 | 623 | H2 Chemisorption | NA | NA | 25 | ND | NA | 25 | 32.8 | 32.8 | NA | ND | NA | ND | NA | ND | 32.8 | 32.8 | Wet air oxidation of nitrogen and oxygen containing compounds | 2005 | Barbier Jr, J. | France | Role of ceria-supported noble metal catalysts (Ru, Pd, Pt) in wet air oxidation of nitrogen and oxygen containing compounds | Topics in Catalysis | Barbier Jr, J., 2005 |  | CeO2 Aldrich
Incipient wetness impregnation | 5 | NA | NA | 5 | 600 | 12000 | SiO2 | Aldrich no. 7631-86-9 | ND |  |  | Pd(NO3)2 | water |  | No | 3 | NA | 0.5 | 673 | H2 |  | 573 | TEM | NA | NA | 30 | ND | NA | 30 | 27.33333 | 27.33333 | NA | ND | 38 | ND | 42 | ND | 27.33333 | 27.33333 | Vinyl acetate synthesis | 2005 | Han, Y.-F. | USA | Particle size effects in vinyl acetate synthesis over Pd/SiO2 | Journal of Catalysis | Han, Y.-F., 2005 |  | SiO2 Aldrich
Incipient wetness impregnation | 1 | NA | NA | 1 | 600 | 60000 | SiO2 | Aldrich no. 7631-86-9 | ND |  |  | Pd(NO3)2 | water |  | No | 3 | NA | 0.5 | 673 | H2 |  | 573 | TEM | NA | NA | 40 | ND | NA | 40 | 20.5 | 20.5 | NA | ND | 28 | ND | 25 | ND | 20.5 | 20.5 | Vinyl acetate synthesis | 2005 | Han, Y.-F. | USA | Particle size effects in vinyl acetate synthesis over Pd/SiO2 | Journal of Catalysis | Han, Y.-F., 2005 |  | SiO2 Aldrich
Wet Impregnation | 1 | 0.95 | 0.05 | 1 | 10 | 1000 | alpha-Al2O3 | from Rhone Poulanc | ND |  |  | Pd(acac)2 | heptane |  | No | 8.2 | NA | 1 | 773 | H2 | 1 | 573 | TEM | NA | NA | NA | ND | 10.25 | 10.25 | NA | NA | NA | ND | NA | ND | 80 | ND | 80 | 80 | Methanol reforming | 2005 | Schulz, P.G. | Argentina | Methane Reforming with Carbon Dioxide. The Behavior of Pd/r-Al2O3 and Pd-CeOx/r-Al2O3 Catalysts | Industrial Engineering Chemical Research | Schulz, P.G., 2005 |  | alpha-Al2O3 Alfa Aesar %99.95 alpha-phase
Wet Impregnation | 1 | 0.95 | 0.05 | 1 | 10 | 1000 | alpha-Al2O3 | from Rhone Poulanc | ND |  |  | Pd(acac)2 | heptane |  | No | 8.2 | NA | 1 | 1009 | H2 | 1 | 1009 | TEM | NA | NA | NA | ND | 3.416667 | 3.416667 | NA | NA | NA | ND | NA | ND | 240 | ND | 240 | 240 | Methanol reforming | 2005 | Schulz, P.G. | Argentina | Methane Reforming with Carbon Dioxide. The Behavior of Pd/r-Al2O3 and Pd-CeOx/r-Al2O3 Catalysts | Industrial Engineering Chemical Research | Schulz, P.G., 2005 |  | alpha-Al2O3 Alfa Aesar %99.95 alpha-phase
Ion-exchange | NA | 3.2 | NA | 3.2 |  | NA | C | carbon nanofibers over inconel sintered metal fiber filters | treated in ultrasonic bath |  |  | Na2PdCl4 | water |  | No |  | NA | 15 | 393 | H2 | 1 | 423 | CO Chemisorption | 1.088 | NA | 17 | ND | NA | 17 | NA | 64 | 64 | ND | NA | ND | NA | ND | 64 | 64 | Hydrogenation of acetylene | 2005 | Tribolet, P. | Switzerland | Palladium on carbon nanofibers grown on metallic filters as novel structured catalyst | Catalysis Today | Tribolet, P., 2005
Ion-exchange | NA | 4.8 | NA | 4.8 |  | NA | C | carbon nanofibers over inconel sintered metal fiber filters | treated in ultrasonic bath AND activated in H2O2 |  |  | Na2PdCl4 | water |  | No |  | NA | 15 | 393 | H2 | 1 | 423 | CO Chemisorption | 1.116 | NA | 31 | ND | NA | 31 | NA | 36 | 36 | ND | NA | ND | NA | ND | 36 | 36 | Hydrogenation of acetylene | 2005 | Tribolet, P. | Switzerland | Palladium on carbon nanofibers grown on metallic filters as novel structured catalyst | Catalysis Today | Tribolet, P., 2005
Ion-exchange | NA | 3.7 | NA | 3.7 |  | NA | C | carbon nanofibers over inconel sintered metal fiber filters | treated in ultrasonic bath AND activated in H2O2 |  |  | Pd(NH3)4Cl2 | water |  | No |  | NA | 15 | 393 | H2 | 1 | 423 | CO Chemisorption | 1.113 | NA | 53 | ND | NA | 53 | NA | 21 | 21 | ND | NA | ND | NA | ND | 21 | 21 | Hydrogenation of acetylene | 2005 | Tribolet, P. | Switzerland | Palladium on carbon nanofibers grown on metallic filters as novel structured catalyst | Catalysis Today | Tribolet, P., 2005
Ion-exchange | NA | 5 | NA | 5 |  | NA | C | activated carbon fibers, AE1101, KoTHmex | NA |  |  | Na2PdCl4 | water |  | No |  | NA | 15 | 393 | H2 | 1 | 423 | CO Chemisorption | 1.134 | NA | 54 | ND | NA | 54 | NA | 21 | 21 | ND | NA | ND | NA | ND | 21 | 21 | Hydrogenation of acetylene | 2005 | Tribolet, P. | Switzerland | Palladium on carbon nanofibers grown on metallic filters as novel structured catalyst | Catalysis Today | Tribolet, P., 2005
Ion-exchange | NA | 4.9 | NA | 4.9 |  | NA | C | activated carbon fibers, AE1101, KoTHmex | NA |  |  | Pd(NH3)4Cl2 | water |  | No |  | NA | 15 | 393 | H2 | 1 | 423 | CO Chemisorption | 1.131 | NA | 29 | ND | NA | 29 | NA | 39 | 39 | ND | NA | ND | NA | ND | 39 | 39 | Hydrogenation of acetylene | 2005 | Tribolet, P. | Switzerland | Palladium on carbon nanofibers grown on metallic filters as novel structured catalyst | Catalysis Today | Tribolet, P., 2005
Wet Impregnation | NA | 3.31 | NA | 3.31 | 800 | 24169.18 | SiO2 | Porous Hollow Silica, prepared from CaCO3 and Na2SiO3 | ND |  |  | PdCl2 | aqueous hydrochloric acid |  | No | 3 | NA | 6 | 723 | H2 | 3 | 673 | TEM | NA | NA | NA | ND | 9.111111 | 9.111111 | NA | NA | NA | ND | 121 | ND | 90 | ND | 90 | 90 | Hydrogenation of CO | 2006 | Song, J.-R. | China | Preparation and characterization of novel Pd/SiO2 and Ca–Pd/SiO2 egg-shell catalysts with porous hollow silica | Applied Surface Science | Song, J.-R., 2006 | Support SA is given as 500-1100 m2/g and average value is used as Support SA. TEM results are given as 8-10 nm and average value is used. | SiO2 Aldrich
Incipient wetness impregnation | 1 | 1.13 | -0.13 | 1 | 62 | 6200 | ZrO2 | Zirconium Nitrate, from Aldrich | NA | 823 | 2 | PdCl2 | aqueous hydrochloric acid |  | No | 6.1 | NA | 2 | 823 | H2 | 1 | 773 | CO Chemisorption | NA | NA | 27.3 | ND | NA | 27.3 | 30.03663 | 30.03663 | NA | ND | NA | ND | NA | ND | 30.03663 | 30.03663 | Oxidation of methane | 2006 | Schmal, M. | Brazil | Methane oxidation – effect of support, precursor and pretreatment conditions – in situ reaction XPS and DRIFT | Catalysis Today | Schmal, M., 2006 |  | ZrO2 Aldrich
Incipient wetness impregnation | 1 | 0.96 | 0.04 | 1 | 200 | 20000 | gamma-Al2O3 | Commercial, from Harshaw | NA |  |  | PdCl2 | aqueous hydrochloric acid |  | No | 8.5 | NA | 2 | 823 | H2 | 1 | 773 | CO Chemisorption | NA | NA | 29.4 | ND | NA | 29.4 | 27.89116 | 27.89116 | NA | ND | NA | ND | NA | ND | 27.89116 | 27.89116 | Oxidation of methane | 2006 | Schmal, M. | Brazil | Methane oxidation – effect of support, precursor and pretreatment conditions – in situ reaction XPS and DRIFT | Catalysis Today | Schmal, M., 2006 |  | gamma-Al2O3 Alfa-Aesar
Incipient wetness impregnation | 1 | 0.84 | 0.16 | 1 | 178 | 17800 | gamma-Al2O3 | from Pural SB of Condea | NA | 823 | 16 | Pd(NO3)2 | water |  | No | 8.5 | NA | 2 | 773 | H2 | 1 | 573 | CO Chemisorption | NA | NA | 19.2 | ND | NA | 19.2 | 42.70833 | 42.70833 | NA | ND | NA | ND | NA | ND | 42.70833 | 42.70833 | Oxidation of methane | 2006 | Schmal, M. | Brazil | Methane oxidation – effect of support, precursor and pretreatment conditions – in situ reaction XPS and DRIFT | Catalysis Today | Schmal, M., 2006 |  | gamma-Al2O3 Alfa-Aesar
Incipient wetness impregnation | 1 | 0.84 | 0.16 | 1 | 178 | 17800 | gamma-Al2O3 | from Pural SB of Condea | NA | 823 | 16 | Pd(NO3)2 | water |  | No | 8.5 | NA | 2 | 773 | H2 | 1 | 773 | CO Chemisorption | NA | NA | 26.7 | ND | NA | 26.7 | 30.71161 | 30.71161 | NA | ND | NA | ND | NA | ND | 30.71161 | 30.71161 | Oxidation of methane | 2006 | Schmal, M. | Brazil | Methane oxidation – effect of support, precursor and pretreatment conditions – in situ reaction XPS and DRIFT | Catalysis Today | Schmal, M., 2006 |  | gamma-Al2O3 Alfa-Aesar
Incipient wetness impregnation | 1 | 0.78 | 0.22 | 1 | 5 | 500 | Nb2O5 | Ammoniacal complex of niobium (CBMM) | NA | 823 | 16 | Pd(NO3)2 | water |  | No | 4 | NA | 2 | 773 | H2 | 1 | 773 | CO Chemisorption | NA | NA | 7.3 | ND | NA | 7.3 | 112.3288 | 112.3288 | NA | ND | NA | ND | NA | ND | 112.3288 | 112.3288 | Oxidation of methane | 2006 | Schmal, M. | Brazil | Methane oxidation – effect of support, precursor and pretreatment conditions – in situ reaction XPS and DRIFT | Catalysis Today | Schmal, M., 2006 |  | Monoclinic Nb2O5 calcined at 823 K
Incipient wetness impregnation | 1 | 0.78 | 0.22 | 1 | 5 | 500 | Nb2O5 | Ammoniacal complex of niobium (CBMM) | NA | 823 | 16 | Pd(NO3)2 | water |  | No |  | NA | 2 | 773 | H2 | 1 | 573 | CO Chemisorption | NA | NA | 8.7 | ND | NA | 8.7 | 94.25287 | 94.25287 | NA | ND | NA | ND | NA | ND | 94.25287 | 94.25287 | Oxidation of methane | 2006 | Schmal, M. | Brazil | Methane oxidation – effect of support, precursor and pretreatment conditions – in situ reaction XPS and DRIFT | Catalysis Today | Schmal, M., 2006
Incipient wetness impregnation | 1 | 0.98 | 0.02 | 1 | 178 | 17800 | gamma-Al2O3 | CBMM and Al2O3 from Pural SB of Condea | 10% Nb2O5 modified, prepared by impregnation method | 823 | 16 | Pd(NO3)2 | water |  | No |  | NA | 2 | 773 | H2 | 1 | 773 | CO Chemisorption | NA | NA | 15.6 | ND | NA | 15.6 | 52.5641 | 52.5641 | NA | ND | NA | ND | NA | ND | 52.5641 | 52.5641 | Oxidation of methane | 2006 | Schmal, M. | Brazil | Methane oxidation – effect of support, precursor and pretreatment conditions – in situ reaction XPS and DRIFT | Catalysis Today | Schmal, M., 2006
Incipient wetness impregnation | 1 | 0.98 | 0.02 | 1 | 178 | 17800 | gamma-Al2O3 | CBMM and Al2O3 from Pural SB of Condea | 10% Nb2O5 modified, prepared by impregnation method | 823 | 16 | Pd(NO3)2 | water |  | No |  | NA | 2 | 773 | H2 | 1 | 573 | CO Chemisorption | NA | NA | 18.1 | ND | NA | 18.1 | 45.30387 | 45.30387 | NA | ND | NA | ND | NA | ND | 45.30387 | 45.30387 | Oxidation of methane | 2006 | Schmal, M. | Brazil | Methane oxidation – effect of support, precursor and pretreatment conditions – in situ reaction XPS and DRIFT | Catalysis Today | Schmal, M., 2006
Wet Impregnation | 1 | NA | NA | 1 | 36.6 | 3660 | MgAl2O4 | pellets of alumina-stabilized magnesia (Mg/Al=7/1) | ND | 1248 | 4 | Pd(NH3)4(NO3)2 |  |  | No |  | NA | 1 | 723 | H2 | 4 | 798 | XRD | NA | NA | NA | ND | 53.59477 | 53.59477 | NA | NA | NA | ND | 15.3 | ND | NA | ND | NA | 15.3 | Methane reforming | 2006 | Rezaei, M. | China, Iran | Syngas Production by Methane Reforming with Carbon Dioxide on Noble Metal Catalysts | Journal of Natural Gas Chemistry | Rezaei, M., 2006
Incipient wetness impregnation | 1 | NA | NA | 1 | 18.3 | 1830 | TiO2 | rutile TiO2, from anatase TiO2 from Aldrich | pre-treatment: calcination | 1283 | 4 | Pd(NO3)2 | water |  | No | 5.9 | NA | 2 | 773 | H2 | 2 | 773 | CO Chemisorption | 1.1193 | NA | 2.73 | ND | NA | 2.73 | NA | 410 | 410 | ND | NA | ND | NA | ND | 410 | 410 | Hydrogenation of acetylene | 2006 | Panpranot, J. | Thailand | Selective hydrogenation of acetylene in excess ethylene on micron-sized and nanocrystalline TiO2 supported Pd catalysts | Applied Catalysis A: General | Panpranot, J., 2006 |  | TiO2 Anatase Aldrich
Incipient wetness impregnation | 1 | NA | NA | 1 | 39.3 | 3930 | TiO2 | Titanium ethoxide (Ti 20%) from Aldrich | synthesized by sol-gel method | 723 | 2 | Pd(NO3)2 | water |  | No | 6.2 | NA | 2 | 773 | H2 | 2 | 773 | CO Chemisorption | 1.1193 | NA | 2.1 | ND | NA | 2.1 | NA | 533 | 533 | ND | NA | ND | NA | ND | 533 | 533 | Hydrogenation of acetylene | 2006 | Panpranot, J. | Thailand | Selective hydrogenation of acetylene in excess ethylene on micron-sized and nanocrystalline TiO2 supported Pd catalysts | Applied Catalysis A: General | Panpranot, J., 2006 |  | TiO2 Rutile from Tioxide
Incipient wetness impregnation | 1 | NA | NA | 1 | 26.8 | 2680 | TiO2 | titanium(IV) n-butoxide (TNB) 97% from Aldrich | synthesized by solvothermal method |  |  | Pd(NO3)2 | water |  | No | 5.7 | NA | 2 | 773 | H2 | 2 | 773 | CO Chemisorption | 1.11972 | NA | 0.86 | ND | NA | 0.86 | NA | 1302 | 1302 | ND | NA | ND | NA | ND | 1302 | 1302 | Hydrogenation of acetylene | 2006 | Panpranot, J. | Thailand | Selective hydrogenation of acetylene in excess ethylene on micron-sized and nanocrystalline TiO2 supported Pd catalysts | Applied Catalysis A: General | Panpranot, J., 2006 |  | TiO2 from ethoxide calcined at 620℃
Incipient wetness impregnation | 1 | NA | NA | 1 | 64.4 | 6440 | TiO2 | anatase TiO2 from Aldrich | NA |  |  | Pd(NO3)2 | water |  | No | 5.5 | NA | 2 | 773 | H2 | 2 | 773 | CO Chemisorption | 1.12005 | NA | 3.93 | ND | NA | 3.93 | NA | 285 | 285 | ND | NA | ND | NA | ND | 285 | 285 | Hydrogenation of acetylene | 2006 | Panpranot, J. | Thailand | Selective hydrogenation of acetylene in excess ethylene on micron-sized and nanocrystalline TiO2 supported Pd catalysts | Applied Catalysis A: General | Panpranot, J., 2006 |  | TiO2 from butoxide
Liquid-phase reduction | 1 | 0.94 | 0.06 | 1 | 50 | 5000 | TiO2 | anatase TiO2 from Degussa | ND |  |  | K2PdCl4 | water | 11 | Yes | 6 | -5 |  |  | NA |  |  | CO Chemisorption | 1.218 | NA | 58 | ND | NA | 58 | NA | 21 | 21 | ND | NA | ND | NA | ND | 21 | 21 | Hydrogenation of NADPME | 2006 | Coulston, N.J. | UK | Enantioselective hydrogenation of N-acetyl dehydrophenylalanine methyl ester using cinchonine-modified Pd/TiO2 catalysts | Catalysis Today | Coulston, N.J., 2006 |  | TiO2 Anatase Aldrich
Liquid-phase reduction | 2 | 1.81 | 0.19 | 2 | 50 | 2500 | TiO2 | anatase TiO2 from Degussa | ND |  |  | K2PdCl4 | water | 11 | Yes | 6 | -5 |  |  | NA |  |  | CO Chemisorption | 1.242 | NA | 46 | ND | NA | 46 | NA | 27 | 27 | ND | NA | ND | NA | ND | 27 | 27 | Hydrogenation of NADPME | 2006 | Coulston, N.J. | UK | Enantioselective hydrogenation of N-acetyl dehydrophenylalanine methyl ester using cinchonine-modified Pd/TiO2 catalysts | Catalysis Today | Coulston, N.J., 2006 |  | TiO2 Anatase Aldrich
Liquid-phase reduction | 5 | 4.63 | 0.37 | 5 | 50 | 1000 | TiO2 | anatase TiO2 from Degussa | ND |  |  | K2PdCl4 | water | 11 | Yes | 6 | -5 |  |  | NA |  |  | CO Chemisorption | 1.271 | NA | 31 | ND | NA | 31 | NA | 41 | 41 | ND | NA | ND | NA | ND | 41 | 41 | Hydrogenation of NADPME | 2006 | Coulston, N.J. | UK | Enantioselective hydrogenation of N-acetyl dehydrophenylalanine methyl ester using cinchonine-modified Pd/TiO2 catalysts | Catalysis Today | Coulston, N.J., 2006 |  | TiO2 Anatase Aldrich
Liquid-phase reduction | 10 | 9.71 | 0.29 | 10 | 50 | 500 | TiO2 | anatase TiO2 from Degussa | ND |  |  | K2PdCl4 | water | 11 | Yes | 6 | -5 |  |  | NA |  |  | CO Chemisorption | 1.26 | NA | 20 | ND | NA | 20 | NA | 63 | 63 | ND | NA | ND | NA | ND | 63 | 63 | Hydrogenation of NADPME | 2006 | Coulston, N.J. | UK | Enantioselective hydrogenation of N-acetyl dehydrophenylalanine methyl ester using cinchonine-modified Pd/TiO2 catalysts | Catalysis Today | Coulston, N.J., 2006 |  | TiO2 Anatase Aldrich
Liquid-phase reduction | 20 | 19.89 | 0.11 | 20 | 50 | 250 | TiO2 | anatase TiO2 from Degussa | ND |  |  | K2PdCl4 | water | 11 | Yes | 6 | -5 |  |  | NA |  |  | CO Chemisorption | 1.3 | NA | 12.5 | ND | NA | 12.5 | NA | 104 | 104 | ND | NA | ND | NA | ND | 104 | 104 | Hydrogenation of NADPME | 2006 | Coulston, N.J. | UK | Enantioselective hydrogenation of N-acetyl dehydrophenylalanine methyl ester using cinchonine-modified Pd/TiO2 catalysts | Catalysis Today | Coulston, N.J., 2006 |  | TiO2 Anatase Aldrich
Wet Impregnation | 0.5 | NA | NA | 0.5 | 6 | 1200 | Si3N4 | alpha silicon nitride powder from Goodfellow | ND |  |  | Pd(acac)2 | toluene |  | No |  | NA | 2 | 623 | H2 |  | 773 | TEM | NA | NA | NA | ND | 19.06977 | 19.06977 | NA | NA | NA | ND | NA | ND | 43 | ND | 43 | 43 | Oxidation of methane | 2006 | Aries, F.J.C.S. | France | Pd catalysts supported on silicon nitride for the combustion of methane: Influence of the crystalline and amorphous phases of the support and of the preparation method on the catalytic performances | Catalysis Today | Aries, F.J.C.S., 2006
Wet Impregnation | 0.5 | NA | NA | 0.5 | 2 | 400 | Si3N4 | beta silicon nitride powder from Johnson Matthey | ND |  |  | Pd(acac)2 | toluene |  | No |  | NA | 2 | 623 | H2 |  | 773 | TEM | NA | NA | NA | ND | 14.64286 | 14.64286 | NA | NA | NA | ND | NA | ND | 56 | ND | 56 | 56 | Oxidation of methane | 2006 | Aries, F.J.C.S. | France | Pd catalysts supported on silicon nitride for the combustion of methane: Influence of the crystalline and amorphous phases of the support and of the preparation method on the catalytic performances | Catalysis Today | Aries, F.J.C.S., 2006
Wet Impregnation | 0.5 | NA | NA | 0.5 | 66 | 13200 | Si3N4 | amorphous powder from Johnson Matthey | ND |  |  | Pd(acac)2 | toluene |  | No |  | NA | 2 | 623 | H2 |  | 773 | TEM | NA | NA | NA | ND | 28.27586 | 28.27586 | NA | NA | NA | ND | NA | ND | 29 | ND | 29 | 29 | Oxidation of methane | 2006 | Aries, F.J.C.S. | France | Pd catalysts supported on silicon nitride for the combustion of methane: Influence of the crystalline and amorphous phases of the support and of the preparation method on the catalytic performances | Catalysis Today | Aries, F.J.C.S., 2006
Wet Impregnation | 0.5 | NA | NA | 0.5 | 28 | 5600 | Si3N4 | from crystallization of the SiN amorphous powder at high temperature under N2 flux, SiN-am from Johnson Matthey | ND |  |  | Pd(acac)2 | toluene |  | No |  | NA | 2 | 623 | H2 |  | 773 | TEM | NA | NA | NA | ND | 25.625 | 25.625 | NA | NA | NA | ND | NA | ND | 32 | ND | 32 | 32 | Oxidation of methane | 2006 | Aries, F.J.C.S. | France | Pd catalysts supported on silicon nitride for the combustion of methane: Influence of the crystalline and amorphous phases of the support and of the preparation method on the catalytic performances | Catalysis Today | Aries, F.J.C.S., 2006
Wet Impregnation | 0.5 | NA | NA | 0.5 | 6 | 1200 | Si3N4 | alpha silicon nitride powder from Goodfellow | ND |  |  | Pd(OAc)2 | toluene |  | No |  | NA | 2 | 623 | H2 |  | 773 | TEM | NA | NA | NA | ND | 16.73469 | 16.73469 | NA | NA | NA | ND | NA | ND | 49 | ND | 49 | 49 | Oxidation of methane | 2006 | Aries, F.J.C.S. | France | Pd catalysts supported on silicon nitride for the combustion of methane: Influence of the crystalline and amorphous phases of the support and of the preparation method on the catalytic performances | Catalysis Today | Aries, F.J.C.S., 2006
Wet Impregnation | 0.5 | NA | NA | 0.5 | 6 | 1200 | Si3N4 | beta silicon nitride powder from Goodfellow | ND |  |  | Pd(OAc)2 | water |  | No |  | NA | 2 | 623 | H2 |  | 773 | TEM | NA | NA | NA | ND | 16.4 | 16.4 | NA | NA | NA | ND | NA | ND | 50 | ND | 50 | 50 | Oxidation of methane | 2006 | Aries, F.J.C.S. | France | Pd catalysts supported on silicon nitride for the combustion of methane: Influence of the crystalline and amorphous phases of the support and of the preparation method on the catalytic performances | Catalysis Today | Aries, F.J.C.S., 2006
Wet Impregnation | 1 | 0.78 | 0.22 | 1 | 148 | 14800 | gamma-Al2O3 | from Condeai Puralox | ND |  |  | Pd(acac)2 | toluene |  | No | 8.5 | NA | 2 | 673 | H2 | 1 | 523 | H2 Chemisorption | NA | 1.14 | 60 | ND | NA | 60 | NA | 19 | 19 | ND | NA | ND | 32 | ND | 19 | 19 | Hydrogenation of sunflower oil | 2006 | Piqueras, C. | Argentina | Sunflower oil hydrogenation on Pd/Al2O3 catalysts in single-phase conditions using supercritical propane | Applied Catalysis A: General | Piqueras, C., 2006 | Before reduction, the catalysts oxidized in air at 773 K for 1 h. Calcination conditions were noted instead of this. | gamma-Al2O3 Alfa Aesar
Incipient wetness impregnation | 1 | 0.77 | 0.23 | 1 | 148 | 14800 | gamma-Al2O3 | from Condeai Puralox | ND |  |  | Pd(NO3)2 |  |  | No | 8.5 | NA | 2 | 773 | H2 | 1 | 523 | H2 Chemisorption | NA | 1.131 | 29 | ND | NA | 29 | NA | 39 | 39 | ND | 66 | ND | 74 | ND | 39 | 39 | Hydrogenation of sunflower oil | 2006 | Piqueras, C. | Argentina | Sunflower oil hydrogenation on Pd/Al2O3 catalysts in single-phase conditions using supercritical propane | Applied Catalysis A: General | Piqueras, C., 2006 | Before reduction, the catalysts oxidized in air at 773 K for 1 h. Calcination conditions were noted instead of this. | gamma-Al2O3 Alfa Aesar
Wet Impregnation | 1 | 0.65 | 0.35 | 1 | 9 | 900 | alpha-Al2O3 | from Rhône-Poulenc | ND |  |  | Pd(acac)2 | toluene |  | No | 6.7 | NA | 2 | 673 | H2 | 1 | 523 | H2 Chemisorption | NA | 1.102 | 38 | ND | NA | 38 | NA | 29 | 29 | ND | 36 | ND | NA | ND | 29 | 29 | Hydrogenation of sunflower oil | 2006 | Piqueras, C. | Argentina | Sunflower oil hydrogenation on Pd/Al2O3 catalysts in single-phase conditions using supercritical propane | Applied Catalysis A: General | Piqueras, C., 2006 | Before reduction, the catalysts oxidized in air at 773 K for 1 h. Calcination conditions were noted instead of this. | alpha-Al2O3 Aldrich
Incipient wetness impregnation | 1 | 0.86 | 0.14 | 1 | 9 | 900 | alpha-Al2O3 | from Rhône-Poulenc | ND |  |  | Pd(NO3)2 |  |  | No | 6.7 | NA | 2 | 773 | H2 | 1 | 523 | H2 Chemisorption | NA | 1.092 | 26 | ND | NA | 26 | NA | 42 | 42 | ND | 78 | ND | NA | ND | 42 | 42 | Hydrogenation of sunflower oil | 2006 | Piqueras, C. | Argentina | Sunflower oil hydrogenation on Pd/Al2O3 catalysts in single-phase conditions using supercritical propane | Applied Catalysis A: General | Piqueras, C., 2006 | Before reduction, the catalysts oxidized in air at 773 K for 1 h. Calcination conditions were noted instead of this. | alpha-Al2O3 Aldrich
Incipient wetness impregnation | 1 | 0.77 | 0.23 | 1 | 148 | 14800 | gamma-Al2O3 | from Condeai Puralox | ND |  |  | Pd(NO3)2 |  |  | No | 8.5 | NA | 2 | 773 | H2 | 1 | 523 | H2 Chemisorption | NA | 1.089 | 9 | ND | NA | 9 | NA | 121 | 121 | ND | 106 | ND | 145 | ND | 121 | 121 | Hydrogenation of sunflower oil | 2006 | Piqueras, C. | Argentina | Sunflower oil hydrogenation on Pd/Al2O3 catalysts in single-phase conditions using supercritical propane | Applied Catalysis A: General | Piqueras, C., 2006 | Before reduction, the catalysts oxidized in air at 773 K for 1 h. Calcination conditions were noted instead of this. | gamma-Al2O3 Alfa Aesar
Wet Impregnation | NA | 0.12 | NA | 0.12 | 246 | 205000 | C | Carbon-coated monoliths prepared from Polyfurfuryl Alcohol (PFA) | Carbonized at 350˚C |  |  | Pd(NH3)4(NO3)2 | water | 10 | Yes |  | NA |  |  | H2 | 2 | 573 | CO Chemisorption | 1.1218 | NA | 7.1 | ND | NA | 7.1 | NA | 158 | 158 | ND | NA | ND | NA | ND | 158 | 158 | Combustion of xylenes | 2006 | Pérez-Cadenas, A.F. | Netherlands, Spain | Pd and Pt catalysts supported on carbon-coated monoliths for low-temperature combustion of xylenes | Carbon | Pérez-Cadenas, A.F., 2006
Wet Impregnation | NA | 0.16 | NA | 0.16 | 498 | 311250 | C | Carbon-coated monoliths prepared from Polyfurfuryl Alcohol (PFA) | Carbonized at 800˚C |  |  | Pd(NH3)4(NO3)2 | water | 10 | Yes |  | NA |  |  | H2 | 2 | 573 | CO Chemisorption | 1.1176 | NA | 4.4 | ND | NA | 4.4 | NA | 254 | 254 | ND | NA | ND | NA | ND | 254 | 254 | Combustion of xylenes | 2006 | Pérez-Cadenas, A.F. | Netherlands, Spain | Pd and Pt catalysts supported on carbon-coated monoliths for low-temperature combustion of xylenes | Carbon | Pérez-Cadenas, A.F., 2006
Wet Impregnation | 0.5 | NA | NA | 0.5 | 183 | 36600 | TiO2 | from titanium ethoxide | ND | 673 | 4 | Pd(NO3)2 | water |  | No | 6.2 | NA | 4 | 673 | H2 | 2 | 473 | H2 Chemisorption | NA | 1.125 | 25 | ND | NA | 25 | NA | 45 | 45 | ND | NA | ND | NA | ND | 45 | 45 | Oxidation of VOCs | 2006 | Tidahy, H.L. | France, Belgium | New Pd/hierarchical macro-mesoporous ZrO2, TiO2 and ZrO2-TiO2 catalysts for VOCs total oxidation | Applied Catalysis A: General | Tidahy, H.L., 2006 |  | TiO2 from ethoxide calcined at 620℃
Wet Impregnation | 0.5 | NA | NA | 0.5 | 184 | 36800 | ZrO2 | from zirconium propoxide | ND | 673 | 4 | Pd(NO3)2 | water |  | No | 6.1 | NA | 4 | 673 | H2 | 2 | 473 | H2 Chemisorption | NA | 1.12 | 32 | ND | NA | 32 | NA | 35 | 35 | ND | NA | ND | NA | ND | 35 | 35 | Oxidation of VOCs | 2006 | Tidahy, H.L. | France, Belgium | New Pd/hierarchical macro-mesoporous ZrO2, TiO2 and ZrO2-TiO2 catalysts for VOCs total oxidation | Applied Catalysis A: General | Tidahy, H.L., 2006 |  | ZrO2 Aldrich
Wet Impregnation | 0.5 | NA | NA | 0.5 | 440 | 88000 | TiO2-ZrO2 | from zirconium propoxide and titanium isopropoxide (50:50 metal molar ratio) | ND | 673 | 4 | Pd(NO3)2 | water |  | No |  | NA | 4 | 673 | H2 | 2 | 473 | H2 Chemisorption | NA | 1.104 | 23 | ND | NA | 23 | NA | 48 | 48 | ND | NA | ND | NA | ND | 48 | 48 | Oxidation of VOCs | 2006 | Tidahy, H.L. | France, Belgium | New Pd/hierarchical macro-mesoporous ZrO2, TiO2 and ZrO2-TiO2 catalysts for VOCs total oxidation | Applied Catalysis A: General | Tidahy, H.L., 2006
Wet Impregnation | NA | 0.6 | NA | 0.6 |  | NA | SiO2 | from JRC-SIO8, Fuji Silysia Chemical | ND |  |  | Pd(NO3)2 |  |  | No | 3 | NA |  |  | H2 | 1 | 1173 | CO Pulse Adsorption | NA | NA | 52.2 | ND | NA | 52.2 | 15.70881 | 15.70881 | NA | ND | NA | ND | NA | ND | 15.70881 | 15.70881 | Hydrodechlorination of aryl chlorides | 2006 | Kawabata, T. | Japan | Liquid phase catalytic hydrodechlorination of aryl chlorides over Pd–Al-MCM-41 catalyst | Applied Catalysis B: Environmental | Kawabata, T., 2006 |  | SiO2 Aldrich
Wet Impregnation | NA | 0.6 | NA | 0.6 |  | NA | SiO2 | from JRC-SIO9, Nikki Chemical | ND |  |  | Pd(NO3)2 |  |  | No | 3 | NA |  |  | H2 | 1 | 1173 | CO Pulse Adsorption | NA | NA | 32.5 | ND | NA | 32.5 | 25.23077 | 25.23077 | NA | ND | NA | ND | NA | ND | 25.23077 | 25.23077 | Hydrodechlorination of aryl chlorides | 2006 | Kawabata, T. | Japan | Liquid phase catalytic hydrodechlorination of aryl chlorides over Pd–Al-MCM-41 catalyst | Applied Catalysis B: Environmental | Kawabata, T., 2006 |  | SiO2 Aldrich
Wet Impregnation | NA | 0.6 | NA | 0.6 |  | NA | SiO2 | non-porous Cab-OSil from M5, Acros Organics | ND |  |  | Pd(NO3)2 |  |  | No | 3 | NA |  |  | H2 | 1 | 1173 | CO Pulse Adsorption | NA | NA | 44.3 | ND | NA | 44.3 | 18.51016 | 18.51016 | NA | ND | NA | ND | NA | ND | 18.51016 | 18.51016 | Hydrodechlorination of aryl chlorides | 2006 | Kawabata, T. | Japan | Liquid phase catalytic hydrodechlorination of aryl chlorides over Pd–Al-MCM-41 catalyst | Applied Catalysis B: Environmental | Kawabata, T., 2006 |  | SiO2 Aldrich
Wet Impregnation | NA | 0.6 | NA | 0.6 |  | NA | gamma-Al2O3 | from JRC-ALO8, Sumitomo Chemical | ND |  |  | Pd(NO3)2 |  |  | No | 8.5 | NA |  |  | H2 | 1 | 1173 | CO Pulse Adsorption | NA | NA | 10.4 | ND | NA | 10.4 | 78.84615 | 78.84615 | NA | ND | NA | ND | NA | ND | 78.84615 | 78.84615 | Hydrodechlorination of aryl chlorides | 2006 | Kawabata, T. | Japan | Liquid phase catalytic hydrodechlorination of aryl chlorides over Pd–Al-MCM-41 catalyst | Applied Catalysis B: Environmental | Kawabata, T., 2006 |  | gamma-Al2O3 Alfa Aesar
Commercial | 5 | 5 | 0 | 5 |  | NA | C | from Wako Pure Chemical | NA | [5 empty] | No |  | NA |  |  | H2 | 1 | 1173 | CO Pulse Adsorption | NA | NA | 17.9 | ND | NA | 17.9 | 45.81006 | 45.81006 | NA | ND | NA | ND | NA | ND | 45.81006 | 45.81006 | Hydrodechlorination of aryl chlorides | 2006 | Kawabata, T. | Japan | Liquid phase catalytic hydrodechlorination of aryl chlorides over Pd–Al-MCM-41 catalyst | Applied Catalysis B: Environmental | Kawabata, T., 2006
Incipient wetness impregnation | NA | 0.94 | NA | 0.94 | 136 | 14468.09 | BN | boron nitride powder from Starck | ND |  |  | Pd(acac)2 | benzene |  | No |  | NA | 10 | 773 | NA |  |  | TEM | NA | NA | NA | ND | 6.833333 | 6.833333 | NA | NA | NA | ND | 160 | ND | 120 | ND | 120 | 120 | Oxidation of methane | 2006 | Postole, G. | Italy, France | Influence of the Preparation Method on the Surface Characteristics and Activity of Boron-Nitride-Supported Noble Metal Catalysts | The Journal of Physical Chemistry B | Postole, G., 2006 | TEM and XRD data is for after calcination, so reduction info is not used
Incipient wetness impregnation | NA | 0.95 | NA | 0.95 | 136 | 14315.79 | BN | boron nitride powder from Starck | ND |  |  | Pd(acac)2 | water |  | No |  | NA | 10 | 773 | NA |  |  | TEM | NA | NA | NA | ND | 5.125 | 5.125 | NA | NA | NA | ND | 180 | ND | 160 | ND | 160 | 160 | Oxidation of methane | 2006 | Postole, G. | Italy, France | Influence of the Preparation Method on the Surface Characteristics and Activity of Boron-Nitride-Supported Noble Metal Catalysts | The Journal of Physical Chemistry B | Postole, G., 2006 | TEM and XRD data is for after calcination, so reduction info is not used
Incipient wetness impregnation | NA | 0.89 | NA | 0.89 | 136 | 15280.9 | BN | boron nitride powder from Starck | ND |  |  | Pd(acac)2 | monoglyme |  | No |  | NA | 10 | 773 | NA |  |  | TEM | NA | NA | NA | ND | 5.857143 | 5.857143 | NA | NA | NA | ND | 150 | ND | 140 | ND | 140 | 140 | Oxidation of methane | 2006 | Postole, G. | Italy, France | Influence of the Preparation Method on the Surface Characteristics and Activity of Boron-Nitride-Supported Noble Metal Catalysts | The Journal of Physical Chemistry B | Postole, G., 2006 | TEM and XRD data is for after calcination, so reduction info is not used
Incipient wetness impregnation | NA | 0.94 | NA | 0.94 | 136 | 14468.09 | BN | boron nitride powder from Starck | ND |  |  | Pd(acac)2 | THF |  | No |  | NA | 10 | 773 | NA |  |  | TEM | NA | NA | NA | ND | 5.466667 | 5.466667 | NA | NA | NA | ND | 120 | ND | 150 | ND | 150 | 150 | Oxidation of methane | 2006 | Postole, G. | Italy, France | Influence of the Preparation Method on the Surface Characteristics and Activity of Boron-Nitride-Supported Noble Metal Catalysts | The Journal of Physical Chemistry B | Postole, G., 2006 | TEM and XRD data is for after calcination, so reduction info is not used
Incipient wetness impregnation | NA | 0.99 | NA | 0.99 | 136 | 13737.37 | BN | boron nitride powder from Starck | ND |  |  | Pd(acac)2 | diglyme |  | No |  | NA | 10 | 773 | NA |  |  | TEM | NA | NA | NA | ND | 5.466667 | 5.466667 | NA | NA | NA | ND | 150 | ND | NA | ND | NA | 150 | Oxidation of methane | 2006 | Postole, G. | Italy, France | Influence of the Preparation Method on the Surface Characteristics and Activity of Boron-Nitride-Supported Noble Metal Catalysts | The Journal of Physical Chemistry B | Postole, G., 2006 | TEM and XRD data is for after calcination, so reduction info is not used
Incipient wetness impregnation | NA | 0.94 | NA | 0.94 | 136 | 14468.09 | BN | boron nitride powder from Starck | ND |  |  | Pd(acac)2 | 2-propanol |  | No |  | NA | 10 | 773 | NA |  |  | TEM | NA | NA | NA | ND | 5.466667 | 5.466667 | NA | NA | NA | ND | 140 | ND | 150 | ND | 150 | 150 | Oxidation of methane | 2006 | Postole, G. | Italy, France | Influence of the Preparation Method on the Surface Characteristics and Activity of Boron-Nitride-Supported Noble Metal Catalysts | The Journal of Physical Chemistry B | Postole, G., 2006 | TEM and XRD data is for after calcination, so reduction info is not used
Incipient wetness impregnation | NA | 0.74 | NA | 0.74 | 136 | 18378.38 | BN | boron nitride powder from Starck | ND |  |  | Pd(acac)2 | ethylene glycol |  | No |  | NA | 10 | 773 | NA |  |  | TEM | NA | NA | NA | ND | 5.125 | 5.125 | NA | NA | NA | ND | 160 | ND | NA | ND | NA | 160 | Oxidation of methane | 2006 | Postole, G. | Italy, France | Influence of the Preparation Method on the Surface Characteristics and Activity of Boron-Nitride-Supported Noble Metal Catalysts | The Journal of Physical Chemistry B | Postole, G., 2006 | TEM and XRD data is for after calcination, so reduction info is not used
Deposition-precipitation | 1 | NA | NA | 1 |  | NA | ZnO | from Zn(NO3)2 | ND |  |  | Pd(NO3)2 | water | 8 | Yes | 8.9 | 0.9 | 3 | 773 | H2 |  | 773 | XRD | NA | NA | NA | ND | 4.315789 | 4.315789 | NA | NA | NA | ND | 190 | ND | NA | ND | NA | 190 | Oxidation of CO | 2006 | Iwasa, N. | Japan | Effect of Cs promoter on the activity of Pd/ZnO catalyst for selective oxidation of CO in H2-rich gas | Catalysis Communications | Iwasa, N., 2006 |  | ZnO Aldrich
Incipient wetness impregnation | NA | 0.06 | NA | 0.06 | 180 | 300000 | gamma-Al2O3 | Degussa | ND |  |  | Pd(NH3)4(NO3)2 |  |  | No | 8.5 | NA | 2 | 773 | H2 | 2 | 673 | H2 Chemisorption | NA | 1.08 | 40 | ND | NA | 40 | NA | 27 | 27 | 9 | NA | ND | NA | ND | 27 | 27 | Oxidation of allylic alcohol | 2006 | Lee, A.F. | UK | On the active site in heterogeneous palladium selox catalysts | Green Chemistry | Lee, A.F., 2006 |  | gamma-Al2O3 Alfa Aesar
Incipient wetness impregnation | NA | 0.44 | NA | 0.44 | 180 | 40909.09 | gamma-Al2O3 | Degussa | ND |  |  | Pd(NH3)4(NO3)2 |  |  | No | 8.5 | NA | 2 | 773 | H2 | 2 | 673 | H2 Chemisorption | NA | 1.12 | 40 | ND | NA | 40 | NA | 28 | 28 | 6 | NA | ND | NA | ND | 28 | 28 | Oxidation of allylic alcohol | 2006 | Lee, A.F. | UK | On the active site in heterogeneous palladium selox catalysts | Green Chemistry | Lee, A.F., 2006 |  | gamma-Al2O3 Alfa Aesar
Incipient wetness impregnation | NA | 0.84 | NA | 0.84 | 180 | 21428.57 | gamma-Al2O3 | Degussa | ND |  |  | Pd(NH3)4(NO3)2 |  |  | No | 8.5 | NA | 2 | 773 | H2 | 2 | 673 | H2 Chemisorption | NA | 1.122 | 51 | ND | NA | 51 | NA | 22 | 22 | 6 | NA | ND | NA | ND | 22 | 22 | Oxidation of allylic alcohol | 2006 | Lee, A.F. | UK | On the active site in heterogeneous palladium selox catalysts | Green Chemistry | Lee, A.F., 2006 |  | gamma-Al2O3 Alfa Aesar
Incipient wetness impregnation | NA | 1.48 | NA | 1.48 | 180 | 12162.16 | gamma-Al2O3 | Degussa | ND |  |  | Pd(NH3)4(NO3)2 |  |  | No | 8.5 | NA | 2 | 773 | H2 | 2 | 673 | H2 Chemisorption | NA | 1.116 | 31 | ND | NA | 31 | NA | 36 | 36 | 6 | NA | ND | NA | ND | 36 | 36 | Oxidation of allylic alcohol | 2006 | Lee, A.F. | UK | On the active site in heterogeneous palladium selox catalysts | Green Chemistry | Lee, A.F., 2006 |  | gamma-Al2O3 Alfa Aesar
Incipient wetness impregnation | NA | 2.02 | NA | 2.02 | 180 | 8910.891 | gamma-Al2O3 | Degussa | ND |  |  | Pd(NH3)4(NO3)2 |  |  | No | 8.5 | NA | 2 | 773 | H2 | 2 | 673 | H2 Chemisorption | NA | 1.104 | 24 | ND | NA | 24 | NA | 46 | 46 | 5 | 60 | 5 | NA | ND | 46 | 46 | Oxidation of allylic alcohol | 2006 | Lee, A.F. | UK | On the active site in heterogeneous palladium selox catalysts | Green Chemistry | Lee, A.F., 2006 |  | gamma-Al2O3 Alfa Aesar
Incipient wetness impregnation | NA | 4.72 | NA | 4.72 | 180 | 3813.559 | gamma-Al2O3 | Degussa | ND |  |  | Pd(NH3)4(NO3)2 |  |  | No | 8.5 | NA | 2 | 773 | H2 | 2 | 673 | H2 Chemisorption | NA | 1.092 | 26 | ND | NA | 26 | NA | 42 | 42 | 4 | NA | ND | NA | ND | 42 | 42 | Oxidation of allylic alcohol | 2006 | Lee, A.F. | UK | On the active site in heterogeneous palladium selox catalysts | Green Chemistry | Lee, A.F., 2006 |  | gamma-Al2O3 Alfa Aesar
Incipient wetness impregnation | NA | 8.54 | NA | 8.54 | 180 | 2107.728 | gamma-Al2O3 | Degussa | ND |  |  | Pd(NH3)4(NO3)2 |  |  | No | 8.5 | NA | 2 | 773 | H2 | 2 | 673 | H2 Chemisorption | NA | 1.1076 | 14.2 | ND | NA | 14.2 | NA | 78 | 78 | 4 | 90 | 5 | NA | ND | 78 | 78 | Oxidation of allylic alcohol | 2006 | Lee, A.F. | UK | On the active site in heterogeneous palladium selox catalysts | Green Chemistry | Lee, A.F., 2006 |  | gamma-Al2O3 Alfa Aesar
Incipient wetness impregnation | 1 | NA | NA | 1 | 243.8 | 24380 | SiO2 | commercial, Strem Chemicals, Newburyport, MA, USA | ND |  |  | Pd(NH3)4Cl2 |  |  | No | 3 | NA | 3 | 723 | H2 | 2 | 298 | CO Chemisorption | 1.1039 | NA | 5.81 | ND | NA | 5.81 | NA | 190 | 190 | ND | NA | ND | NA | ND | 190 | 190 | Hydrogenation of 1-heptyne | 2007 | Somboonthanakij, S. | Thailand, Switzerland | Characteristics and Catalytic Properties of Pd/SiO2 Synthesized by One-step Flame Spray Pyrolysis in Liquid-phase Hydrogenation of 1-Heptyne | Catalysis Letters | Somboonthanakij, S., 2007 |  | SiO2 Aldrich
Incipient wetness impregnation | 3 | NA | NA | 3 |  | NA | ZrO2 | Zirconium hydroxide is used | NA | 673 | 3 | Pd(acac)2 |  |  | No | 8 | NA | 2 | 573 | H2 | 0.33 | 493 | H2 Chemisorption | NA | NA | 25 | ND | NA | 25 | 32.8 | 32.8 | NA | ND | NA | ND | NA | ND | 32.8 | 32.8 | Hydrodechlorination of 2-chloro and 3- chloropyridine | 2007 | Moreno, J.M. | Spain | Individual and competitive liquid-phase hydrodechlorination of chlorinated pyridines over alkali-modified Pd/ZrO2 | Applied Catalysis B: Environmental | Moreno, J.M., 2007 | Reduction is done in two steps. Final step is noted. | ZrO2 Aldrich water washed
Incipient wetness impregnation | 3 | NA | NA | 3 |  | NA | ZrO2 | Zirconium hydroxide is used | Promoter: Li | 673 | 3 | Pd(acac)2 |  |  | No | 8 | NA | 2 | 573 | H2 | 0.33 | 493 | H2 Chemisorption | NA | NA | 19 | ND | NA | 19 | 43.15789 | 43.15789 | NA | ND | NA | ND | NA | ND | 43.15789 | 43.15789 | Hydrodechlorination of 2-chloro and 3- chloropyridine | 2007 | Moreno, J.M. | Spain | Individual and competitive liquid-phase hydrodechlorination of chlorinated pyridines over alkali-modified Pd/ZrO3 | Applied Catalysis B: Environmental | Moreno, J.M., 2007 | Reduction is done in two steps. Final step is noted. | ZrO2 Aldrich water washed
Incipient wetness impregnation | 3 | NA | NA | 3 |  | NA | ZrO2 | Zirconium hydroxide is used | Promoter: Na | 673 | 3 | Pd(acac)2 |  |  | No | 8 | NA | 2 | 573 | H2 | 0.33 | 493 | H2 Chemisorption | NA | NA | 39 | ND | NA | 39 | 21.02564 | 21.02564 | NA | ND | NA | ND | NA | ND | 21.02564 | 21.02564 | Hydrodechlorination of 2-chloro and 3- chloropyridine | 2007 | Moreno, J.M. | Spain | Individual and competitive liquid-phase hydrodechlorination of chlorinated pyridines over alkali-modified Pd/ZrO4 | Applied Catalysis B: Environmental | Moreno, J.M., 2007 | Reduction is done in two steps. Final step is noted. | ZrO2 Aldrich water washed
Incipient wetness impregnation | 3 | NA | NA | 3 |  | NA | ZrO2 | Zirconium hydroxide is used | Promoter: K | 673 | 3 | Pd(acac)2 |  |  | No | 8 | NA | 2 | 573 | H2 | 0.33 | 493 | H2 Chemisorption | NA | NA | 47 | ND | NA | 47 | 17.44681 | 17.44681 | NA | ND | NA | ND | NA | ND | 17.44681 | 17.44681 | Hydrodechlorination of 2-chloro and 3- chloropyridine | 2007 | Moreno, J.M. | Spain | Individual and competitive liquid-phase hydrodechlorination of chlorinated pyridines over alkali-modified Pd/ZrO5 | Applied Catalysis B: Environmental | Moreno, J.M., 2007 | Reduction is done in two steps. Final step is noted. | ZrO2 Aldrich water washed
Incipient wetness impregnation | 0.3 | NA | NA | 0.3 | 16.25 | 5416.667 | alpha-Al2O3 | from Jiangsu Jiangyan Chemical Additive | ND |  |  | PdCl2 | aqueous hydrochloric acid |  | Yes | 8.2 | NA | 4 | 473 | H2 | 4 | 473 | CO Chemisorption | 0.7392 | NA | 8.4 | ND | NA | 8.4 | NA | 88 | 88 | ND | NA | ND | NA | ND | 88 | 88 | Hydrogenation of styrene oxide | 2007 | Lin, Q. | China | Effects of Precursors on Preparation of Pd/α-alumina Catalyst for Synthesis of Dimethyl Oxalate | Industrial and Engineering Chemistry Research | Lin, Q., 2007 |  | alpha-Al2O3 Alfa Aesar %99.95 alpha-phase
Incipient wetness impregnation | 0.3 | NA | NA | 0.3 | 16.25 | 5416.667 | alpha-Al2O3 | from Jiangsu Jiangyan Chemical Additive | ND |  |  | PdCl2 | aqueous hydrochloric acid |  | Yes | 8.2 | NA | 4 | 573 | H2 | 4 | 473 | CO Chemisorption | 1.1172 | NA | 7.6 | ND | NA | 7.6 | NA | 147 | 147 | ND | NA | ND | NA | ND | 147 | 147 | Hydrogenation of styrene oxide | 2007 | Lin, Q. | China | Effects of Precursors on Preparation of Pd/α-alumina Catalyst for Synthesis of Dimethyl Oxalate | Industrial and Engineering Chemistry Research | Lin, Q., 2007 |  | alpha-Al2O3 Alfa Aesar %99.95 alpha-phase
Incipient wetness impregnation | 0.3 | NA | NA | 0.3 | 16.25 | 5416.667 | alpha-Al2O3 | from Jiangsu Jiangyan Chemical Additive | ND |  |  | PdCl2 | aqueous hydrochloric acid |  | Yes | 8.2 | NA | 4 | 773 | H2 | 4 | 473 | CO Chemisorption | 1.1076 | NA | 3.9 | ND | NA | 3.9 | NA | 284 | 284 | ND | NA | ND | NA | ND | 284 | 284 | Hydrogenation of styrene oxide | 2007 | Lin, Q. | China | Effects of Precursors on Preparation of Pd/α-alumina Catalyst for Synthesis of Dimethyl Oxalate | Industrial and Engineering Chemistry Research | Lin, Q., 2007 |  | alpha-Al2O3 Alfa Aesar %99.95 alpha-phase
Incipient wetness impregnation | 0.3 | NA | NA | 0.3 | 16.25 | 5416.667 | alpha-Al2O3 | from Jiangsu Jiangyan Chemical Additive | ND |  |  | PdCl2 | aqueous hydrochloric acid |  | Yes | 8.2 | NA | 4 | 573 | H2 | 4 | 623 | CO Chemisorption | NA | NA | 12.7 | ND | NA | 12.7 | 64.56693 | 64.56693 | NA | ND | NA | ND | NA | ND | 64.56693 | 64.56693 | Hydrogenation of styrene oxide | 2007 | Lin, Q. | China | Effects of Precursors on Preparation of Pd/α-alumina Catalyst for Synthesis of Dimethyl Oxalate | Industrial and Engineering Chemistry Research | Lin, Q., 2007 |  | alpha-Al2O3 Alfa Aesar %99.95 alpha-phase
Incipient wetness impregnation | 0.3 | NA | NA | 0.3 | 16.25 | 5416.667 | alpha-Al2O3 | from Jiangsu Jiangyan Chemical Additive | ND |  |  | PdCl2 | aqueous hydrochloric acid |  | Yes | 8.2 | NA | 4 | 573 | H2 | 4 | 773 | CO Chemisorption | NA | NA | 2.6 | ND | NA | 2.6 | 315.3846 | 315.3846 | NA | ND | NA | ND | NA | ND | 315.3846 | 315.3846 | Hydrogenation of styrene oxide | 2007 | Lin, Q. | China | Effects of Precursors on Preparation of Pd/α-alumina Catalyst for Synthesis of Dimethyl Oxalate | Industrial and Engineering Chemistry Research | Lin, Q., 2007 |  | alpha-Al2O3 Alfa Aesar %99.95 alpha-phase
Incipient wetness impregnation | 0.3 | NA | NA | 0.3 | 16.25 | 5416.667 | alpha-Al2O3 | from Jiangsu Jiangyan Chemical Additive | ND |  |  | Pd(NO3)2 | aqueous nitric acid |  | Yes | 8.2 | NA | 4 | 573 | H2 | 4 | 473 | CO Chemisorption | NA | NA | 4.6 | ND | NA | 4.6 | 178.2609 | 178.2609 | NA | ND | NA | ND | NA | ND | 178.2609 | 178.2609 | Hydrogenation of styrene oxide | 2007 | Lin, Q. | China | Effects of Precursors on Preparation of Pd/α-alumina Catalyst for Synthesis of Dimethyl Oxalate | Industrial and Engineering Chemistry Research | Lin, Q., 2007 |  | alpha-Al2O3 Alfa Aesar %99.95 alpha-phase
Wet Impregnation | 0.5 | NA | NA | 0.5 | 7 | 1400 | YrO3-ZrO2 | yttria stabilized zirconia, A TYPE OF CERAMIC | ND |  |  | PdCl2 |  |  | No |  | NA |  |  | H2 | 1 | 673 | H2 Chemisorption | NA | NA | 20.01 | ND | NA | 20.01 | 40.97951 | 40.97951 | NA | ND | NA | ND | NA | ND | 40.97951 | 40.97951 | Reduction of NO by propene or CO | 2007 | Konsolakis, M. | Greece | NO reduction by propene or CO over alkali-promoted PD/YSZ catalyst | Journal of Hazardous Materials | Konsolakis, M., 2007
Wet Impregnation | 0.5 | NA | NA | 0.5 | 7 | 1400 | YrO3-ZrO2 | yttria stabilized zirconia, A TYPE OF CERAMIC | Promoted: Na=0.017 wt% |  |  | PdCl2 |  |  | No |  | NA |  |  | H2 | 1 | 673 | H2 Chemisorption | NA | NA | 20 | ND | NA | 20 | 41 | 41 | NA | ND | NA | ND | NA | ND | 41 | 41 | Reduction of NO by propene or CO | 2007 | Konsolakis, M. | Greece | NO reduction by propene or CO over alkali-promoted PD/YSZ catalyst | Journal of Hazardous Materials | Konsolakis, M., 2007
Wet Impregnation | 0.5 | NA | NA | 0.5 | 7 | 1400 | YrO3-ZrO2 | yttria stabilized zirconia, A TYPE OF CERAMIC | Promoted: Na=0.034 wt% |  |  | PdCl2 |  |  | No |  | NA |  |  | H2 | 1 | 673 | H2 Chemisorption | NA | NA | 24.9 | ND | NA | 24.9 | 32.93173 | 32.93173 | NA | ND | NA | ND | NA | ND | 32.93173 | 32.93173 | Reduction of NO by propene or CO | 2007 | Konsolakis, M. | Greece | NO reduction by propene or CO over alkali-promoted PD/YSZ catalyst | Journal of Hazardous Materials | Konsolakis, M., 2007
Wet Impregnation | 0.5 | NA | NA | 0.5 | 7 | 1400 | YrO3-ZrO2 | yttria stabilized zirconia, A TYPE OF CERAMIC | Promoted: Na=0.068 wt% |  |  | PdCl2 |  |  | No |  | NA |  |  | H2 | 1 | 673 | H2 Chemisorption | NA | NA | 23.4 | ND | NA | 23.4 | 35.04274 | 35.04274 | NA | ND | NA | ND | NA | ND | 35.04274 | 35.04274 | Reduction of NO by propene or CO | 2007 | Konsolakis, M. | Greece | NO reduction by propene or CO over alkali-promoted PD/YSZ catalyst | Journal of Hazardous Materials | Konsolakis, M., 2007
Wet Impregnation | 0.5 | NA | NA | 0.5 | 7 | 1400 | YrO3-ZrO2 | yttria stabilized zirconia, A TYPE OF CERAMIC | Promoted: Na=0.0102 wt% |  |  | PdCl2 |  |  | No |  | NA |  |  | H2 | 1 | 673 | H2 Chemisorption | NA | NA | 24.1 | ND | NA | 24.1 | 34.0249 | 34.0249 | NA | ND | NA | ND | NA | ND | 34.0249 | 34.0249 | Reduction of NO by propene or CO | 2007 | Konsolakis, M. | Greece | NO reduction by propene or CO over alkali-promoted PD/YSZ catalyst | Journal of Hazardous Materials | Konsolakis, M., 2007
Wet Impregnation | 0.5 | NA | NA | 0.5 | 7 | 1400 | YrO3-ZrO2 | yttria stabilized zirconia, A TYPE OF CERAMIC | ND |  |  | Pd(NO3)2 |  |  | No |  | NA |  |  | H2 | 1 | 673 | H2 Chemisorption | NA | NA | 15 | ND | NA | 15 | 54.66667 | 54.66667 | NA | ND | NA | ND | NA | ND | 54.66667 | 54.66667 | Reduction of NO by propene or CO | 2007 | Konsolakis, M. | Greece | NO reduction by propene or CO over alkali-promoted PD/YSZ catalyst | Journal of Hazardous Materials | Konsolakis, M., 2007
Wet Impregnation | 0.5 | NA | NA | 0.5 | 7 | 1400 | YrO3-ZrO2 | yttria stabilized zirconia, A TYPE OF CERAMIC | Promoted: Li=0.020 wt% |  |  | Pd(NO3)2 |  |  | No |  | NA |  |  | H2 | 1 | 673 | H2 Chemisorption | NA | NA | 10.4 | ND | NA | 10.4 | 78.84615 | 78.84615 | NA | ND | NA | ND | NA | ND | 78.84615 | 78.84615 | Reduction of NO by propene or CO | 2007 | Konsolakis, M. | Greece | NO reduction by propene or CO over alkali-promoted PD/YSZ catalyst | Journal of Hazardous Materials | Konsolakis, M., 2007
Wet Impregnation | 0.5 | NA | NA | 0.5 | 7 | 1400 | YrO3-ZrO2 | yttria stabilized zirconia, A TYPE OF CERAMIC | Promoted: Na=0.068 wt% |  |  | Pd(NO3)2 |  |  | No |  | NA |  |  | H2 | 1 | 673 | H2 Chemisorption | NA | NA | 10 | ND | NA | 10 | 82 | 82 | NA | ND | NA | ND | NA | ND | 82 | 82 | Reduction of NO by propene or CO | 2007 | Konsolakis, M. | Greece | NO reduction by propene or CO over alkali-promoted PD/YSZ catalyst | Journal of Hazardous Materials | Konsolakis, M., 2007
Wet Impregnation | 0.5 | NA | NA | 0.5 | 7 | 1400 | YrO3-ZrO2 | yttria stabilized zirconia, A TYPE OF CERAMIC | Promoted: K=0.115 wt% |  |  | Pd(NO3)2 |  |  | No |  | NA |  |  | H2 | 1 | 673 | H2 Chemisorption | NA | NA | 12 | ND | NA | 12 | 68.33333 | 68.33333 | NA | ND | NA | ND | NA | ND | 68.33333 | 68.33333 | Reduction of NO by propene or CO | 2007 | Konsolakis, M. | Greece | NO reduction by propene or CO over alkali-promoted PD/YSZ catalyst | Journal of Hazardous Materials | Konsolakis, M., 2007
Wet Impregnation | 0.5 | NA | NA | 0.5 | 7 | 1400 | YrO3-ZrO2 | yttria stabilized zirconia, A TYPE OF CERAMIC | Promoted: Cs=0.392 wt% |  |  | Pd(NO3)2 |  |  | No |  | NA |  |  | H2 | 1 | 673 | H2 Chemisorption | NA | NA | 12 | ND | NA | 12 | 68.33333 | 68.33333 | NA | ND | NA | ND | NA | ND | 68.33333 | 68.33333 | Reduction of NO by propene or CO | 2007 | Konsolakis, M. | Greece | NO reduction by propene or CO over alkali-promoted PD/YSZ catalyst | Journal of Hazardous Materials | Konsolakis, M., 2007
Incipient wetness impregnation | 0.5 | NA | NA | 0.5 | 214 | 42800 | Mg-Al hydrotalcite | from Mg(NO3)2 and Al(NO3)3 | ND | 723 | 18 | PdCl2 | aqueous hydrochloric acid |  | No | 7 | NA | 5 | 723 | H2 | 2 | 673 | CO Chemisorption | 1.6942 | NA | 86 | ND | NA | 86 | NA | 19.7 | 19.7 | ND | NA | ND | NA | ND | 19.7 | 19.7 | Hydrogenation of nitrobenzene | 2007 | Sangeetha, P. | India | Studies on Mg-Al oxide hydrotalcite supported Pd catalysts for vapor phase hydrogenation of nitrobenzene | Journal of Molecular Catalysis A: Chemical | Sangeetha, P., 2007
Incipient wetness impregnation | 1 | NA | NA | 1 | 214 | 21400 | Mg-Al hydrotalcite | from Mg(NO3)2 and Al(NO3)3 | ND | 723 | 18 | PdCl2 | aqueous hydrochloric acid |  | No | 7 | NA | 5 | 723 | H2 | 2 | 673 | CO Chemisorption | 1.83024 | NA | 72 | ND | NA | 72 | NA | 25.42 | 25.42 | ND | NA | ND | NA | ND | 25.42 | 25.42 | Hydrogenation of nitrobenzene | 2007 | Sangeetha, P. | India | Studies on Mg-Al oxide hydrotalcite supported Pd catalysts for vapor phase hydrogenation of nitrobenzene | Journal of Molecular Catalysis A: Chemical | Sangeetha, P., 2007
Incipient wetness impregnation | 2 | NA | NA | 2 | 214 | 10700 | Mg-Al hydrotalcite | from Mg(NO3)2 and Al(NO3)3 | ND | 723 | 18 | PdCl2 | aqueous hydrochloric acid |  | No | 7 | NA | 5 | 723 | H2 | 2 | 673 | CO Chemisorption | 1.568 | NA | 49 | ND | NA | 49 | NA | 32 | 32 | ND | NA | ND | NA | ND | 32 | 32 | Hydrogenation of nitrobenzene | 2007 | Sangeetha, P. | India | Studies on Mg-Al oxide hydrotalcite supported Pd catalysts for vapor phase hydrogenation of nitrobenzene | Journal of Molecular Catalysis A: Chemical | Sangeetha, P., 2007
Incipient wetness impregnation | 5 | NA | NA | 5 | 214 | 4280 | Mg-Al hydrotalcite | from Mg(NO3)2 and Al(NO3)3 | ND | 723 | 18 | PdCl2 | aqueous hydrochloric acid |  | No | 7 | NA | 5 | 723 | H2 | 2 | 673 | CO Chemisorption | 1.4142 | NA | 30 | ND | NA | 30 | NA | 47.14 | 47.14 | ND | NA | ND | NA | ND | 47.14 | 47.14 | Hydrogenation of nitrobenzene | 2007 | Sangeetha, P. | India | Studies on Mg-Al oxide hydrotalcite supported Pd catalysts for vapor phase hydrogenation of nitrobenzene | Journal of Molecular Catalysis A: Chemical | Sangeetha, P., 2007
Wet Impregnation | 0.5 | NA | NA | 0.5 |  | NA | C | Activated carbon powder | Nitric acid treatment was carried out by heating an activated carbon in 10% nitcric acid solution. After that, the sample was washed with water until neutral and dried overnight at 100C |  |  | PdCl2 | aqueous hydrochloric acid |  | No | 7 | NA |  |  | H2 | 2 | 523 | TEM | NA | NA | NA | ND | 21.02564 | 21.02564 | NA | NA | NA | ND | 41 | ND | 39 | 8 | 39 | 39 | Electrochemical degradation of 4-chlorophenol | 2007 | Wang, H. | China | Comparative study on electrochemical degradation of 4-chlorophenol by different Pd/C gas diffusion electrodes | Science in China Series B: Chemistry | Wang, H., 2007 | Method is given as hydrogen reduction due to reduction type, impregnation is written as the method
Liquid-phase reduction | 0.5 | NA | NA | 0.5 |  | NA | C | Activated carbon powder | Nitric acid treatment was carried out by heating an activated carbon in 10% nitcric acid solution. After that, the sample was washed with water until neutral and dried overnight at 100C |  |  | PdCl2 | aqueous hydrochloric acid | 8.5 | Yes | 7 | -1.5 |  |  | H2 | 2 | 313 | TEM | NA | NA | NA | ND | 16.07843 | 16.07843 | NA | NA | NA | ND | 52 | ND | 51 | 7 | 51 | 51 | Electrochemical degradation of 4-chlorophenol | 2007 | Wang, H. | China | Comparative study on electrochemical degradation of 4-chlorophenol by different Pd/C gas diffusion electrodes | Science in China Series B: Chemistry | Wang, H., 2007 | formaldehyde was used as agent
Deposition-precipitation | 5 | NA | NA | 5 | 6 | 120 | C | non-activated carbon Sibunit | ND |  |  | PdCl2 | aqueous hydrochloric acid |  | No |  | NA |  |  | H2 | 0.3333333 | 373 | TEM | NA | NA | NA | ND | 20.5 | 20.5 | NA | NA | NA | ND | NA | ND | 40 | ND | 40 | 40 | Electro-reduction of nitrate | 2007 | Pronkin, S.N. | Russia | Model Pd-based bimetallic supported catalysts for nitrate electroreduction | Journal of Molecular Catalysis A: Chemical | Pronkin, S.N., 2007 | Na2CO3 was used as agent
Deposition-precipitation | 3 | NA | NA | 3 | 6 | 200 | C | non-activated carbon Sibunit | ND |  |  | PdCl2 | aqueous hydrochloric acid |  | No |  | NA |  |  | H2 | 0.3333333 | 373 | TEM | NA | NA | NA | ND | 31.53846 | 31.53846 | NA | NA | NA | ND | NA | ND | 26 | ND | 26 | 26 | Electro-reduction of nitrate | 2007 | Pronkin, S.N. | Russia | Model Pd-based bimetallic supported catalysts for nitrate electroreduction | Journal of Molecular Catalysis A: Chemical | Pronkin, S.N., 2007 | Na2CO3 was used as agent
Deposition-precipitation | 20 | 20 | 0 | 20 |  | NA | C | Vulcan XC-72 Carbon | ND |  |  | PdCl2 | water | 9.5 | Yes |  | NA | 2 | 298 | NaBH4 | 1 | 298 | XRD | NA | NA | NA | ND | 24.84848 | 24.84848 | NA | NA | NA | ND | 33 | ND | NA | ND | NA | 33 | Electro-oxidation of formic acid | 2008 | Zhu, Y. | China | A facile preparation of carbon-supported Pd nanoparticles for electrocatalytic oxidation of formic acid | Electrochemistry Communications | Zhu, Y., 2008 | In the preparation, EDTA was used. Calcination was done under N2. Temperature while adding NaBH4 was assumed room temperature.
Deposition-precipitation | 20 | 20 | 0 | 20 |  | NA | C | Vulcan XC-72 Carbon | ND |  |  | PdCl2 | water | 9.5 | Yes |  | NA | 2 | 393 | NaBH4 | 1 | 298 | TEM | NA | NA | NA | ND | 17.44681 | 17.44681 | NA | NA | NA | ND | 46 | ND | 47 | ND | 47 | 47 | Electro-oxidation of formic acid | 2008 | Zhu, Y. | China | A facile preparation of carbon-supported Pd nanoparticles for electrocatalytic oxidation of formic acid | Electrochemistry Communications | Zhu, Y., 2008 | In the preparation, EDTA was used. Calcination was done under N2. Temperature while adding NaBH4 was assumed room temperature.
Deposition-precipitation | 20 | 20 | 0 | 20 |  | NA | C | Vulcan XC-72 Carbon | ND |  |  | PdCl2 | water | 9.5 | Yes |  | NA | 2 | 423 | NaBH4 | 1 | 298 | TEM | NA | NA | NA | ND | 13.44262 | 13.44262 | NA | NA | NA | ND | 60 | ND | 61 | ND | 61 | 61 | Electro-oxidation of formic acid | 2008 | Zhu, Y. | China | A facile preparation of carbon-supported Pd nanoparticles for electrocatalytic oxidation of formic acid | Electrochemistry Communications | Zhu, Y., 2008 | In the preparation, EDTA was used. Calcination was done under N2. Temperature while adding NaBH4 was assumed room temperature.
Deposition-precipitation | 20 | 20 | 0 | 20 |  | NA | C | Vulcan XC-72 Carbon | ND |  |  | PdCl2 | water | 9.5 | Yes |  | NA | 2 | 448 | NaBH4 | 1 | 298 | XRD | NA | NA | NA | ND | 10.64935 | 10.64935 | NA | NA | NA | ND | 77 | ND | NA | ND | NA | 77 | Electro-oxidation of formic acid | 2008 | Zhu, Y. | China | A facile preparation of carbon-supported Pd nanoparticles for electrocatalytic oxidation of formic acid | Electrochemistry Communications | Zhu, Y., 2008 | In the preparation, EDTA was used. Calcination was done under N2. Temperature while adding NaBH4 was assumed room temperature.
Deposition-precipitation | 20 | 20 | 0 | 20 |  | NA | C | Vulcan XC-72 Carbon | ND |  |  | PdCl2 | water | 9.5 | Yes |  | NA | 2 | 473 | NaBH4 | 1 | 298 | XRD | NA | NA | NA | ND | 8.913043 | 8.913043 | NA | NA | NA | ND | 92 | ND | NA | ND | NA | 92 | Electro-oxidation of formic acid | 2008 | Zhu, Y. | China | A facile preparation of carbon-supported Pd nanoparticles for electrocatalytic oxidation of formic acid | Electrochemistry Communications | Zhu, Y., 2008 | In the preparation, EDTA was used. Calcination was done under N2. Temperature while adding NaBH4 was assumed room temperature.
Incipient wetness impregnation | 1 | NA | NA | 1 | 12.3 | 1230 | alpha-Al2O3 | 100% alpha-Al2O3, obtained by calcination of gamma-Al2O3, gamma-Al2O3 from JRC Co., Ltd. Japan | ND | 1448 | 2 | Pd(NO3)2 | water |  | No | 8.2 | NA | 2 | 823 | H2 | 2 | 423 | CO Chemisorption | 1.1125 | NA | 12.5 | ND | NA | 12.5 | NA | 89 | 89 | ND | NA | ND | NA | ND | 89 | 89 | Hydrogenation of acetylene | 2008 | Komhom, S. | Thailand | Improvement of Pd/Al2O3 catalyst performance in selective acetylene hydrogenation using mixed phases Al2O3 support | Catalysis Communications | Komhom, S., 2008 |  | alpha-Al2O3 Alfa Aesar 99.95% alpha phase
Incipient wetness impregnation | 1 | NA | NA | 1 | 36.1 | 3610 | mixed-Al2O3 | 64% alpha-Al2O3, obtained by calcination of gamma-Al2O3, gamma-Al2O3 from JRC Co., Ltd. Japan | ND | 1373 | 2 | Pd(NO3)2 | water |  | No | 8.5 | NA | 2 | 823 | H2 | 2 | 423 | CO Chemisorption | 1.1285 | NA | 18.5 | ND | NA | 18.5 | NA | 61 | 61 | ND | NA | ND | NA | ND | 61 | 61 | Hydrogenation of acetylene | 2008 | Komhom, S. | Thailand | Improvement of Pd/Al2O3 catalyst performance in selective acetylene hydrogenation using mixed phases Al2O3 support | Catalysis Communications | Komhom, S., 2008 |  | gamma-Al2O3 Alfa Aesar
Incipient wetness impregnation | 1 | NA | NA | 1 | 45.4 | 4540 | mixed-Al2O3 | 47% alpha-Al2O3, obtained by calcination of gamma-Al2O3, gamma-Al2O3 from JRC Co., Ltd. Japan | ND | 1373 | 3.333333 | Pd(NO3)2 | water |  | No | 8.5 | NA | 2 | 823 | H2 | 2 | 423 | CO Chemisorption | 1.1154 | NA | 42.9 | ND | NA | 42.9 | NA | 26 | 26 | ND | NA | ND | NA | ND | 26 | 26 | Hydrogenation of acetylene | 2008 | Komhom, S. | Thailand | Improvement of Pd/Al2O3 catalyst performance in selective acetylene hydrogenation using mixed phases Al2O3 support | Catalysis Communications | Komhom, S., 2008 |  | gamma-Al2O3 Alfa Aesar
Incipient wetness impregnation | 1 | NA | NA | 1 | 67.3 | 6730 | mixed-Al2O3 | 14% alpha-Al2O3, obtained by calcination of gamma-Al2O3, gamma-Al2O3 from JRC Co., Ltd. Japan | ND | 1373 | 4 | Pd(NO3)2 | water |  | No | 8.5 | NA | 2 | 823 | H2 | 2 | 423 | CO Chemisorption | 1.1235 | NA | 53.5 | ND | NA | 53.5 | NA | 21 | 21 | ND | NA | ND | NA | ND | 21 | 21 | Hydrogenation of acetylene | 2008 | Komhom, S. | Thailand | Improvement of Pd/Al2O3 catalyst performance in selective acetylene hydrogenation using mixed phases Al2O3 support | Catalysis Communications | Komhom, S., 2008 |  | gamma-Al2O3 Alfa Aesar
Incipient wetness impregnation | 1 | NA | NA | 1 | 244.1 | 24410 | gamma-Al2O3 | from JRC Co., Ltd. Japan | ND |  |  | Pd(NO3)2 | water |  | No | 8.5 | NA | 2 | 823 | H2 | 2 | 423 | CO Chemisorption | 1.1248 | NA | 59.2 | ND | NA | 59.2 | NA | 19 | 19 | ND | NA | ND | NA | ND | 19 | 19 | Hydrogenation of acetylene | 2008 | Komhom, S. | Thailand | Improvement of Pd/Al2O3 catalyst performance in selective acetylene hydrogenation using mixed phases Al2O3 support | Catalysis Communications | Komhom, S., 2008 |  | gamma-Al2O3 Alfa Aesar
Wet Impregnation | 0.5 | NA | NA | 0.5 | 305 | 61000 | gamma-Al2O3 | ND | ND |  |  | Pd(NO3)2 | water |  | No | 8.5 | NA | 3 | 773 | H2 | 1 | 573 | TEM | NA | NA | NA | ND | 9.111111 | 9.111111 | NA | NA | NA | ND | NA | ND | 90 | ND | 90 | 90 | Oxidation of o-xylene | 2008 | Huang, S. | China | Complete oxidation of o-xylene over Pd/Al2O3 catalyst at low temperature | Catalysis Today | Huang, S., 2008 |  | gamma-Al2O3 Alfa Aesar
Wet Impregnation | 0.8 | NA | NA | 0.8 | 305 | 38125 | gamma-Al2O3 | ND | ND |  |  | Pd(NO3)2 | water |  | No | 8.5 | NA | 3 | 773 | H2 | 1 | 573 | TEM | NA | NA | NA | ND | 8.541667 | 8.541667 | NA | NA | NA | ND | NA | ND | 96 | ND | 96 | 96 | Oxidation of o-xylene | 2008 | Huang, S. | China | Complete oxidation of o-xylene over Pd/Al2O3 catalyst at low temperature | Catalysis Today | Huang, S., 2008 |  | gamma-Al2O3 Alfa Aesar
Wet Impregnation | 1 | NA | NA | 1 | 305 | 30500 | gamma-Al2O3 | ND | ND |  |  | Pd(NO3)2 | water |  | No | 8.5 | NA | 3 | 773 | H2 | 1 | 573 | TEM | NA | NA | NA | ND | 9.010989 | 9.010989 | NA | NA | NA | ND | NA | ND | 91 | ND | 91 | 91 | Oxidation of o-xylene | 2008 | Huang, S. | China | Complete oxidation of o-xylene over Pd/Al2O3 catalyst at low temperature | Catalysis Today | Huang, S., 2008 |  | gamma-Al2O3 Alfa Aesar
Wet Impregnation | 2 | NA | NA | 2 | 305 | 15250 | gamma-Al2O3 | ND | ND |  |  | Pd(NO3)2 | water |  | No | 8.5 | NA | 3 | 773 | H2 | 1 | 573 | TEM | NA | NA | NA | ND | 8.2 | 8.2 | NA | NA | NA | ND | NA | ND | 100 | ND | 100 | 100 | Oxidation of o-xylene | 2008 | Huang, S. | China | Complete oxidation of o-xylene over Pd/Al2O3 catalyst at low temperature | Catalysis Today | Huang, S., 2008 |  | gamma-Al2O3 Alfa Aesar
Wet Impregnation | 4 | NA | NA | 4 | 305 | 7625 | gamma-Al2O3 | ND | ND |  |  | Pd(NO3)2 | water |  | No | 8.5 | NA | 3 | 773 | H2 | 1 | 573 | TEM | NA | NA | NA | ND | 6.56 | 6.56 | NA | NA | NA | ND | NA | ND | 125 | ND | 125 | 125 | Oxidation of o-xylene | 2008 | Huang, S. | China | Complete oxidation of o-xylene over Pd/Al2O3 catalyst at low temperature | Catalysis Today | Huang, S., 2008 |  | gamma-Al2O3 Alfa Aesar
Wet Impregnation | 6 | NA | NA | 6 | 305 | 5083.333 | gamma-Al2O3 | ND | ND |  |  | Pd(NO3)2 | water |  | No | 8.5 | NA | 3 | 773 | H2 | 1 | 573 | TEM | NA | NA | NA | ND | 4.248705 | 4.248705 | NA | NA | NA | ND | NA | ND | 193 | ND | 193 | 193 | Oxidation of o-xylene | 2008 | Huang, S. | China | Complete oxidation of o-xylene over Pd/Al2O3 catalyst at low temperature | Catalysis Today | Huang, S., 2008 |  | gamma-Al2O3 Alfa Aesar
Incipient wetness impregnation | NA | 2.2 | NA | 2.2 | 175 | 7954.545 | SiO2 | from Degussa | washed with HNO3 | 773 | 2 | Pd(NH3)4Cl2 | water |  | No | 4 | NA |  |  | H2 |  | 473 | TEM | NA | NA | NA | ND | 14.90909 | 14.90909 | NA | NA | NA | ND | NA | ND | 55 | 34 | 55 | 55 | NA | 2008 | Jiao, L. | USA | The synthesis of highly dispersed noble and base metals on silica via strong electrostatic adsorption: I. Amorphous silica | Journal of Catalysis | Jiao, L., 2008
Incipient wetness impregnation | NA | 1.7 | NA | 1.7 | 175 | 10294.12 | SiO2 | from Degussa | washed with HNO3 | 773 | 2 | Pd(NH3)4Cl2 | water |  | No | 4 | NA |  |  | H2 |  | 473 | TEM | NA | NA | NA | ND | 18.63636 | 18.63636 | NA | NA | NA | ND | NA | ND | 44 | 25 | 44 | 44 | NA | 2008 | Jiao, L. | USA | The synthesis of highly dispersed noble and base metals on silica via strong electrostatic adsorption: I. Amorphous silica | Journal of Catalysis | Jiao, L., 2008
Incipient wetness impregnation | NA | 1.1 | NA | 1.1 | 175 | 15909.09 | SiO2 | from Degussa | washed with HNO3 | 773 | 2 | Pd(NH3)4Cl2 | water |  | No | 4 | NA |  |  | H2 |  | 473 | TEM | NA | NA | NA | ND | 22.16216 | 22.16216 | NA | NA | NA | ND | NA | ND | 37 | 20 | 37 | 37 | NA | 2008 | Jiao, L. | USA | The synthesis of highly dispersed noble and base metals on silica via strong electrostatic adsorption: I. Amorphous silica | Journal of Catalysis | Jiao, L., 2008
Deposition-precipitation | 1 | NA | NA | 1 | 450 | 45000 | C | Sibunit, mesoporous carbon | ND |  |  | PdCl2 | aqueous hydrochloric acid | 8 | Yes |  | NA |  |  | H2 | 1 | 423 | CO Chemisorption | NA | NA | NA | ND | 32.8 | 32.8 | NA | 25 | 25 | ND | NA | ND | NA | ND | 25 | 25 | Hydrogenation of rapeseed oil | 2008 | Simakova, O.A. | Russia | Preparation of Pd/C catalysts via deposition of palladium hydroxide onto Sibunit carbon and their application to partial hydrogenation of rapeseed oil | Reaction Kinetics and Catalysis Letters | Simakova, O.A., 2008 | CO/Pd was given: 0.43, Na2CO3 was used as reducing agent
Deposition-precipitation | 1 | NA | NA | 1 | 450 | 45000 | C | Sibunit, mesoporous carbon | ND |  |  | PdCl2 | aqueous hydrochloric acid | 8 | Yes |  | NA |  |  | H2 | 1 | 423 | CO Chemisorption | NA | NA | NA | ND | 43.15789 | 43.15789 | NA | 19 | 19 | ND | NA | ND | NA | ND | 19 | 19 | Hydrogenation of rapeseed oil | 2008 | Simakova, O.A. | Russia | Preparation of Pd/C catalysts via deposition of palladium hydroxide onto Sibunit carbon and their application to partial hydrogenation of rapeseed oil | Reaction Kinetics and Catalysis Letters | Simakova, O.A., 2008 | CO/Pd was given: 0.57, Na2CO3 was used as reducing agent
Deposition-precipitation | 1 | NA | NA | 1 | 450 | 45000 | C | Sibunit, mesoporous carbon | ND |  |  | PdCl2 | aqueous hydrochloric acid | 8 | Yes |  | NA |  |  | H2 | 1 | 423 | CO Chemisorption | NA | NA | NA | ND | 45.55556 | 45.55556 | NA | 18 | 18 | ND | NA | ND | NA | ND | 18 | 18 | Hydrogenation of rapeseed oil | 2008 | Simakova, O.A. | Russia | Preparation of Pd/C catalysts via deposition of palladium hydroxide onto Sibunit carbon and their application to partial hydrogenation of rapeseed oil | Reaction Kinetics and Catalysis Letters | Simakova, O.A., 2008 | CO/Pd was given: 0.60, Na2CO3 was used as reducing agent
Deposition-precipitation | 1 | NA | NA | 1 | 450 | 45000 | C | Sibunit, mesoporous carbon | ND |  |  | PdCl2 | aqueous hydrochloric acid | 8 | Yes |  | NA |  |  | H2 | 1 | 423 | CO Chemisorption | NA | NA | NA | ND | 34.16667 | 34.16667 | NA | 24 | 24 | ND | NA | ND | NA | ND | 24 | 24 | Hydrogenation of rapeseed oil | 2008 | Simakova, O.A. | Russia | Preparation of Pd/C catalysts via deposition of palladium hydroxide onto Sibunit carbon and their application to partial hydrogenation of rapeseed oil | Reaction Kinetics and Catalysis Letters | Simakova, O.A., 2008 | CO/Pd was given: 0.45, Na2CO3 was used as reducing agent
Deposition-precipitation | 1 | NA | NA | 1 | 450 | 45000 | C | Sibunit, mesoporous carbon | ND |  |  | PdCl2 | aqueous hydrochloric acid | 8 | Yes |  | NA |  |  | H2 | 1 | 423 | CO Chemisorption | NA | NA | NA | ND | 41 | 41 | NA | 20 | 20 | ND | NA | ND | NA | ND | 20 | 20 | Hydrogenation of rapeseed oil | 2008 | Simakova, O.A. | Russia | Preparation of Pd/C catalysts via deposition of palladium hydroxide onto Sibunit carbon and their application to partial hydrogenation of rapeseed oil | Reaction Kinetics and Catalysis Letters | Simakova, O.A., 2008 | CO/Pd was given: 0.54, Na2CO3 was used as reducing agent
Deposition-precipitation | 1 | NA | NA | 1 | 450 | 45000 | C | Sibunit, mesoporous carbon | ND |  |  | PdCl2 | aqueous hydrochloric acid | 8 | Yes |  | NA |  |  | H2 | 1 | 423 | CO Chemisorption | NA | NA | NA | ND | 51.25 | 51.25 | NA | 16 | 16 | ND | NA | ND | NA | ND | 16 | 16 | Hydrogenation of rapeseed oil | 2008 | Simakova, O.A. | Russia | Preparation of Pd/C catalysts via deposition of palladium hydroxide onto Sibunit carbon and their application to partial hydrogenation of rapeseed oil | Reaction Kinetics and Catalysis Letters | Simakova, O.A., 2008 | CO/Pd was given: 0.68, Na2CO3 was used as reducing agent
Deposition-precipitation | 1 | NA | NA | 1 | 450 | 45000 | C | Sibunit, mesoporous carbon | ND |  |  | PdCl2 | aqueous hydrochloric acid | 8 | Yes |  | NA |  |  | H2 | 1 | 423 | CO Chemisorption | NA | NA | NA | ND | 25.625 | 25.625 | NA | 32 | 32 | ND | NA | ND | NA | ND | 32 | 32 | Hydrogenation of rapeseed oil | 2008 | Simakova, O.A. | Russia | Preparation of Pd/C catalysts via deposition of palladium hydroxide onto Sibunit carbon and their application to partial hydrogenation of rapeseed oil | Reaction Kinetics and Catalysis Letters | Simakova, O.A., 2008 | CO/Pd was given: 0.34, Na2CO3 was used as reducing agent
Deposition-precipitation | 1 | NA | NA | 1 | 450 | 45000 | C | Sibunit, mesoporous carbon | ND |  |  | PdCl2 | aqueous hydrochloric acid | 8 | Yes |  | NA |  |  | H2 | 1 | 423 | CO Chemisorption | NA | NA | NA | ND | 22.16216 | 22.16216 | NA | 37 | 37 | ND | NA | ND | NA | ND | 37 | 37 | Hydrogenation of rapeseed oil | 2008 | Simakova, O.A. | Russia | Preparation of Pd/C catalysts via deposition of palladium hydroxide onto Sibunit carbon and their application to partial hydrogenation of rapeseed oil | Reaction Kinetics and Catalysis Letters | Simakova, O.A., 2008 | CO/Pd was given: 0.29, Na2CO3 was used as reducing agent
Deposition-precipitation | 1 | NA | NA | 1 | 450 | 45000 | C | Sibunit, mesoporous carbon | ND |  |  | PdCl2 | aqueous hydrochloric acid | 8 | Yes |  | NA |  |  | H2 | 1 | 423 | CO Chemisorption | NA | NA | NA | ND | 23.42857 | 23.42857 | NA | 35 | 35 | ND | NA | ND | NA | ND | 35 | 35 | Hydrogenation of rapeseed oil | 2008 | Simakova, O.A. | Russia | Preparation of Pd/C catalysts via deposition of palladium hydroxide onto Sibunit carbon and their application to partial hydrogenation of rapeseed oil | Reaction Kinetics and Catalysis Letters | Simakova, O.A., 2008 | CO/Pd was given: 0.31, Na2CO3 was used as reducing agent
Wet Impregnation | 0.5 | NA | NA | 0.5 |  | NA | C | carbon nanofibers, supplied from Applied Sciences (Ohio, USA) | ND |  |  | PdCl2 | HCl |  | No |  | NA |  |  | NA |  |  | TEM | NA | NA | NA | ND | 5.857143 | 5.857143 | NA | NA | NA | ND | 300 | ND | 140 | ND | 140 | 140 | Hydrodechlorination of tetrachloroethylene | 2008 | Bueres, R.F. | Spain | Preparation of carbon nanofibres supported palladium catalysts for hydrodechlorination reactions | Catalysis Communications | Bueres, R.F., 2008 | catalyst was reduced before reaction, but not before TEM.
Wet Impregnation | 1 | NA | NA | 1 |  | NA | C | carbon nanofibers, supplied from Applied Sciences (Ohio, USA) | ND |  |  | PdCl2 | HCl |  | No |  | NA |  |  | NA |  |  | TEM | NA | NA | NA | ND | 5.125 | 5.125 | NA | NA | NA | ND | 300 | ND | 160 | ND | 160 | 160 | Hydrodechlorination of tetrachloroethylene | 2008 | Bueres, R.F. | Spain | Preparation of carbon nanofibres supported palladium catalysts for hydrodechlorination reactions | Catalysis Communications | Bueres, R.F., 2008 | catalyst was reduced before reaction, but not before TEM.
Liquid-phase reduction | 20 | NA | NA | 20 |  | NA | C | Vulcan XC-72 | ND |  |  | (NH4)2PdCl4 | aqueous ethylene glycol | 13.2 | Yes |  | NA |  |  | C2H6O2 |  | 298 | TEM | NA | NA | NA | ND | 21.02564 | 21.02564 | NA | NA | NA | ND | 38 | ND | 39 | 9 | 39 | 39 | Electro-oxidation of formic acid | 2009 | Suo, Y. | China | Size-controlled synthesis and impedance-based mechanistic understanding of Pd/C nanoparticles for formic acid oxidation | Electrochimica Acta | Suo, Y., 2009 | pH adjustment is done by adding 0.5 M KOH. Temperature while adding ethylene glycol was assumed room temperature.
Liquid-phase reduction | 20 | NA | NA | 20 |  | NA | C | Vulcan XC-72 | ND |  |  | (NH4)2PdCl4 | aqueous ethylene glycol | 12.5 | Yes |  | NA |  |  | C2H6O2 |  | 298 | TEM | NA | NA | NA | ND | 15.76923 | 15.76923 | NA | NA | NA | ND | 50 | ND | 52 | 18 | 52 | 52 | Electro-oxidation of formic acid | 2009 | Suo, Y. | China | Size-controlled synthesis and impedance-based mechanistic understanding of Pd/C nanoparticles for formic acid oxidation | Electrochimica Acta | Suo, Y., 2009 | pH adjustment is done by adding 0.1 M KOH. Temperature while adding ethylene glycol was assumed room temperature.
Liquid-phase reduction | 20 | NA | NA | 20 |  | NA | C | Vulcan XC-72 | ND |  |  | (NH4)2PdCl4 | aqueous ethylene glycol | 12.1 | Yes |  | NA |  |  | C2H6O2 |  | 298 | TEM | NA | NA | NA | ND | 13.44262 | 13.44262 | NA | NA | NA | ND | 61 | ND | 61 | 21 | 61 | 61 | Electro-oxidation of formic acid | 2009 | Suo, Y. | China | Size-controlled synthesis and impedance-based mechanistic understanding of Pd/C nanoparticles for formic acid oxidation | Electrochimica Acta | Suo, Y., 2009 | pH adjustment is done by adding 0.05 M KOH. Temperature while adding ethylene glycol was assumed room temperature.
Liquid-phase reduction | 20 | NA | NA | 20 |  | NA | C | Vulcan XC-72 | ND |  |  | (NH4)2PdCl4 | aqueous ethylene glycol | 11.9 | Yes |  | NA |  |  | C2H6O2 |  | 298 | TEM | NA | NA | NA | ND | 10.93333 | 10.93333 | NA | NA | NA | ND | 68 | ND | 75 | 29 | 75 | 75 | Electro-oxidation of formic acid | 2009 | Suo, Y. | China | Size-controlled synthesis and impedance-based mechanistic understanding of Pd/C nanoparticles for formic acid oxidation | Electrochimica Acta | Suo, Y., 2009 | pH adjustment is done by adding 0.03 M KOH. Temperature while adding ethylene glycol was assumed room temperature.
Microwave-assisted synthesis | 20 | 12.3 | 7.7 | 20 | 931 | 4655 | C | mesoporous carbon, SBA-15 as a hard template and benzene vapor as a carbon source | modified by means of oxidation treatment in 1.0 M HNO3 at room temperature for 0.5 h |  |  | PdCl2 | ethylene glycol | 11 | Yes |  | NA |  |  | NA |  |  | TEM | NA | NA | NA | ND | 16.4 | 16.4 | NA | NA | NA | ND | 49 | ND | 50 | ND | 50 | 50 | Electro-oxidation of formic acid | 2009 | Sun, Z.-P. | China, Germany | Poly(sodium-p-styrenesulfonate) assisted microwave synthesis of ordered mesoporous carbon supported Pd nanoparticles for formic acid electro-oxidation | Applied Surface Science | Sun, Z.-P., 2009
Microwave-assisted synthesis | 20 | 13.6 | 6.4 | 20 | 764 | 3820 | C | mesoporous carbon, SBA-15 as a hard template and benzene vapor as a carbon source | modified by means of oxidation treatment in 1.0 M HNO3 at room temperature for 0.5 h |  |  | PdCl2 | ethylene glycol | 11 | Yes |  | NA |  |  | NA |  |  | TEM | NA | NA | NA | ND | 16.07843 | 16.07843 | NA | NA | NA | ND | 50 | ND | 51 | ND | 51 | 51 | Electro-oxidation of formic acid | 2009 | Sun, Z.-P. | China, Germany | Poly(sodium-p-styrenesulfonate) assisted microwave synthesis of ordered mesoporous carbon supported Pd nanoparticles for formic acid electro-oxidation | Applied Surface Science | Sun, Z.-P., 2009
Microwave-assisted synthesis | 20 | 15.4 | 4.6 | 20 | 764 | 3820 | C | mesoporous carbon, SBA-15 as a hard template and benzene vapor as a carbon source | modified by means of oxidation treatment in 1.0 M HNO3 at room temperature for 0.5 h, support is mixed with PSS (PSS/Pd = 3) |  |  | PdCl2 | ethylene glycol | 11 | Yes |  | NA |  |  | NA |  |  | TEM | NA | NA | NA | ND | 15.76923 | 15.76923 | NA | NA | NA | ND | 51 | ND | 52 | ND | 52 | 52 | Electro-oxidation of formic acid | 2009 | Sun, Z.-P. | China, Germany | Poly(sodium-p-styrenesulfonate) assisted microwave synthesis of ordered mesoporous carbon supported Pd nanoparticles for formic acid electro-oxidation | Applied Surface Science | Sun, Z.-P., 2009
Microwave-assisted synthesis | 20 | 16.2 | 3.8 | 20 | 764 | 3820 | C | mesoporous carbon, SBA-15 as a hard template and benzene vapor as a carbon source | modified by means of oxidation treatment in 1.0 M HNO3 at room temperature for 0.5 h, support is mixed with PSS (PSS/Pd = 5) |  |  | PdCl2 | ethylene glycol | 11 | Yes |  | NA |  |  | NA |  |  | TEM | NA | NA | NA | ND | 15.18519 | 15.18519 | NA | NA | NA | ND | 53 | ND | 54 | ND | 54 | 54 | Electro-oxidation of formic acid | 2009 | Sun, Z.-P. | China, Germany | Poly(sodium-p-styrenesulfonate) assisted microwave synthesis of ordered mesoporous carbon supported Pd nanoparticles for formic acid electro-oxidation | Applied Surface Science | Sun, Z.-P., 2009
Microwave-assisted synthesis | 20 | 16.5 | 3.5 | 20 | 764 | 3820 | C | mesoporous carbon, SBA-15 as a hard template and benzene vapor as a carbon source | modified by means of oxidation treatment in 1.0 M HNO3 at room temperature for 0.5 h, support is mixed with PSS (PSS/Pd = 7) |  |  | PdCl2 | ethylene glycol | 11 | Yes |  | NA |  |  | NA |  |  | TEM | NA | NA | NA | ND | 14.64286 | 14.64286 | NA | NA | NA | ND | 55 | ND | 56 | ND | 56 | 56 | Electro-oxidation of formic acid | 2009 | Sun, Z.-P. | China, Germany | Poly(sodium-p-styrenesulfonate) assisted microwave synthesis of ordered mesoporous carbon supported Pd nanoparticles for formic acid electro-oxidation | Applied Surface Science | Sun, Z.-P., 2009
Wet Impregnation | 10 | 7.91 | 2.09 | 10 | 51.72 | 517.2 | C | carbon nanotubes | refluxed by 10 M HCl at 120 for 1 h, and modified through oxidation by concentrated HNO3 under ultrasonication for 1 h |  |  | Pd(acac)2 | toluene |  | No |  | NA |  |  | H2 |  | 403 | TEM | NA | NA | NA | ND | 14.13793 | 14.13793 | NA | NA | NA | ND | NA | ND | 58 | ND | 58 | 58 | Adsorption of hydrogen | 2009 | Suttisawat, Y. | Thailand, South Africa, USA | Investigation of hydrogen storage capacity of multi-walled carbon nanotubes deposited with Pd or V | International Journal of Hydrogen Energy | Suttisawat, Y., 2009
Sol-gel | 1 | NA | NA | 1 |  | NA | C | Darco G60, Aldrich | ND |  |  | PdCl2 | water | 1 | Yes |  | NA |  |  | NA |  |  | TEM | NA | NA | NA | ND | 13.01587 | 13.01587 | NA | NA | NA | ND | NA | ND | 63 | ND | 63 | 63 | Oxidation of glycerol | 2009 | Dimitratos, N. | USA, UK | Oxidation of glycerol using gold–palladium alloy-supported nanocrystals | Physical Chemistry Chemical Physics | Dimitratos, N., 2009
Sol-gel | 1 | NA | NA | 1 |  | NA | TiO2 | Degussa, P25 | ND |  |  | PdCl2 | water | 1 | Yes |  | NA |  |  | NA |  |  | TEM | NA | NA | NA | ND | 17.08333 | 17.08333 | NA | NA | NA | ND | NA | ND | 48 | ND | 48 | 48 | Oxidation of glycerol | 2009 | Dimitratos, N. | USA, UK | Oxidation of glycerol using gold–palladium alloy-supported nanocrystals | Physical Chemistry Chemical Physics | Dimitratos, N., 2009
Commercial | 5 | 5 | 0 | 5 |  | NA | C | from NanoAmor | NA | [5 empty] | No |  | NA |  |  | H2 |  | 443 | CO Chemisorption | 0.92 | NA | 23 | ND | NA | 23 | NA | 40 | 40 | ND | NA | ND | NA | ND | 40 | 40 | Oxidative coupling of 4-methylpyridine | 2009 | Neal, L.M. | USA | Effects of nanoparticle and porous metal oxide supports on the activity of palladium catalysts in the oxidative coupling of 4-methylpyridine | Journal of Molecular Catalysis A: Chemical | Neal, L.M., 2009
Deposition-precipitation | 5 | NA | NA | 5 | 695 | 13900 | mixed-Al2O3 | n-Al2O3 (+), from NanoScale | ND |  |  | Pd(NO3)2 |  |  | Yes | 7.5 | NA | 3 | 623 | H2 |  | 443 | CO Chemisorption | 0.88 | NA | 44 | ND | NA | 44 | NA | 20 | 20 | ND | NA | ND | NA | ND | 20 | 20 | Oxidative coupling of 4-methylpyridine | 2009 | Neal, L.M. | USA | Effects of nanoparticle and porous metal oxide supports on the activity of palladium catalysts in the oxidative coupling of 4-methylpyridine | Journal of Molecular Catalysis A: Chemical | Neal, L.M., 2009 | NaOH was used in the synthesis, it is assumed that it was used for pH adjustment | Unspecified Al2O3 Aldrich
Deposition-precipitation | 5 | NA | NA | 5 | 685 | 13700 | MgO | n-MgO, from NanoScale | ND |  |  | Pd(NO3)2 |  |  | Yes | 10 | NA | 3 | 623 | H2 |  | 443 | CO Chemisorption | 0.88 | NA | 22 | ND | NA | 22 | NA | 40 | 40 | ND | NA | ND | NA | ND | 40 | 40 | Oxidative coupling of 4-methylpyridine | 2009 | Neal, L.M. | USA | Effects of nanoparticle and porous metal oxide supports on the activity of palladium catalysts in the oxidative coupling of 4-methylpyridine | Journal of Molecular Catalysis A: Chemical | Neal, L.M., 2009 | NaOH was used in the synthesis, it is assumed that it was used for pH adjustment | Merck MgO
Deposition-precipitation | 5 | NA | NA | 5 | 505 | 10100 | TiO2 | n-TiO2, from NanoScale | ND |  |  | Pd(NO3)2 |  |  | Yes | 5.5 | NA | 3 | 623 | H2 |  | 443 | CO Chemisorption | 0.975 | NA | 39 | ND | NA | 39 | NA | 25 | 25 | ND | NA | ND | NA | ND | 25 | 25 | Oxidative coupling of 4-methylpyridine | 2009 | Neal, L.M. | USA | Effects of nanoparticle and porous metal oxide supports on the activity of palladium catalysts in the oxidative coupling of 4-methylpyridine | Journal of Molecular Catalysis A: Chemical | Neal, L.M., 2009 | NaOH was used in the synthesis, it is assumed that it was used for pH adjustment | Anatase TiO2 Aldrich
Deposition-precipitation | 5 | NA | NA | 5 | 490 | 9800 | SiO2 | n-SiO2, from NanoAmor | ND |  |  | Pd(NO3)2 |  |  | Yes | 3 | NA | 3 | 623 | H2 |  | 443 | CO Chemisorption | 0.98 | NA | 14 | ND | NA | 14 | NA | 70 | 70 | ND | NA | ND | NA | ND | 70 | 70 | Oxidative coupling of 4-methylpyridine | 2009 | Neal, L.M. | USA | Effects of nanoparticle and porous metal oxide supports on the activity of palladium catalysts in the oxidative coupling of 4-methylpyridine | Journal of Molecular Catalysis A: Chemical | Neal, L.M., 2009 | NaOH was used in the synthesis, it is assumed that it was used for pH adjustment | Aerosil A-175 SiO2
Deposition-precipitation | 5 | NA | NA | 5 | 275 | 5500 | mixed-Al2O3 | n-Al2O3 (-), from NanoScale | ND |  |  | Pd(NO3)2 |  |  | Yes | 7.5 | NA | 3 | 623 | H2 |  | 443 | CO Chemisorption | 0.9 | NA | 3 | ND | NA | 3 | NA | 300 | 300 | ND | NA | ND | NA | ND | 300 | 300 | Oxidative coupling of 4-methylpyridine | 2009 | Neal, L.M. | USA | Effects of nanoparticle and porous metal oxide supports on the activity of palladium catalysts in the oxidative coupling of 4-methylpyridine | Journal of Molecular Catalysis A: Chemical | Neal, L.M., 2009 | NaOH was used in the synthesis, it is assumed that it was used for pH adjustment | Unspecified Al2O3 Aldrich
Deposition-precipitation | 5 | NA | NA | 5 | 260 | 5200 | gamma-Al2O3 | from Alfa Aesar | ND |  |  | Pd(NO3)2 |  |  | Yes | 8.5 | NA | 3 | 623 | H2 |  | 443 | CO Chemisorption | 0.68 | NA | 1 | ND | NA | 1 | NA | 680 | 680 | ND | NA | ND | NA | ND | 680 | 680 | Oxidative coupling of 4-methylpyridine | 2009 | Neal, L.M. | USA | Effects of nanoparticle and porous metal oxide supports on the activity of palladium catalysts in the oxidative coupling of 4-methylpyridine | Journal of Molecular Catalysis A: Chemical | Neal, L.M., 2009 | NaOH was used in the synthesis, it is assumed that it was used for pH adjustment | gamma-Al2O3 Alfa Aesar
Deposition-precipitation | 5 | NA | NA | 5 | 240 | 4800 | SiO2 | p-SiO2, from Alfa Aesar | ND |  |  | Pd(NO3)2 |  |  | Yes | 3 | NA | 3 | 623 | H2 |  | 443 | CO Chemisorption | 0.88 | NA | 4 | ND | NA | 4 | NA | 220 | 220 | ND | NA | ND | NA | ND | 220 | 220 | Oxidative coupling of 4-methylpyridine | 2009 | Neal, L.M. | USA | Effects of nanoparticle and porous metal oxide supports on the activity of palladium catalysts in the oxidative coupling of 4-methylpyridine | Journal of Molecular Catalysis A: Chemical | Neal, L.M., 2009 | NaOH was used in the synthesis, it is assumed that it was used for pH adjustment | Aerosil A-175 SiO2
Deposition-precipitation | 5 | NA | NA | 5 | 120 | 2400 | TiO2 | p-TiO2, from Alfa Aesar | ND |  |  | Pd(NO3)2 |  |  | Yes | 5.5 | NA | 3 | 623 | H2 |  | 443 | CO Chemisorption | 0.82 | NA | 41 | ND | NA | 41 | NA | 20 | 20 | ND | NA | ND | NA | ND | 20 | 20 | Oxidative coupling of 4-methylpyridine | 2009 | Neal, L.M. | USA | Effects of nanoparticle and porous metal oxide supports on the activity of palladium catalysts in the oxidative coupling of 4-methylpyridine | Journal of Molecular Catalysis A: Chemical | Neal, L.M., 2009 | NaOH was used in the synthesis, it is assumed that it was used for pH adjustment | Anatase TiO2 Aldrich
Deposition-precipitation | 5 | NA | NA | 5 | 70 | 1400 | ZnO | n-ZnO, from NanoScale | ND |  |  | Pd(NO3)2 |  |  | Yes | 9.8 | NA | 3 | 623 | H2 |  | 443 | CO Chemisorption | 0.96 | NA | 16 | ND | NA | 16 | NA | 60 | 60 | ND | NA | ND | NA | ND | 60 | 60 | Oxidative coupling of 4-methylpyridine | 2009 | Neal, L.M. | USA | Effects of nanoparticle and porous metal oxide supports on the activity of palladium catalysts in the oxidative coupling of 4-methylpyridine | Journal of Molecular Catalysis A: Chemical | Neal, L.M., 2009 | NaOH was used in the synthesis, it is assumed that it was used for pH adjustment | Nanostructured and Amorphous Materials ZnO
Deposition-precipitation | 5 | NA | NA | 5 | 60 | 1200 | CeO2 | n-CeO2, from NanoScale | ND |  |  | Pd(NO3)2 |  |  | Yes | 6 | NA | 3 | 623 | H2 |  | 443 | CO Chemisorption | 1.04 | NA | 52 | ND | NA | 52 | NA | 20 | 20 | ND | NA | ND | NA | ND | 20 | 20 | Oxidative coupling of 4-methylpyridine | 2009 | Neal, L.M. | USA | Effects of nanoparticle and porous metal oxide supports on the activity of palladium catalysts in the oxidative coupling of 4-methylpyridine | Journal of Molecular Catalysis A: Chemical | Neal, L.M., 2009 | NaOH was used in the synthesis, it is assumed that it was used for pH adjustment | Aldrich CeO2
Deposition-precipitation | 5 | NA | NA | 5 | 45 | 900 | CeO2-ZrO2 | n-ZrO2 + CeO2, from NanoAmor | ND |  |  | Pd(NO3)2 |  |  | Yes |  | NA | 3 | 623 | H2 |  | 443 | CO Chemisorption | 0.93 | NA | 31 | ND | NA | 31 | NA | 30 | 30 | ND | NA | ND | NA | ND | 30 | 30 | Oxidative coupling of 4-methylpyridine | 2009 | Neal, L.M. | USA | Effects of nanoparticle and porous metal oxide supports on the activity of palladium catalysts in the oxidative coupling of 4-methylpyridine | Journal of Molecular Catalysis A: Chemical | Neal, L.M., 2009 | NaOH was used in the synthesis, it is assumed that it was used for pH adjustment
Deposition-precipitation | 5 | NA | NA | 5 | 40 | 800 | mixed-Al2O3 | Al(OH)3, from NanoAmor | ND |  |  | Pd(NO3)2 |  |  | Yes | 9.1 | NA | 3 | 623 | H2 |  | 443 | CO Chemisorption | 0.9 | NA | 5 | ND | NA | 5 | NA | 180 | 180 | ND | NA | ND | NA | ND | 180 | 180 | Oxidative coupling of 4-methylpyridine | 2009 | Neal, L.M. | USA | Effects of nanoparticle and porous metal oxide supports on the activity of palladium catalysts in the oxidative coupling of 4-methylpyridine | Journal of Molecular Catalysis A: Chemical | Neal, L.M., 2009 | NaOH was used in the synthesis, it is assumed that it was used for pH adjustment | Hydral 705 from Alcoa Al(OH)3
Deposition-precipitation | 5 | NA | NA | 5 | 35 | 700 | ZrO2 | n-ZrO2, from NanoAmor | ND |  |  | Pd(NO3)2 |  |  | Yes | 6.5 | NA | 3 | 623 | H2 |  | 443 | CO Chemisorption | 0.9 | NA | 20 | ND | NA | 20 | NA | 45 | 45 | ND | NA | ND | NA | ND | 45 | 45 | Oxidative coupling of 4-methylpyridine | 2009 | Neal, L.M. | USA | Effects of nanoparticle and porous metal oxide supports on the activity of palladium catalysts in the oxidative coupling of 4-methylpyridine | Journal of Molecular Catalysis A: Chemical | Neal, L.M., 2009 | NaOH was used in the synthesis, it is assumed that it was used for pH adjustment | Alfa Aesar ZrO2
Deposition-precipitation | 5 | NA | NA | 5 | 35 | 700 | SnO2 | n-SnO2, from NanoAmor | ND |  |  | Pd(NO3)2 |  |  | Yes | 4.5 | NA | 3 | 623 | H2 |  | 443 | CO Chemisorption | 0.87 | NA | 3 | ND | NA | 3 | NA | 290 | 290 | ND | NA | ND | NA | ND | 290 | 290 | Oxidative coupling of 4-methylpyridine | 2009 | Neal, L.M. | USA | Effects of nanoparticle and porous metal oxide supports on the activity of palladium catalysts in the oxidative coupling of 4-methylpyridine | Journal of Molecular Catalysis A: Chemical | Neal, L.M., 2009 | NaOH was used in the synthesis, it is assumed that it was used for pH adjustment | Aldrich SnO2
Deposition-precipitation | 5 | NA | NA | 5 | 35 | 700 | CuO | n-CuO, from NanoScale | ND |  |  | Pd(NO3)2 |  |  | Yes | 9.2 | NA | 3 | 623 | H2 |  | 443 | CO Chemisorption | 0.88 | NA | 0.2 | ND | NA | 0.2 | NA | 4400 | 4400 | ND | NA | ND | NA | ND | 4400 | 4400 | Oxidative coupling of 4-methylpyridine | 2009 | Neal, L.M. | USA | Effects of nanoparticle and porous metal oxide supports on the activity of palladium catalysts in the oxidative coupling of 4-methylpyridine | Journal of Molecular Catalysis A: Chemical | Neal, L.M., 2009 | NaOH was used in the synthesis, it is assumed that it was used for pH adjustment | Aldrich CuO
Deposition-precipitation | NA | 2.05 | NA | 2.05 |  | NA | Al2O3-SiO2 | sodium-neutralized silica-alumina, SiO2/Al2O3:5.7 | NA |  |  | Na2PdCl4 | water |  | No |  | NA |  |  | H2 |  | 393 | TEM | NA | NA | NA | ND | 29.28571 | 29.28571 | NA | NA | NA | ND | NA | ND | 28 | 9 | 28 | 28 | NA | 2009 | Pellegrini, R. | Italy | Influence of K-doping on a Pd/SiO2–Al2O3 catalyst | Journal of Catalysis | Pellegrini, R., 2009 | Na2CO3 was used as basic agent
Deposition-precipitation | NA | 2.05 | NA | 2.05 |  | NA | Al2O3-SiO2 | sodium-neutralized silica-alumina, SiO2/Al2O3:5.7 | NA |  |  | Na2PdCl4 | water |  | No |  | NA |  |  | H2 |  | 673 | TEM | NA | NA | NA | ND | 29.28571 | 29.28571 | NA | NA | NA | ND | NA | ND | 28 | 9 | 28 | 28 | NA | 2009 | Pellegrini, R. | Italy | Influence of K-doping on a Pd/SiO2–Al2O3 catalyst | Journal of Catalysis | Pellegrini, R., 2009 | Na2CO3 was used as basic agent
Deposition-precipitation | NA | 2.05 | NA | 2.05 |  | NA | Al2O3-SiO2 | sodium-neutralized silica-alumina, SiO2/Al2O3:5.7 | NA |  |  | Na2PdCl4 | water |  | No |  | NA |  |  | H2 |  | 823 | TEM | NA | NA | NA | ND | 27.33333 | 27.33333 | NA | NA | NA | ND | NA | ND | 30 | 15 | 30 | 30 | NA | 2009 | Pellegrini, R. | Italy | Influence of K-doping on a Pd/SiO2–Al2O3 catalyst | Journal of Catalysis | Pellegrini, R., 2009 | Na2CO3 was used as basic agent
Incipient wetness impregnation | NA | 2.05 | NA | 2.05 |  | NA | Al2O3-SiO2 | sodium-neutralized silica-alumina, SiO2/Al2O3:5.7 | K-doped from K2CO3 (K/Pd=4) |  |  | Na2PdCl4 | water |  | No |  | NA |  |  | H2 |  | 393 | TEM | NA | NA | NA | ND | 27.33333 | 27.33333 | NA | NA | NA | ND | NA | ND | 30 | 8 | 30 | 30 | NA | 2009 | Pellegrini, R. | Italy | Influence of K-doping on a Pd/SiO2–Al2O3 catalyst | Journal of Catalysis | Pellegrini, R., 2009
Incipient wetness impregnation | NA | 2.05 | NA | 2.05 |  | NA | Al2O3-SiO2 | sodium-neutralized silica-alumina, SiO2/Al2O3:5.7 | K-doped from K2CO3 (K/Pd=4) |  |  | Na2PdCl4 | water |  | No |  | NA |  |  | H2 |  | 673 | TEM | NA | NA | NA | ND | 25.625 | 25.625 | NA | NA | NA | ND | NA | ND | 32 | 10 | 32 | 32 | NA | 2009 | Pellegrini, R. | Italy | Influence of K-doping on a Pd/SiO2–Al2O3 catalyst | Journal of Catalysis | Pellegrini, R., 2009
Incipient wetness impregnation | NA | 2.05 | NA | 2.05 |  | NA | Al2O3-SiO2 | sodium-neutralized silica-alumina, SiO2/Al2O3:5.7 | K-doped from K2CO3 (K/Pd=4) |  |  | Na2PdCl4 | water |  | No |  | NA |  |  | H2 |  | 823 | TEM | NA | NA | NA | ND | 22.77778 | 22.77778 | NA | NA | NA | ND | NA | ND | 36 | 15 | 36 | 36 | NA | 2009 | Pellegrini, R. | Italy | Influence of K-doping on a Pd/SiO2–Al2O3 catalyst | Journal of Catalysis | Pellegrini, R., 2009
Incipient wetness impregnation | NA | 2.05 | NA | 2.05 |  | NA | Al2O3-SiO2 | sodium-neutralized silica-alumina, SiO2/Al2O3:5.7 | K-doped from K2CO3 (K/Pd=20) |  |  | Na2PdCl4 | water |  | No |  | NA |  |  | H2 |  | 393 | TEM | NA | NA | NA | ND | 30.37037 | 30.37037 | NA | NA | NA | ND | NA | ND | 27 | 6 | 27 | 27 | NA | 2009 | Pellegrini, R. | Italy | Influence of K-doping on a Pd/SiO2–Al2O3 catalyst | Journal of Catalysis | Pellegrini, R., 2009
Incipient wetness impregnation | NA | 2.05 | NA | 2.05 |  | NA | Al2O3-SiO2 | sodium-neutralized silica-alumina, SiO2/Al2O3:5.7 | K-doped from K2CO3 (K/Pd=20) |  |  | Na2PdCl4 | water |  | No |  | NA |  |  | H2 |  | 673 | TEM | NA | NA | NA | ND | 24.84848 | 24.84848 | NA | NA | NA | ND | NA | ND | 33 | 13 | 33 | 33 | NA | 2009 | Pellegrini, R. | Italy | Influence of K-doping on a Pd/SiO2–Al2O3 catalyst | Journal of Catalysis | Pellegrini, R., 2009
Incipient wetness impregnation | NA | 2.05 | NA | 2.05 |  | NA | Al2O3-SiO2 | sodium-neutralized silica-alumina, SiO2/Al2O3:5.7 | K-doped from K2CO3 (K/Pd=20) |  |  | Na2PdCl4 | water |  | No |  | NA |  |  | H2 |  | 823 | TEM | NA | NA | NA | ND | 22.16216 | 22.16216 | NA | NA | NA | ND | NA | ND | 37 | 14 | 37 | 37 | NA | 2009 | Pellegrini, R. | Italy | Influence of K-doping on a Pd/SiO2–Al2O3 catalyst | Journal of Catalysis | Pellegrini, R., 2009
Wet Impregnation | 6 | NA | NA | 6 | 315 | 5250 | SiO2 | 3-Aminopropyltriethoxysilane and phenyl isothiocyanate were reacted in methanol at room temperature (r.t.) for 2 h, yielding N-(phenyl)-N’-(3-triethoxysilylpropyl) thiourea. | refluxed in toluene at 25 ℃ for 15 h |  |  | Pd(OAc)2 | dichloromethane |  | No |  | NA |  |  | NA |  |  | TEM | NA | NA | NA | ND | 41 | 41 | NA | NA | NA | ND | NA | ND | 20 | ND | 20 | 20 | Heck Reaction | 2009 | Martra, G. | Italy | Pd/SiO2 as Heterogeneous Catalyst for the Heck Reaction:Evidence for a Sensitivity to the Surface Structure of Supported Particles | Catalysis Letters | Martra, G., 2009
Wet Impregnation | 6 | NA | NA | 6 | 315 | 5250 | SiO2 | 3-Aminopropyltriethoxysilane and phenyl isothiocyanate were reacted in methanol at room temperature (r.t.) for 2 h, yielding N-(phenyl)-N’-(3-triethoxysilylpropyl) thiourea. | refluxed in toluene at 25 ℃ for 15 h |  |  | Pd(OAc)2 | dichloromethane |  | No |  | NA | 16 | 673 | NA |  |  | TEM | NA | NA | NA | ND | 20.5 | 20.5 | NA | NA | NA | ND | NA | ND | 40 | ND | 40 | 40 | Heck Reaction | 2009 | Martra, G. | Italy | Pd/SiO2 as Heterogeneous Catalyst for the Heck Reaction:Evidence for a Sensitivity to the Surface Structure of Supported Particles | Catalysis Letters | Martra, G., 2009
Wet Impregnation | 6 | NA | NA | 6 | 315 | 5250 | SiO2 | 3-Aminopropyltriethoxysilane and phenyl isothiocyanate were reacted in methanol at room temperature (r.t.) for 2 h, yielding N-(phenyl)-N’-(3-triethoxysilylpropyl) thiourea. | refluxed in toluene at 25 ℃ for 15 h |  |  | Pd(OAc)2 | dichloromethane |  | No |  | NA | 16 | 773 | NA |  |  | TEM | NA | NA | NA | ND | 14.13793 | 14.13793 | NA | NA | NA | ND | NA | ND | 58 | ND | 58 | 58 | Heck Reaction | 2009 | Martra, G. | Italy | Pd/SiO2 as Heterogeneous Catalyst for the Heck Reaction:Evidence for a Sensitivity to the Surface Structure of Supported Particles | Catalysis Letters | Martra, G., 2009
Wet Impregnation | 6 | NA | NA | 6 | 315 | 5250 | SiO2 | 3-Aminopropyltriethoxysilane and phenyl isothiocyanate were reacted in methanol at room temperature (r.t.) for 2 h, yielding N-(phenyl)-N’-(3-triethoxysilylpropyl) thiourea. | refluxed in toluene at 25 ℃ for 15 h |  |  | Pd(OAc)2 | dichloromethane |  | No |  | NA | 16 | 873 | NA |  |  | TEM | NA | NA | NA | ND | 13.01587 | 13.01587 | NA | NA | NA | ND | NA | ND | 63 | ND | 63 | 63 | Heck Reaction | 2009 | Martra, G. | Italy | Pd/SiO2 as Heterogeneous Catalyst for the Heck Reaction:Evidence for a Sensitivity to the Surface Structure of Supported Particles | Catalysis Letters | Martra, G., 2009
Wet Impregnation | 6 | NA | NA | 6 | 315 | 5250 | SiO2 | 3-Aminopropyltriethoxysilane and phenyl isothiocyanate were reacted in methanol at room temperature (r.t.) for 2 h, yielding N-(phenyl)-N’-(3-triethoxysilylpropyl) thiourea. | refluxed in toluene at 25 ℃ for 15 h |  |  | Pd(OAc)2 | dichloromethane |  | No |  | NA | 16 | 673 | H2 |  | 298 | TEM | NA | NA | NA | ND | 22.77778 | 22.77778 | NA | NA | NA | ND | NA | ND | 36 | ND | 36 | 36 | Heck Reaction | 2009 | Martra, G. | Italy | Pd/SiO2 as Heterogeneous Catalyst for the Heck Reaction:Evidence for a Sensitivity to the Surface Structure of Supported Particles | Catalysis Letters | Martra, G., 2009
Wet Impregnation | 6 | NA | NA | 6 | 315 | 5250 | SiO2 | 3-Aminopropyltriethoxysilane and phenyl isothiocyanate were reacted in methanol at room temperature (r.t.) for 2 h, yielding N-(phenyl)-N’-(3-triethoxysilylpropyl) thiourea. | refluxed in toluene at 25 ℃ for 15 h |  |  | Pd(OAc)2 | dichloromethane |  | No |  | NA | 16 | 773 | H2 |  | 298 | TEM | NA | NA | NA | ND | 15.76923 | 15.76923 | NA | NA | NA | ND | NA | ND | 52 | ND | 52 | 52 | Heck Reaction | 2009 | Martra, G. | Italy | Pd/SiO2 as Heterogeneous Catalyst for the Heck Reaction:Evidence for a Sensitivity to the Surface Structure of Supported Particles | Catalysis Letters | Martra, G., 2009
Wet Impregnation | 6 | NA | NA | 6 | 315 | 5250 | SiO2 | 3-Aminopropyltriethoxysilane and phenyl isothiocyanate were reacted in methanol at room temperature (r.t.) for 2 h, yielding N-(phenyl)-N’-(3-triethoxysilylpropyl) thiourea. | refluxed in toluene at 25 ℃ for 15 h |  |  | Pd(OAc)2 | dichloromethane |  | No |  | NA | 16 | 873 | H2 |  | 298 | TEM | NA | NA | NA | ND | 14.38596 | 14.38596 | NA | NA | NA | ND | NA | ND | 57 | ND | 57 | 57 | Heck Reaction | 2009 | Martra, G. | Italy | Pd/SiO2 as Heterogeneous Catalyst for the Heck Reaction:Evidence for a Sensitivity to the Surface Structure of Supported Particles | Catalysis Letters | Martra, G., 2009
Wet Impregnation | 6 | NA | NA | 6 | 315 | 5250 | SiO2 | 3-Aminopropyltriethoxysilane and phenyl isothiocyanate were reacted in methanol at room temperature (r.t.) for 2 h, yielding N-(phenyl)-N’-(3-triethoxysilylpropyl) thiourea. | refluxed in toluene at 25 ℃ for 15 h |  |  | Pd(OAc)2 | dichloromethane |  | No |  | NA | 16 | 773 | H2 |  | 523 | TEM | NA | NA | NA | ND | 14.13793 | 14.13793 | NA | NA | NA | ND | NA | ND | 58 | ND | 58 | 58 | Heck Reaction | 2009 | Martra, G. | Italy | Pd/SiO2 as Heterogeneous Catalyst for the Heck Reaction:Evidence for a Sensitivity to the Surface Structure of Supported Particles | Catalysis Letters | Martra, G., 2009
Wet Impregnation | 6 | NA | NA | 6 | 315 | 5250 | SiO2 | 3-Aminopropyltriethoxysilane and phenyl isothiocyanate were reacted in methanol at room temperature (r.t.) for 2 h, yielding N-(phenyl)-N’-(3-triethoxysilylpropyl) thiourea. | refluxed in toluene at 25 ℃ for 15 h |  |  | Pd(OAc)2 | dichloromethane |  | No |  | NA | 16 | 873 | H2 |  | 523 | TEM | NA | NA | NA | ND | 13.66667 | 13.66667 | NA | NA | NA | ND | NA | ND | 60 | ND | 60 | 60 | Heck Reaction | 2009 | Martra, G. | Italy | Pd/SiO2 as Heterogeneous Catalyst for the Heck Reaction:Evidence for a Sensitivity to the Surface Structure of Supported Particles | Catalysis Letters | Martra, G., 2009
Incipient wetness impregnation | 0.5 | 0.5 | 0 | 0.5 |  | NA | Al2O3-CeO2 | aqueous solution of cerium(III) nitrate hexahydrate (Sigma-Aldrich) was used to impregnate the γ-Al2O3 (Puralox/Catalox SBa Sasol) | ND | 873 | 4 | PdCl2 |  |  | No |  | NA | 4 | 673 | H2 |  | 923 | H2 Chemisorption | NA | 0.92 | 23 | ND | NA | 23 | NA | 40 | 40 | ND | NA | ND | NA | ND | 40 | 40 | Dry reforming of methane | 2022 | Romano, P.N. | Brazil | Screening of mono and bimetallic catalysts for the dry reforming of methane | Catalysis Today | Romano, P.N., 2022
Incipient wetness impregnation | 1 | 1.09 | -0.09 | 1 |  | NA | Al2O3-CeO2 | aqueous solution of cerium(III) nitrate hexahydrate (Sigma-Aldrich) was used to impregnate the γ-Al2O3 (Puralox/Catalox SBa Sasol) | ND | 873 | 4 | PdCl2 |  |  | No |  | NA | 4 | 673 | H2 |  | 923 | H2 Chemisorption | NA | 0.902 | 11 | ND | NA | 11 | NA | 82 | 82 | ND | NA | ND | NA | ND | 82 | 82 | Dry reforming of methane | 2022 | Romano, P.N. | Brazil | Screening of mono and bimetallic catalysts for the dry reforming of methane | Catalysis Today | Romano, P.N., 2022
Deposition-precipitation | 2 | NA | NA | 2 |  | NA | TiO2 | TiO2 {1 0 0} anatase, synthesized from TiCl4 | ND |  |  | PdCl2 | water | 10 | Yes | 6 | -4 | 2 | 623 | H2 | 1 | 473 | TEM | NA | NA | NA | ND | 22.77778 | 22.77778 | NA | NA | NA | ND | NA | ND | 36 | 9 | 36 | 36 | Hydorgenation of CO2 | 2022 | Zhang, J. | China | Morphology-engineered highly active and stable Pd/TiO2 catalysts for CO2 hydrogenation into formate | Journal of Catalysis | Zhang, J., 2022 |  | gamma-Al2O3 Alfa Aesar
Deposition-precipitation | 2 | NA | NA | 2 |  | NA | TiO2 | TiO2 {1 0 1} NCs anatase, synthesized from TiCl4 | ND |  |  | PdCl2 | water | 10 | Yes | 6 | -4 | 2 | 623 | H2 | 1 | 473 | TEM | NA | NA | NA | ND | 20.5 | 20.5 | NA | NA | NA | ND | NA | ND | 40 | 9 | 40 | 40 | Hydorgenation of CO2 | 2022 | Zhang, J. | China | Morphology-engineered highly active and stable Pd/TiO2 catalysts for CO2 hydrogenation into formate | Journal of Catalysis | Zhang, J., 2022 |  | gamma-Al2O3 Alfa Aesar
Incipient wetness impregnation | 5 | NA | NA | 5 |  | NA | alpha-Al2O3 | by Aldrich | ND |  |  | Pd(NO3)2 | water |  | No | 6.7 | NA | 2 | 773 | H2 | 1 | 773 | XRD | NA | NA | NA | ND | 13.66667 | 13.66667 | NA | NA | NA | ND | 60 | ND | NA | ND | NA | 60 | Decomposition and Reduction of NO with H2 | 2009 | Miller, D.D. | USA | Pulse Transient Responses of NO Decomposition and Reduction with H2 on Ag-Pd/Al2O3 | Journal of Physical Chemistry C | Miller, D.D., 2009 |  | alpha-Al2O3 Aldrich
Wet Impregnation | 1 | NA | NA | 1 |  | NA | mixed-Al2O3 | manufactured by Johnson Matthey | crushed before impregnation | [5 empty] | No | 7.5 | NA |  |  | H2 | 0.5 | 313 | CO Chemisorption | 1.1178 | NA | 13.8 | ND | NA | 13.8 | NA | 81 | 81 | ND | NA | ND | NA | ND | 81 | 81 | Hydrogenation of 2-pentyne | 2009 | Bennett, J.A. | UK | Hydrogenation of 2-pentyne over Pd/Al2O3 catalysts: Effect of operating variables and solvent selection | Applied Catalysis A: General | Bennett, J.A., 2009 |  | Unspecified Al2O3 Aldrich
Wet Impregnation | 1 | NA | NA | 1 |  | NA | mixed-Al2O3 | manufactured by Johnson Matthey | crushed after impregnation | [5 empty] | No | 7.5 | NA |  |  | H2 | 0.5 | 313 | CO Chemisorption | 1.0944 | NA | 68.4 | ND | NA | 68.4 | NA | 16 | 16 | ND | NA | ND | NA | ND | 16 | 16 | Hydrogenation of 2-pentyne | 2009 | Bennett, J.A. | UK | Hydrogenation of 2-pentyne over Pd/Al2O3 catalysts: Effect of operating variables and solvent selection | Applied Catalysis A: General | Bennett, J.A., 2009 |  | Unspecified Al2O3 Aldrich
Wet Impregnation | 4 | NA | NA | 4 | 243 | NA | C | Sibunit | preoxideized with HNO3 |  |  | PdCl2 | HCl | 5.5 | No |  | NA |  |  | H2 | 0.5 | 373 | CO Chemisorption | NA | NA | NA | ND | 26.45161 | 26.45161 | NA | 31 | 31 | ND | NA | ND | NA | ND | 31 | 31 | Hydrogenation of β-sitosterol | 2009 | Mäki-Arvela, P. | Finland, Russia | Kinetics, catalyst deactivation and modeling in the hydrogenation of β-sitosterol to β-sitostanol over microporous and mesoporous carbon supported Pd catalysts | Chemical Engineering Journal | Mäki-Arvela, P., 2009
Commercial | 5 | 5 | 0 | 5 |  | NA | C | Aldrich | NA | [5 empty] | No |  | NA |  |  | H2 | 0.5 | 373 | CO Chemisorption | NA | NA | NA | ND | 15.18519 | 15.18519 | NA | 54 | 54 | ND | NA | ND | NA | ND | 54 | 54 | Hydrogenation of β-sitosterol | 2009 | Mäki-Arvela, P. | Finland, Russia | Kinetics, catalyst deactivation and modeling in the hydrogenation of -sitosterol to -sitostanol over microporous and mesoporous carbon supported Pd catalysts | Chemical Engineering Journal | Mäki-Arvela, P., 2009
Wet Impregnation | NA | 0.7 | NA | 0.7 | 1200 | NA | C | GAC 1240 by ELF-Atochem | treated with HNO3 | 573 | 2 | Pd(NH3)4(NO3)2 | ammonia | 11 | Yes | 6 | -5 | 4 | 473 | H2 | 2 | 673 | CO Chemisorption | 1.05 | NA | 30 | ND | NA | 30 | NA | 35 | 35 | ND | NA | ND | NA | ND | 35 | 35 | Hydrodechlorination of industrial transformer oil | 2009 | Benitez A., J.L. | Mexico | Total Hydrodechlorination of Industrial Transformer Oil on Metal-Supported Catalysts | Chemical Engineering Communications | Benitez A., J.L., 2009
Commercial | 5 | 5 | 0 | 5 |  | NA | gamma-Al2O3 | by Fluka A.G Buchs S.G. | NA | [5 empty] | No | 8.5 | NA |  |  | H2 | 2 | 673 | CO Chemisorption | 1.044 | NA | 18 | ND | NA | 18 | NA | 58 | 58 | ND | NA | ND | NA | ND | 58 | 58 | Hydrodechlorination of industrial transformer oil | 2009 | Benitez A., J.L. | Mexico | Total Hydrodechlorination of Industrial Transformer Oil on Metal-Supported Catalysts | Chemical Engineering Communications | Benitez A., J.L., 2009 |  | gamma-Al2O3 Alfa Aesar
Commercial | 10 | 10 | 0 | 10 |  | NA | gamma-Al2O3 | by Fluka A.G Buchs S.G. | NA | [5 empty] | No | 8.5 | NA |  |  | H2 | 2 | 673 | CO Chemisorption | 1.02 | NA | 17 | ND | NA | 17 | NA | 60 | 60 | ND | NA | ND | NA | ND | 60 | 60 | Hydrodechlorination of industrial transformer oil | 2009 | Benitez A., J.L. | Mexico | Total Hydrodechlorination of Industrial Transformer Oil on Metal-Supported Catalysts | Chemical Engineering Communications | Benitez A., J.L., 2009 |  | gamma-Al2O3 Alfa Aesar
Wet Impregnation | 5 | NA | NA | 5 | 1070 | NA | C | from MAST Carbons Ltd. Guildford, UK | ND |  |  | PdCl2 | aqueous hydrochloric acid |  | No |  | NA |  |  | NaBH4 | 2 | 298 | XRD | NA | NA | NA | ND | 17.08333 | 17.08333 | NA | NA | NA | ND | 48 | ND | NA | ND | NA | 48 | Heck Reaction | 2009 | Fan, X. | UK | Coupling of Heck and hydrogenation reactions in a continuous compact reactor | Journal of Catalysis | Fan, X., 2009 | Temperature while adding NaBH4 was not given, room temperature was assumed
Incipient wetness impregnation | 1 | 0.86 | 0.14 | 1 | 9.2 | 920 | alpha-Al2O3 | Rhone Poulenc | ND |  |  | Pd(NO3)2 | water | 9 | No | 8.2 | -0.8 | 2 | 773 | H2 |  | 573 | H2 Chemisorption | NA | NA | 26 | ND | NA | 26 | 31.53846 | 31.53846 | NA | ND | NA | ND | 109 | ND | 31.53846 | 31.53846 | Hydrogenation of sunflower oil | 2009 | Fernández, M.B. | Argentina | Hydrogenation of sunflower oil over different palladium supported catalysts: Activity and selectivity | Chemical Engineering Journal | Fernández, M.B., 2009 | Support SA was given as support external surface area and support internal surface area, summation of these two values were used. | alpha-Al2O3 Alfa Aesar 99.95% alpha phase
Incipient wetness impregnation | 1 | 0.77 | 0.23 | 1 | 134.4 | 13440 | gamma-Al2O3 | Condea, Puralox | ND |  |  | Pd(NO3)2 | water | 9 | No | 8.5 | -0.5 | 2 | 773 | H2 |  | 573 | H2 Chemisorption | NA | NA | 29 | ND | NA | 29 | 28.27586 | 28.27586 | NA | ND | NA | ND | 48 | ND | 28.27586 | 28.27586 | Hydrogenation of sunflower oil | 2009 | Fernández, M.B. | Argentina | Hydrogenation of sunflower oil over different palladium supported catalysts: Activity and selectivity | Chemical Engineering Journal | Fernández, M.B., 2009 | Support SA was given as support external surface area only, internal surface area was NA, therefore, external was noted. | gamma-Al2O3 Alfa Aesar
Wet Impregnation | 1 | 0.65 | 0.35 | 1 | 9.2 | 920 | alpha-Al2O3 | Rhone Poulenc | ND |  |  | Pd(acac)2 | benzene |  | No | 8.2 | NA | 2 | 773 | H2 |  | 573 | H2 Chemisorption | NA | NA | 38 | ND | NA | 38 | 21.57895 | 21.57895 | NA | ND | NA | ND | 89 | ND | 21.57895 | 21.57895 | Hydrogenation of sunflower oil | 2009 | Fernández, M.B. | Argentina | Hydrogenation of sunflower oil over different palladium supported catalysts: Activity and selectivity | Chemical Engineering Journal | Fernández, M.B., 2009 | Support SA was given as support external surface area and support internal surface area, summation of these two values were used. | alpha-Al2O3 Alfa Aesar 99.95% alpha phase
Wet Impregnation | 1 | 0.78 | 0.22 | 1 | 134.4 | 13440 | gamma-Al2O3 | Condea, Puralox | ND |  |  | Pd(acac)2 | benzene |  | No | 8.5 | NA | 2 | 773 | H2 |  | 573 | H2 Chemisorption | NA | NA | 60 | ND | NA | 60 | 13.66667 | 13.66667 | NA | ND | NA | ND | 29 | ND | 13.66667 | 13.66667 | Hydrogenation of sunflower oil | 2009 | Fernández, M.B. | Argentina | Hydrogenation of sunflower oil over different palladium supported catalysts: Activity and selectivity | Chemical Engineering Journal | Fernández, M.B., 2009 | Support SA was given as support external surface area only, internal surface area was NA, therefore, external was noted. | gamma-Al2O3 Alfa Aesar
Wet Impregnation | 0.4 | NA | NA | 0.4 | 134 | 33500 | gamma-Al2O3 | ND | 3 wt% La added |  |  | Pd(NO3)2 | water |  | No |  | NA | 3 | 873 | NA |  |  | H2-O2 Titration | NA | NA | 57 | ND | NA | 57 | 14.38596 | 14.38596 | NA | ND | NA | ND | NA | ND | 14.38596 | 14.38596 | Oxidation of CO | 2009 | Hinokuma, S. | Japan | Arc Plasma Processing of Pt and Pd Catalysts Supported on c-Al2O3 Powders | Topics in Catalysis | Hinokuma, S., 2009
Wet Impregnation | 0.4 | NA | NA | 0.4 | 134 | 33500 | gamma-Al2O3 | ND | 3 wt% La added |  |  | Pd(NO3)2 | water |  | No |  | NA | 25 | 1173 | NA |  |  | H2-O2 Titration | NA | NA | 36 | ND | NA | 36 | 22.77778 | 22.77778 | NA | ND | NA | ND | NA | ND | 22.77778 | 22.77778 | Oxidation of CO | 2009 | Hinokuma, S. | Japan | Arc Plasma Processing of Pt and Pd Catalysts Supported on c-Al2O3 Powders | Topics in Catalysis | Hinokuma, S., 2009
Wet Impregnation | 0.5 | NA | NA | 0.5 |  | NA | TiO2 | Degussa P25 | NA | 873 | 3 | (NH3)2Pd(NO2)2 |  |  | No |  | NA |  |  | H2 | 2 | 573 | CO Chemisorption | 1.139 | NA | 67 | ND | NA | 67 | NA | 17 | 17 | ND | NA | ND | NA | ND | 17 | 17 | Water-gas shift reaction | 2009 | Panagiotopoulou, P. | Greece | Effects of alkali promotion of TiO2 on the chemisorptive properties and water–gas shift activity of supported noble metal catalysts | Journal of Catalysis | Panagiotopoulou, P., 2009
Wet Impregnation | 0.5 | NA | NA | 0.5 |  | NA | TiO2 | Degussa P25 | 0.34 wt% Cs loaded | 873 | 3 | (NH3)2Pd(NO2)2 |  |  | No |  | NA |  |  | H2 | 2 | 573 | CO Chemisorption | 1.128 | NA | 47 | ND | NA | 47 | NA | 24 | 24 | ND | NA | ND | NA | ND | 24 | 24 | Water-gas shift reaction | 2009 | Panagiotopoulou, P. | Greece | Effects of alkali promotion of TiO2 on the chemisorptive properties and water–gas shift activity of supported noble metal catalysts | Journal of Catalysis | Panagiotopoulou, P., 2009
Wet Impregnation | 0.5 | NA | NA | 0.5 |  | NA | TiO2 | Degussa P25 | 0.68 wt% Cs loaded | 873 | 3 | (NH3)2Pd(NO2)2 |  |  | No |  | NA |  |  | H2 | 2 | 573 | CO Chemisorption | 1.134 | NA | 54 | ND | NA | 54 | NA | 21 | 21 | ND | NA | ND | NA | ND | 21 | 21 | Water-gas shift reaction | 2009 | Panagiotopoulou, P. | Greece | Effects of alkali promotion of TiO2 on the chemisorptive properties and water–gas shift activity of supported noble metal catalysts | Journal of Catalysis | Panagiotopoulou, P., 2009
Commercial | 10 | 10 | 0 | 10 |  | NA | C | Vulcan XC-72 from E-TEK, USA | NA | [5 empty] | No |  | NA |  |  | NA |  |  | TEM | NA | NA | NA | ND | 32.8 | 32.8 | NA | NA | NA | ND | NA | ND | 25 | ND | 25 | 25 | Electro-oxidation of borohydride | 2009 | Yang, J.Q. | China | Carbon-supported Pd catalysts: Influences of nanostructure on their catalytic performances for borohydride electrochemical oxidation | Journal of Power Sources | Yang, J.Q., 2009
Incipient wetness impregnation | 5 | NA | NA | 5 | 200 | 4000 | SiO2 | Cab-O-Sil M5 silica | ND |  |  | PdCl2 | aqueous hydrochloric acid |  | No | 3 | NA | 3 | 673 | H2 | 2 | 573 | TEM | NA | NA | NA | ND | 11.71429 | 11.71429 | NA | NA | NA | ND | NA | ND | 70 | ND | 70 | 70 | Direct synthesis of H2O2 | 2009 | Liu, Q. | USA | The Active Phase in the Direct Synthesis of H2O2 from H2 and O2 over Pd/SiO2 Catalyst in a H2SO4/Ethanol System | Catalysis Letters | Liu, Q., 2009 |  | SiO2 Aldrich
Wet Impregnation | 0.5 | 0.47 | 0.03 | 0.5 |  | NA | CeO2 | CeO2 nanorod, synthesized from hydrothermal method of Ce(NO3)3.6H2O and NaOH | ND | 573 | 2 | Pd(NO3)2 |  |  | No | 6 | NA | 2 | 623 | H2 | 0.25 | 473 | TEM | NA | NA | NA | ND | 10.93333 | 10.93333 | NA | NA | NA | ND | NA | ND | 75 | ND | 75 | 75 | Oxidation of CO | 2009 | Meng, M. | China | The Nanomorphology-Controlled Palladium-Support Interaction and the Catalytic Performance of Pd/CeO2 Catalysts | Catalysis Letters | Meng, M., 2009 |  | CeO2 Aldrich
Deposition-precipitation | 10 | NA | NA | 10 |  | NA | C | Vulcan XC-72, Gashub | ND |  |  | Pd(NO3)2 | water |  | No |  | NA |  |  | NaBH4 | 2 | 298 | TEM | NA | NA | NA | ND | 31.53846 | 31.53846 | NA | NA | NA | ND | NA | ND | 26 | ND | 26 | 26 | Electro-oxidation of ethanol | 2009 | Nguyen, S.T. | Singapore | Enhancement effect of Ag for Pd/C towards the ethanol electro-oxidation in alkaline media | Applied Catalysis B: Environmental | Nguyen, S.T., 2009 | Temperature while adding NaBH4 was not given, room temperature was assumed. NaBH4 added before mixing with carbon support
Incipient wetness impregnation | 0.5 | NA | NA | 0.5 | 135 | 27000 | SiO2 | HiSil 210 from Pittsburg Plate Glass Co. | ND |  |  | Pd(NO3)2 | water |  | No | 3 | NA | 4 | 673 | H2 | 2 | 673 | CO Chemisorption | NA | NA | 15 | ND | NA | 15 | 54.66667 | 54.66667 | NA | ND | NA | ND | 36 | 3 | 54.66667 | 54.66667 | Hydrogenation and hydrodeoxygenation of 2-methyl-2-pentenal | 2009 | Pham, T.T. | USA | Hydrogenation and Hydrodeoxygenation of 2-methyl-2-pentenal on supported metal catalysts | Journal of Catalysis | Pham, T.T., 2009 |  | SiO2 Aldrich
Incipient wetness impregnation | NA | 1.68 | NA | 1.68 |  | NA | TiO2-SiO2 | Ti(OCH(CH3)2)4 (Acros), SiO2 and toluene | ND | 723 | 4 | Pd(OAc)2 | toluene |  | No |  | NA | 3 | 723 | H2 | 1 | 473 | CO Chemisorption | NA | NA | 85 | ND | NA | 85 | 9.647059 | 9.647059 | NA | ND | NA | ND | 15 | ND | 9.647059 | 9.647059 | Hydrogenation of tetralin | 2009 | Sheu, H.-S. | Taiwan | Sulfur resistance enhancement by grafted TiO2 in SiO2-supported Pd catalysts: Role of grafted TiO2 and genesis of Pd clusters | Journal of Catalysis | Sheu, H.-S., 2009
Incipient wetness impregnation | NA | 1.62 | NA | 1.62 | 400 | 24691.36 | SiO2 | MN Kieselgel 60 | ND |  |  | Pd(OAc)2 | toluene |  | No | 3 | NA | 3 | 723 | H2 | 1 | 473 | CO Chemisorption | NA | NA | 69 | ND | NA | 69 | 11.88406 | 11.88406 | NA | ND | NA | ND | 25 | ND | 11.88406 | 11.88406 | Hydrogenation of tetralin | 2009 | Sheu, H.-S. | Taiwan | Sulfur resistance enhancement by grafted TiO2 in SiO2-supported Pd catalysts: Role of grafted TiO2 and genesis of Pd clusters | Journal of Catalysis | Sheu, H.-S., 2009 |  | SiO2 Aldrich
Incipient wetness impregnation | NA | 1.96 | NA | 1.96 | 40 | 2040.816 | TiO2 | Merck | ND |  |  | Pd(OAc)2 | toluene |  | No | 5 | NA | 3 | 723 | H2 | 1 | 473 | CO Chemisorption | NA | NA | 30 | ND | NA | 30 | 27.33333 | 27.33333 | NA | ND | NA | ND | 150 | ND | 27.33333 | 27.33333 | Hydrogenation of tetralin | 2009 | Sheu, H.-S. | Taiwan | Sulfur resistance enhancement by grafted TiO2 in SiO2-supported Pd catalysts: Role of grafted TiO2 and genesis of Pd clusters | Journal of Catalysis | Sheu, H.-S., 2009 |  | TiO2 Anatase Merck
Incipient wetness impregnation | 0.5 | NA | NA | 0.5 |  | NA | TiO2 | macro-mesoporous titania, from ammonia and TTBOT | ND | 773 |  | PdCl2 | water |  | No | 6 | NA | 5 | 773 | H2 | 2 | 473 | CO Chemisorption | NA | NA | 17.3 | ND | NA | 17.3 | 47.39884 | 47.39884 | NA | ND | NA | ND | 30 | ND | 47.39884 | 47.39884 | Hydrogenation of styrene | 2009 | Zeng, T.-Y. | China | Palladium supported on hierarchically macro–mesoporous titania for styrene hydrogenation | Catalysis Today | Zeng, T.-Y., 2009 |  | TiO2 Degussa P-25
Incipient wetness impregnation | 0.5 | NA | NA | 0.5 |  | NA | TiO2 | from water and TTBOT | ND | 773 |  | PdCl2 | water |  | No | 6 | NA | 5 | 773 | H2 | 2 | 473 | CO Chemisorption | NA | NA | 15.1 | ND | NA | 15.1 | 54.30464 | 54.30464 | NA | ND | NA | ND | 30 | ND | 54.30464 | 54.30464 | Hydrogenation of styrene | 2009 | Zeng, T.-Y. | China | Palladium supported on hierarchically macro–mesoporous titania for styrene hydrogenation | Catalysis Today | Zeng, T.-Y., 2009 |  | TiO2 Degussa P-25
Deposition-precipitation | 5 | 4.7 | 0.3 | 5 |  | NA | BaSO4 | ND | ND |  |  | PdCl2 | water |  | No |  | NA |  |  | CH2O | 0.5 | 353 | TEM | NA | NA | NA | ND | 8.2 | 8.2 | NA | NA | NA | ND | NA | ND | 100 | 20 | 100 | 100 | Racemization of chiral benzylic amines | 2009 | Parvulescu, A.N. | Belgium | Support influences in the Pd-catalyzed racemization and dynamic kinetic resolution of chiral benzylic amines | Applied Catalysis A: General | Parvulescu, A.N., 2009 | NaOH and formaldehyde were used as basic agent
Commercial | 5 | 5 | 0 | 5 |  | NA | CaCO3 | supplied from Johnson Matthey | ND | [5 empty] | No |  | NA |  |  | NA |  |  | TEM | NA | NA | NA | ND | 16.4 | 16.4 | NA | NA | NA | ND | NA | ND | 50 | 20 | 50 | 50 | Racemization of chiral benzylic amines | 2009 | Parvulescu, A.N. | Belgium | Support influences in the Pd-catalyzed racemization and dynamic kinetic resolution of chiral benzylic amines | Applied Catalysis A: General | Parvulescu, A.N., 2009
Deposition-precipitation | 5 | 3.5 | 1.5 | 5 |  | NA | SiO2 | purchased from Aldrich | 3-aminopropyl functionalized |  |  | Pd(NH3)4Cl2 | water |  | No |  | NA |  |  | CH2O | 0.5 | 353 | TEM | NA | NA | NA | ND | 9.111111 | 9.111111 | NA | NA | NA | ND | NA | ND | 90 | 20 | 90 | 90 | Racemization of chiral benzylic amines | 2009 | Parvulescu, A.N. | Belgium | Support influences in the Pd-catalyzed racemization and dynamic kinetic resolution of chiral benzylic amines | Applied Catalysis A: General | Parvulescu, A.N., 2009 | NaOH and formaldehyde were used as basic agent
Deposition-precipitation | 5 | 4.5 | 0.5 | 5 |  | NA | SiO2 | purchased from Aldrich | 3-amino-(1-piperazino)propyl functionalized |  |  | Pd(NH3)4Cl2 | water |  | No |  | NA |  |  | CH2O | 0.5 | 353 | TEM | NA | NA | NA | ND | 7.454545 | 7.454545 | NA | NA | NA | ND | NA | ND | 110 | 40 | 110 | 110 | Racemization of chiral benzylic amines | 2009 | Parvulescu, A.N. | Belgium | Support influences in the Pd-catalyzed racemization and dynamic kinetic resolution of chiral benzylic amines | Applied Catalysis A: General | Parvulescu, A.N., 2009 | NaOH and formaldehyde were used as basic agent
Deposition-precipitation | 5 | 4.9 | 0.1 | 5 |  | NA | SiO2 | purchased from Aldrich | 3-(dimethylamino)propyl functionalized |  |  | Pd(NH3)4Cl2 | water |  | No |  | NA |  |  | CH2O | 0.5 | 353 | TEM | NA | NA | NA | ND | 6.833333 | 6.833333 | NA | NA | NA | ND | NA | ND | 120 | 20 | 120 | 120 | Racemization of chiral benzylic amines | 2009 | Parvulescu, A.N. | Belgium | Support influences in the Pd-catalyzed racemization and dynamic kinetic resolution of chiral benzylic amines | Applied Catalysis A: General | Parvulescu, A.N., 2009 | NaOH and formaldehyde were used as basic agent
Deposition-precipitation | 5 | 3.5 | 1.5 | 5 |  | NA | SiO2 | Aerosil 380 from Degussa | ND |  |  | Pd(NH3)4Cl2 | water |  | No | 3 | NA |  |  | CH2O | 0.5 | 353 | TEM | NA | NA | NA | ND | 10.25 | 10.25 | NA | NA | NA | ND | NA | ND | 80 | 30 | 80 | 80 | Racemization of chiral benzylic amines | 2009 | Parvulescu, A.N. | Belgium | Support influences in the Pd-catalyzed racemization and dynamic kinetic resolution of chiral benzylic amines | Applied Catalysis A: General | Parvulescu, A.N., 2009 | NaOH and formaldehyde were used as basic agent | SiO2 Aldrich
Incipient wetness impregnation | 5 | 4.3 | 0.7 | 5 |  | NA | SiO2 | Aerosil 380 from Degussa | ND |  |  | Pd(NH3)4Cl2 | water |  | No | 3 | NA | 2.5 | 723 | H2 | 3.5 | 723 | TEM | NA | NA | NA | ND | 16.4 | 16.4 | NA | NA | NA | ND | NA | ND | 50 | 7 | 50 | 50 | Racemization of chiral benzylic amines | 2009 | Parvulescu, A.N. | Belgium | Support influences in the Pd-catalyzed racemization and dynamic kinetic resolution of chiral benzylic amines | Applied Catalysis A: General | Parvulescu, A.N., 2009 |  | SiO2 Aldrich
Commercial | 5 | 5 | 0 | 5 |  | NA | C | from Johnson Matthey | NA | [5 empty] | No |  | NA |  |  | NA |  |  | TEM | NA | NA | NA | ND | 7.454545 | 7.454545 | NA | NA | NA | ND | NA | ND | 110 | 30 | 110 | 110 | Racemization of chiral benzylic amines | 2009 | Parvulescu, A.N. | Belgium | Support influences in the Pd-catalyzed racemization and dynamic kinetic resolution of chiral benzylic amines | Applied Catalysis A: General | Parvulescu, A.N., 2009
Incipient wetness impregnation | NA | 1.93 | NA | 1.93 | 300 | 15544.04 | SiO2 | Davisil 644 from Aldrich | ND |  |  | Pd(NH3)4(NO3)2 | water |  | No | 3 | NA |  |  | H2 |  | 523 | CO Chemisorption | NA | NA | 13 | ND | NA | 13 | 63.07692 | 63.07692 | NA | ND | NA | ND | 105 | ND | 63.07692 | 63.07692 | NA | 2009 | Tew, M.W. | Switzerland, USA | Particle Size Effect of Hydride Formation and Surface Hydrogen Adsorption of Nanosized Palladium Catalysts: L3 Edge vs K Edge X-ray Absorption Spectroscopy | The Journal of Physical Chemistry C | Tew, M.W., 2009 | Reduced second time before CO chemisorption at 423 K (initial reduction step with higher temperature was noted) | SiO2 Aldrich
Incipient wetness impregnation | NA | 1.93 | NA | 1.93 | 300 | 15544.04 | SiO2 | Davisil 644 from Aldrich | ND |  |  | Pd(NH3)4(NO3)2 | water |  | No | 3 | NA | 5 | 523 | H2 |  | 523 | CO Chemisorption | NA | NA | 55 | ND | NA | 55 | 14.90909 | 14.90909 | NA | ND | NA | ND | 28 | ND | 14.90909 | 14.90909 | NA | 2009 | Tew, M.W. | Switzerland, USA | Particle Size Effect of Hydride Formation and Surface Hydrogen Adsorption of Nanosized Palladium Catalysts: L3 Edge vs K Edge X-ray Absorption Spectroscopy | The Journal of Physical Chemistry C | Tew, M.W., 2009 | Reduced second time before CO chemisorption at 423 K (initial reduction step with higher temperature was noted) | SiO2 Aldrich
Incipient wetness impregnation | NA | 1.87 | NA | 1.87 | 180 | 9625.668 | mixed-Al2O3 | ND | ND |  |  | Pd(NH3)4(NO3)2 | water |  | No | 8.5 | NA |  |  | H2 |  | 523 | CO Chemisorption | NA | NA | 37 | ND | NA | 37 | 22.16216 | 22.16216 | NA | ND | NA | ND | 36 | ND | 22.16216 | 22.16216 | NA | 2009 | Tew, M.W. | Switzerland, USA | Particle Size Effect of Hydride Formation and Surface Hydrogen Adsorption of Nanosized Palladium Catalysts: L3 Edge vs K Edge X-ray Absorption Spectroscopy | The Journal of Physical Chemistry C | Tew, M.W., 2009 | Reduced second time before CO chemisorption at 423 K (initial reduction step with higher temperature was noted) | gamma-Al2O3 Alfa Aesar
Incipient wetness impregnation | NA | 1.87 | NA | 1.87 | 180 | 9625.668 | mixed-Al2O3 | ND | ND |  |  | Pd(NH3)4(NO3)2 | water |  | No | 8.5 | NA | 5 | 523 | H2 |  | 523 | CO Chemisorption | NA | NA | 74 | ND | NA | 74 | 11.08108 | 11.08108 | NA | ND | NA | ND | 13 | ND | 11.08108 | 11.08108 | NA | 2009 | Tew, M.W. | Switzerland, USA | Particle Size Effect of Hydride Formation and Surface Hydrogen Adsorption of Nanosized Palladium Catalysts: L3 Edge vs K Edge X-ray Absorption Spectroscopy | The Journal of Physical Chemistry C | Tew, M.W., 2009 | Reduced second time before CO chemisorption at 423 K (initial reduction step with higher temperature was noted) | gamma-Al2O3 Alfa Aesar
Wet Impregnation | 0.5 | 0.6 | -0.1 | 0.5 |  | NA | C | carbon nanofibre, from Applied Sciences (OH, USA) | NA |  |  | PdCl2 | aqueous hydrochloric acid |  | No |  | NA |  |  | H2 | 2 | 523 | XRD | NA | NA | NA | ND | 2.733333 | 2.733333 | NA | NA | NA | ND | 300 | ND | NA | ND | NA | 300 | Hydrodechlorination of tetrachloroethylene | 2010 | Ordóñez, S. | Spain | Carbon nanofibre-supported palladium catalysts as model hydrodechlorination catalysts | Journal of Catalysis | Ordóñez, S., 2010
Wet Impregnation | 1 | 1 | 0 | 1 |  | NA | C | carbon nanofibre, from Applied Sciences (OH, USA) | NA |  |  | PdCl2 | aqueous hydrochloric acid |  | No |  | NA |  |  | H2 | 2 | 523 | CO Chemisorption | NA | NA | NA | ND | 2.645161 | 2.645161 | NA | 310 | 310 | ND | 300 | ND | 270 | ND | 310 | 310 | Hydrodechlorination of tetrachloroethylene | 2010 | Ordóñez, S. | Spain | Carbon nanofibre-supported palladium catalysts as model hydrodechlorination catalysts | Journal of Catalysis | Ordóñez, S., 2010
Wet Impregnation | 0.5 | 0.55 | -0.05 | 0.5 |  | NA | C | carbon nanofibre, from Applied Sciences (OH, USA) | refluxed by 50% HNO3 at 373K for 48h |  |  | PdCl2 | aqueous hydrochloric acid |  | No |  | NA |  |  | H2 | 2 | 523 | XRD | NA | NA | NA | ND | 2.733333 | 2.733333 | NA | NA | NA | ND | 300 | ND | NA | ND | NA | 300 | Hydrodechlorination of tetrachloroethylene | 2010 | Ordóñez, S. | Spain | Carbon nanofibre-supported palladium catalysts as model hydrodechlorination catalysts | Journal of Catalysis | Ordóñez, S., 2010
Wet Impregnation | 1 | 0.98 | 0.02 | 1 |  | NA | C | carbon nanofibre, from Applied Sciences (OH, USA) | refluxed by 50% HNO3 at 373K for 48h |  |  | PdCl2 | aqueous hydrochloric acid |  | No |  | NA |  |  | H2 | 2 | 523 | CO Chemisorption | NA | NA | NA | ND | 2.484848 | 2.484848 | NA | 330 | 330 | ND | 300 | ND | 260 | ND | 330 | 330 | Hydrodechlorination of tetrachloroethylene | 2010 | Ordóñez, S. | Spain | Carbon nanofibre-supported palladium catalysts as model hydrodechlorination catalysts | Journal of Catalysis | Ordóñez, S., 2010
Wet Impregnation | 0.5 | 0.55 | -0.05 | 0.5 |  | NA | C | carbon nanofibre, from Applied Sciences (OH, USA) | NA |  |  | PdCl2 | isopropanol |  | No |  | NA |  |  | H2 | 2 | 523 | XRD | NA | NA | NA | ND | 3.565217 | 3.565217 | NA | NA | NA | ND | 230 | ND | NA | ND | NA | 230 | Hydrodechlorination of tetrachloroethylene | 2010 | Ordóñez, S. | Spain | Carbon nanofibre-supported palladium catalysts as model hydrodechlorination catalysts | Journal of Catalysis | Ordóñez, S., 2010
Wet Impregnation | 1 | 1.02 | -0.02 | 1 |  | NA | C | carbon nanofibre, from Applied Sciences (OH, USA) | NA |  |  | PdCl2 | isopropanol |  | No |  | NA |  |  | H2 | 2 | 523 | CO Chemisorption | NA | NA | NA | ND | 2.928571 | 2.928571 | NA | 280 | 280 | ND | 280 | ND | 240 | ND | 280 | 280 | Hydrodechlorination of tetrachloroethylene | 2010 | Ordóñez, S. | Spain | Carbon nanofibre-supported palladium catalysts as model hydrodechlorination catalysts | Journal of Catalysis | Ordóñez, S., 2010
Wet Impregnation | 0.5 | 0.58 | -0.08 | 0.5 |  | NA | C | carbon nanofibre, from Applied Sciences (OH, USA) | refluxed by 50% HNO3 at 373K for 48h |  |  | PdCl2 | isopropanol |  | No |  | NA |  |  | H2 | 2 | 523 | XRD | NA | NA | NA | ND | 2.827586 | 2.827586 | NA | NA | NA | ND | 290 | ND | NA | ND | NA | 290 | Hydrodechlorination of tetrachloroethylene | 2010 | Ordóñez, S. | Spain | Carbon nanofibre-supported palladium catalysts as model hydrodechlorination catalysts | Journal of Catalysis | Ordóñez, S., 2010
Wet Impregnation | 1 | 1.06 | -0.06 | 1 |  | NA | C | carbon nanofibre, from Applied Sciences (OH, USA) | refluxed by 50% HNO3 at 373K for 48h |  |  | PdCl2 | isopropanol |  | No |  | NA |  |  | H2 | 2 | 523 | CO Chemisorption | NA | NA | NA | ND | 2.733333 | 2.733333 | NA | 300 | 300 | ND | 300 | ND | 290 | ND | 300 | 300 | Hydrodechlorination of tetrachloroethylene | 2010 | Ordóñez, S. | Spain | Carbon nanofibre-supported palladium catalysts as model hydrodechlorination catalysts | Journal of Catalysis | Ordóñez, S., 2010
Wet Impregnation | 0.5 | 0.54 | -0.04 | 0.5 |  | NA | C | carbon nanofibre, from Applied Sciences (OH, USA) | NA |  |  | PdCl2 | isopropanol |  | No |  | NA |  |  | H2 | 2 | 400 | XRD | NA | NA | NA | ND | 3.904762 | 3.904762 | NA | NA | NA | ND | 210 | ND | NA | ND | NA | 210 | Hydrodechlorination of tetrachloroethylene | 2010 | Ordóñez, S. | Spain | Carbon nanofibre-supported palladium catalysts as model hydrodechlorination catalysts | Journal of Catalysis | Ordóñez, S., 2010
Wet Impregnation | 0.5 | 0.55 | -0.05 | 0.5 |  | NA | C | carbon nanofibre, from Applied Sciences (OH, USA) | NA |  |  | PdCl2 | isopropanol |  | No |  | NA |  |  | H2 | 2 | 673 | XRD | NA | NA | NA | ND | 3.153846 | 3.153846 | NA | NA | NA | ND | 260 | ND | NA | ND | NA | 260 | Hydrodechlorination of tetrachloroethylene | 2010 | Ordóñez, S. | Spain | Carbon nanofibre-supported palladium catalysts as model hydrodechlorination catalysts | Journal of Catalysis | Ordóñez, S., 2010
Incipient wetness impregnation | 3.5 | NA | NA | 3.5 | 902.31 | 25780.29 | C | activated carbon, from Norit Americas Inc. | ND |  |  | Pd(NO3)2 | water |  | No |  | NA |  |  | CH2O | 3 | 298 | TEM | NA | NA | NA | ND | 5.206349 | 5.206349 | NA | NA | NA | ND | 221 | ND | 157.5 | ND | 157.5 | 157.5 | Oxidation of glucose | 2010 | Chen, K. | China | Effect of reduction method on the performance of Pd catalysts supported on activated carbon for the selective oxidation of glucose | Science China Chemistry | Chen, K., 2010
Incipient wetness impregnation | 3.5 | NA | NA | 3.5 | 902.31 | 25780.29 | C | activated carbon, from Norit Americas Inc. | ND |  |  | Pd(NO3)2 | water |  | No |  | NA |  |  | H2 |  | 573 | TEM | NA | NA | NA | ND | 6.978723 | 6.978723 | NA | NA | NA | ND | 176 | ND | 117.5 | ND | 117.5 | 117.5 | Oxidation of glucose | 2010 | Chen, K. | China | Effect of reduction method on the performance of Pd catalysts supported on activated carbon for the selective oxidation of glucose | Science China Chemistry | Chen, K., 2010
Incipient wetness impregnation | 3.5 | NA | NA | 3.5 | 902.31 | 25780.29 | C | activated carbon, from Norit Americas Inc. | ND |  |  | Pd(NO3)2 | water |  | No |  | NA |  |  | Ar Glow Discharge Plasma |  | 298 | TEM | NA | NA | NA | ND | 19.29412 | 19.29412 | NA | NA | NA | ND | 68 | ND | 42.5 | ND | 42.5 | 42.5 | Oxidation of glucose | 2010 | Chen, K. | China | Effect of reduction method on the performance of Pd catalysts supported on activated carbon for the selective oxidation of glucose | Science China Chemistry | Chen, K., 2010
Deposition-precipitation | 20 | 21.5 | -1.5 | 20 | 222 | 1110 | C | Vulcan XC-72R, from Cabot Corporation (USA) | NA |  |  | (NH4)2PdCl4 | aqueous ethylene glycol | 11 | Yes |  | NA |  |  | C2H6O2 |  | 298 | TEM | NA | NA | NA | ND | 10.93333 | 10.93333 | NA | NA | NA | ND | 80 | ND | 75 | ND | 75 | 75 | Electro-reduction of oxygen | 2010 | Kumar, S.M.S | UK, Spain | The effect of pretreatment of Vulcan XC-72R carbon on morphology and electrochemical oxygen reduction kinetics of the supported Pd nano-particle in acidic electrolyte | Journal of Electroanalytical Chemistry | Kumar, S.M.S, 2010 | Temperature while adding ethylene glycol was assumed room temperature
Deposition-precipitation | 20 | 21.27 | -1.27 | 20 | 158 | 790 | C | Vulcan XC-72R, from Cabot Corporation (USA) | treated with 5% HNO3, refluxed for a minimum of 16 h at 120 ℃ |  |  | (NH4)2PdCl4 | aqueous ethylene glycol | 11 | Yes |  | NA |  |  | C2H6O2 |  | 298 | TEM | NA | NA | NA | ND | 18.22222 | 18.22222 | NA | NA | NA | ND | 57 | ND | 45 | ND | 45 | 45 | Electro-reduction of oxygen | 2010 | Kumar, S.M.S | UK, Spain | The effect of pretreatment of Vulcan XC-72R carbon on morphology and electrochemical oxygen reduction kinetics of the supported Pd nano-particle in acidic electrolyte | Journal of Electroanalytical Chemistry | Kumar, S.M.S, 2010 | Temperature while adding ethylene glycol was assumed room temperature
Deposition-precipitation | 20 | 23.79 | -3.79 | 20 | 223 | 1115 | C | Vulcan XC-72R, from Cabot Corporation (USA) | treated with 0.07 M H3PO4, refluxed for a minimum of 16 h at 120 ℃ |  |  | (NH4)2PdCl4 | aqueous ethylene glycol | 11 | Yes |  | NA |  |  | C2H6O2 |  | 298 | TEM | NA | NA | NA | ND | 11.5493 | 11.5493 | NA | NA | NA | ND | 78 | ND | 71 | ND | 71 | 71 | Electro-reduction of oxygen | 2010 | Kumar, S.M.S | UK, Spain | The effect of pretreatment of Vulcan XC-72R carbon on morphology and electrochemical oxygen reduction kinetics of the supported Pd nano-particle in acidic electrolyte | Journal of Electroanalytical Chemistry | Kumar, S.M.S, 2010 | Temperature while adding ethylene glycol was assumed room temperature
Deposition-precipitation | 20 | 22.48 | -2.48 | 20 | 229 | 1145 | C | Vulcan XC-72R, from Cabot Corporation (USA) | treated with 0.2 M KOH, refluxed for a minimum of 16 h at 120 ℃ |  |  | (NH4)2PdCl4 | aqueous ethylene glycol | 11 | Yes |  | NA |  |  | C2H6O2 |  | 298 | TEM | NA | NA | NA | ND | 12.61538 | 12.61538 | NA | NA | NA | ND | 69 | ND | 65 | ND | 65 | 65 | Electro-reduction of oxygen | 2010 | Kumar, S.M.S | UK, Spain | The effect of pretreatment of Vulcan XC-72R carbon on morphology and electrochemical oxygen reduction kinetics of the supported Pd nano-particle in acidic electrolyte | Journal of Electroanalytical Chemistry | Kumar, S.M.S, 2010 | Temperature while adding ethylene glycol was assumed room temperature
Deposition-precipitation | 20 | 22.23 | -2.23 | 20 | 103 | 515 | C | Vulcan XC-72R, from Cabot Corporation (USA) | treated with 10% H2O2, refluxed for a minimum of 16 h at 105 ℃ |  |  | (NH4)2PdCl4 | aqueous ethylene glycol | 11 | Yes |  | NA |  |  | C2H6O2 |  | 298 | TEM | NA | NA | NA | ND | 15.4717 | 15.4717 | NA | NA | NA | ND | 69 | ND | 53 | ND | 53 | 53 | Electro-reduction of oxygen | 2010 | Kumar, S.M.S | UK, Spain | The effect of pretreatment of Vulcan XC-72R carbon on morphology and electrochemical oxygen reduction kinetics of the supported Pd nano-particle in acidic electrolyte | Journal of Electroanalytical Chemistry | Kumar, S.M.S, 2010 | Temperature while adding ethylene glycol was assumed room temperature
Polyol | 20 | NA | NA | 20 |  | NA | C | Vulcan XC-72 | ND |  |  | PdCl2 | isopropanol | 11 | Yes |  | NA |  |  | C2H6O2 | 3 | 298 | TEM | NA | NA | NA | ND | 10.25 | 10.25 | NA | NA | NA | ND | 79 | ND | 80 | ND | 80 | 80 | Electro-oxidation of formic acid | 2010 | Wang, Z.-B. | China | Effect of pH Value and Temperatures on Performances of Pd/C Catalysts Prepared by Modified Polyol Process for Formic Acid Electrooxidation | Fuel Cells | Wang, Z.-B., 2010 | Ethylene glycol was used as reducing agent, Modified polyol process
Polyol | 20 | NA | NA | 20 |  | NA | C | Vulcan XC-72 | ND |  |  | PdCl2 | isopropanol | 10 | Yes |  | NA |  |  | C2H6O2 | 3 | 298 | TEM | NA | NA | NA | ND | 14.64286 | 14.64286 | NA | NA | NA | ND | 58 | ND | 56 | ND | 56 | 56 | Electro-oxidation of formic acid | 2010 | Wang, Z.-B. | China | Effect of pH Value and Temperatures on Performances of Pd/C Catalysts Prepared by Modified Polyol Process for Formic Acid Electrooxidation | Fuel Cells | Wang, Z.-B., 2010 | Ethylene glycol was used as reducing agent, Modified polyol process
Polyol | 20 | NA | NA | 20 |  | NA | C | Vulcan XC-72 | ND |  |  | PdCl2 | isopropanol | 9 | Yes |  | NA |  |  | C2H6O2 | 3 | 298 | XRD | NA | NA | NA | ND | 8.723404 | 8.723404 | NA | NA | NA | ND | 94 | ND | NA | ND | NA | 94 | Electro-oxidation of formic acid | 2010 | Wang, Z.-B. | China | Effect of pH Value and Temperatures on Performances of Pd/C Catalysts Prepared by Modified Polyol Process for Formic Acid Electrooxidation | Fuel Cells | Wang, Z.-B., 2010 | Ethylene glycol was used as reducing agent, Modified polyol process
Polyol | 20 | NA | NA | 20 |  | NA | C | Vulcan XC-72 | ND |  |  | PdCl2 | isopropanol | 8 | Yes |  | NA |  |  | C2H6O2 | 3 | 298 | XRD | NA | NA | NA | ND | 5.394737 | 5.394737 | NA | NA | NA | ND | 152 | ND | NA | ND | NA | 152 | Electro-oxidation of formic acid | 2010 | Wang, Z.-B. | China | Effect of pH Value and Temperatures on Performances of Pd/C Catalysts Prepared by Modified Polyol Process for Formic Acid Electrooxidation | Fuel Cells | Wang, Z.-B., 2010 | Ethylene glycol was used as reducing agent, Modified polyol process
Polyol | 20 | 17.41 | 2.59 | 20 |  | NA | C | Vulcan XC-72 | ND |  |  | PdCl2 | isopropanol | 3.5 | Yes |  | NA |  |  | NaBH4 | 3 | 353 | TEM | NA | NA | NA | ND | 20.5 | 20.5 | NA | NA | NA | ND | 39 | ND | 40 | ND | 40 | 40 | Electro-oxidation of formic acid | 2010 | Chen, M. | China | Synthesis of Pd/C Catalyst by Modified Electrooxidation Polyol Process for Formic Acid Electrooxidation | Fuel Cells | Chen, M., 2010 | Ethylene glycol was used as reducing agent, Modified polyol process
Wet Impregnation | 20 | 17.18 | 2.82 | 20 |  | NA | C | Vulcan XC-72 | ND |  |  | PdCl2 | water | 8.5 | Yes |  | NA |  |  | C2H6O2 | 3 | 343 | TEM | NA | NA | NA | ND | 10.12346 | 10.12346 | NA | NA | NA | ND | 79 | ND | 81 | ND | 81 | 81 | Electro-oxidation of formic acid | 2010 | Chen, M. | China | Synthesis of Pd/C Catalyst by Modified Electrooxidation Polyol Process for Formic Acid Electrooxidation | Fuel Cells | Chen, M., 2010
Incipient wetness impregnation | 0.5 | NA | NA | 0.5 | 1521 | 304200 | C | Kraft lignin by ENCE by acid precipitation from eucalyptus kraft black liquors | treatment with H3PO4 |  |  | PdCl2 | aqueous hydrochloric acid |  | No |  | NA |  |  | H2 | 3 | 673 | TEM | NA | NA | 24.8 | ND | NA | 24.8 | 33.06452 | 33.06452 | NA | ND | NA | ND | 45 | 18 | 33.06452 | 33.06452 | Oxidation of toluene | 2010 | Bedia, J. | Spain | Pd supported on mesoporous activated carbons with high oxidation resistance as catalysts for toluene oxidation | Applied Catalysis B: Environmental | Bedia, J., 2010
Incipient wetness impregnation | 0.5 | NA | NA | 0.5 | 1375 | 275000 | C | Kraft lignin by ENCE by acid precipitation from eucalyptus kraft black liquors | treatment with H3PO4 and thermal treatment at 900 ℃ |  |  | PdCl2 | aqueous hydrochloric acid |  | No |  | NA |  |  | H2 | 3 | 673 | TEM | NA | NA | 12.6 | ND | NA | 12.6 | 65.07937 | 65.07937 | NA | ND | NA | ND | 97 | 34 | 65.07937 | 65.07937 | Oxidation of toluene | 2010 | Bedia, J. | Spain | Pd supported on mesoporous activated carbons with high oxidation resistance as catalysts for toluene oxidation | Applied Catalysis B: Environmental | Bedia, J., 2010
Incipient wetness impregnation | 0.5 | NA | NA | 0.5 | 1521 | 304200 | C | Kraft lignin by ENCE by acid precipitation from eucalyptus kraft black liquors | treatment with H3PO4 |  |  | PdCl2 | aqueous hydrochloric acid |  | No |  | NA |  |  | H2 | 3 | 673 | TEM | NA | NA | 9.6 | ND | NA | 9.6 | 85.41667 | 85.41667 | NA | ND | NA | ND | 117 | 33 | 85.41667 | 85.41667 | Oxidation of toluene | 2010 | Bedia, J. | Spain | Pd supported on mesoporous activated carbons with high oxidation resistance as catalysts for toluene oxidation | Applied Catalysis B: Environmental | Bedia, J., 2010 | Thermal treatment after impregnation at 900 ℃
Wet Impregnation | 1 | 1 | 0 | 1 | 200 | 20000 | SiO2 | by Sigma | ND |  |  | PdCl2 | water | 9 | Yes | 3 | -6 |  |  | H2 | 2 | 573 | H2 Chemisorption | NA | NA | NA | ND | 9.213483 | 9.213483 | NA | 89 | 89 | ND | 68 | ND | NA | ND | 89 | 89 | Hydrogenation of benzene | 2010 | Boudjahem, A.-G. | Algeria, France | Silica supported nanopalladium prepared by hydrazine reduction | Comptes Rendus Chimie | Boudjahem, A.-G., 2010 |  | SiO2 Aldrich
Wet Impregnation | 3 | 3.1 | -0.1 | 3 | 200 | 6666.667 | SiO2 | by Sigma | ND |  |  | PdCl2 | water | 9 | Yes | 3 | -6 |  |  | H2 | 2 | 573 | H2 Chemisorption | NA | NA | NA | ND | 6.77686 | 6.77686 | NA | 121 | 121 | ND | 110 | ND | NA | ND | 121 | 121 | Hydrogenation of benzene | 2010 | Boudjahem, A.-G. | Algeria, France | Silica supported nanopalladium prepared by hydrazine reduction | Comptes Rendus Chimie | Boudjahem, A.-G., 2010 |  | SiO2 Aldrich
Wet Impregnation | 5 | 5 | 0 | 5 | 200 | 4000 | SiO2 | by Sigma | ND |  |  | PdCl2 | water | 9 | Yes | 3 | -6 |  |  | H2 | 2 | 573 | H2 Chemisorption | NA | NA | NA | ND | 3.346939 | 3.346939 | NA | 245 | 245 | ND | 226 | ND | NA | ND | 245 | 245 | Hydrogenation of benzene | 2010 | Boudjahem, A.-G. | Algeria, France | Silica supported nanopalladium prepared by hydrazine reduction | Comptes Rendus Chimie | Boudjahem, A.-G., 2010 |  | SiO2 Aldrich
Wet Impregnation | 10 | 10 | 0 | 10 | 200 | 2000 | SiO2 | by Sigma | ND |  |  | PdCl2 | water | 9 | Yes | 3 | -6 |  |  | H2 | 2 | 573 | H2 Chemisorption | NA | NA | NA | ND | 2.751678 | 2.751678 | NA | 298 | 298 | ND | 284 | ND | NA | ND | 298 | 298 | Hydrogenation of benzene | 2010 | Boudjahem, A.-G. | Algeria, France | Silica supported nanopalladium prepared by hydrazine reduction | Comptes Rendus Chimie | Boudjahem, A.-G., 2010 |  | SiO2 Aldrich
Wet Impregnation | 1 | 1 | 0 | 1 | 200 | 20000 | SiO2 | by Sigma | ND |  |  | PdCl2 | water |  | No | 3 | NA | 2 | 573 | H2 | 2 | 573 | H2 Chemisorption | NA | NA | NA | ND | 43.15789 | 43.15789 | NA | 19 | 19 | ND | NA | ND | NA | ND | 19 | 19 | Hydrogenation of benzene | 2010 | Boudjahem, A.-G. | Algeria, France | Silica supported nanopalladium prepared by hydrazine reduction | Comptes Rendus Chimie | Boudjahem, A.-G., 2010 |  | SiO2 Aldrich
Incipient wetness impregnation | 1 | 1.01 | -0.01 | 1 | 100 | 10000 | theta-Al2O3 | Sasol Puralox SBA 140 | ND | 1173 | 10 | Pd(NO3)2 | water |  | No | 7.5 | NA | 10 | 873 | H2 | 1 | 773 | H2 Chemisorption | NA | 0.96 | 48 | ND | NA | 48 | NA | 20 | 20 | ND | NA | ND | NA | ND | 20 | 20 | Combustion of methane | 2010 | Castellazzi, P. | Italy | Role of Pd loading and dispersion on redox behaviour and CH4 combustion activity of Al2O3 supported catalysts | Catalysis Today | Castellazzi, P., 2010 | TEM particle size was given as <8 nm | Unspecified Al2O3 Aldrich
Incipient wetness impregnation | 2 | 2.14 | -0.14 | 2 | 100 | 5000 | theta-Al2O3 | Sasol Puralox SBA 140 | ND | 1173 | 10 | Pd(NO3)2 | water |  | No | 7.5 | NA | 10 | 873 | H2 | 1 | 773 | H2 Chemisorption | NA | 1.05 | 21 | ND | NA | 21 | NA | 50 | 50 | ND | 70 | ND | NA | ND | 50 | 50 | Combustion of methane | 2010 | Castellazzi, P. | Italy | Role of Pd loading and dispersion on redox behaviour and CH4 combustion activity of Al2O3 supported catalysts | Catalysis Today | Castellazzi, P., 2010 | TEM particle size was given as >8 nm | Unspecified Al2O3 Aldrich
Incipient wetness impregnation | 4 | 3.94 | 0.06 | 4 | 100 | 2500 | theta-Al2O3 | Sasol Puralox SBA 140 | ND | 1173 | 10 | Pd(NO3)2 | water |  | No | 7.5 | NA | 10 | 873 | H2 | 1 | 773 | H2 Chemisorption | NA | 0.95 | 19 | ND | NA | 19 | NA | 50 | 50 | ND | 60 | ND | NA | ND | 50 | 50 | Combustion of methane | 2010 | Castellazzi, P. | Italy | Role of Pd loading and dispersion on redox behaviour and CH4 combustion activity of Al2O3 supported catalysts | Catalysis Today | Castellazzi, P., 2010 | TEM particle size was given as >8 nm | Unspecified Al2O3 Aldrich
Wet Impregnation | NA | 1.64 | NA | 1.64 |  | NA | mixed-Al2O3 | by Akzo Nobel | ND |  |  | Pd(acac)2 | toluene |  | No | 8.5 | NA | 1 | 523 | H2 | 2 | 1073 | CO Chemisorption | 1.035 | NA | 11.5 | 0.5 | NA | 11.5 | NA | 90 | 90 | ND | NA | ND | NA | ND | 90 | 90 | Hydrogenation of nitrite | 2010 | Chinthaginjala, J.K. | Netherlands | Thin layer of carbon-nano-fibers (CNFs) as catalyst support for fast mass transfer in hydrogenation of nitrite | Applied Catalysis A: General | Chinthaginjala, J.K., 2010 |  | gamma-Al2O3 Alfa Aesar
Wet Impregnation | NA | 2.23 | NA | 2.23 |  | NA | mixed-Al2O3 | by Akzo Nobel | ND |  |  | Pd(acac)2 | toluene |  | No | 8.5 | NA | 1 | 523 | H2 | 2 | 1073 | CO Chemisorption | 1.0755 | NA | 11.95 | 0.2 | NA | 11.95 | NA | 90 | 90 | ND | NA | ND | NA | ND | 90 | 90 | Hydrogenation of nitrite | 2010 | Chinthaginjala, J.K. | Netherlands | Thin layer of carbon-nano-fibers (CNFs) as catalyst support for fast mass transfer in hydrogenation of nitrite | Applied Catalysis A: General | Chinthaginjala, J.K., 2010 |  | gamma-Al2O3 Alfa Aesar
Wet Impregnation | NA | 2.33 | NA | 2.33 |  | NA | SiO2 | by Akzo Nobel | ND |  |  | Pd(acac)2 | toluene |  | No | 3 | NA | 1 | 523 | H2 | 2 | 1073 | CO Chemisorption | 1.105 | NA | 6.5 | 0.5 | NA | 6.5 | NA | 170 | 170 | ND | NA | ND | NA | ND | 170 | 170 | Hydrogenation of nitrite | 2010 | Chinthaginjala, J.K. | Netherlands | Thin layer of carbon-nano-fibers (CNFs) as catalyst support for fast mass transfer in hydrogenation of nitrite | Applied Catalysis A: General | Chinthaginjala, J.K., 2010 |  | SiO2 Aldrich
Wet Impregnation | NA | 1.62 | NA | 1.62 |  | NA | C | Activated carbon by Norit ROX0.8 | ND |  |  | Pd(acac)2 | toluene |  | No |  | NA | 1 | 523 | H2 | 2 | 673 | CO Chemisorption | 1.092 | NA | 7.8 | 0.8 | NA | 7.8 | NA | 140 | 140 | ND | NA | ND | NA | ND | 140 | 140 | Hydrogenation of nitrite | 2010 | Chinthaginjala, J.K. | Netherlands | Thin layer of carbon-nano-fibers (CNFs) as catalyst support for fast mass transfer in hydrogenation of nitrite | Applied Catalysis A: General | Chinthaginjala, J.K., 2010
Wet Impregnation | NA | 2.33 | NA | 2.33 |  | NA | C | Activated carbon by Norit ROX0.9 | ND |  |  | Pd(acac)2 | toluene |  | No |  | NA | 1 | 523 | H2 | 2 | 523 | CO Chemisorption | 1.079 | NA | 8.3 | 0.8 | NA | 8.3 | NA | 130 | 130 | ND | NA | ND | NA | ND | 130 | 130 | Hydrogenation of nitrite | 2010 | Chinthaginjala, J.K. | Netherlands | Thin layer of carbon-nano-fibers (CNFs) as catalyst support for fast mass transfer in hydrogenation of nitrite | Applied Catalysis A: General | Chinthaginjala, J.K., 2010
Wet Impregnation | NA | 2.37 | NA | 2.37 |  | NA | C | Graphite by Evonik industries | ND |  |  | Pd(acac)2 | toluene |  | No |  | NA | 1 | 523 | H2 | 2 | 703 | CO Chemisorption | 1.116 | NA | 12.4 | 0.3 | NA | 12.4 | NA | 90 | 90 | ND | NA | ND | NA | ND | 90 | 90 | Hydrogenation of nitrite | 2010 | Chinthaginjala, J.K. | Netherlands | Thin layer of carbon-nano-fibers (CNFs) as catalyst support for fast mass transfer in hydrogenation of nitrite | Applied Catalysis A: General | Chinthaginjala, J.K., 2010
Wet Impregnation | NA | 1.21 | NA | 1.21 |  | NA | C | carbon nanofibers | ND |  |  | Pd(acac)2 | toluene |  | No |  | NA | 1 | 523 | H2 | 2 | 523 | CO Chemisorption | 1.113 | NA | 5.3 | 0.1 | NA | 5.3 | NA | 210 | 210 | ND | NA | ND | NA | ND | 210 | 210 | Hydrogenation of nitrite | 2010 | Chinthaginjala, J.K. | Netherlands | Thin layer of carbon-nano-fibers (CNFs) as catalyst support for fast mass transfer in hydrogenation of nitrite | Applied Catalysis A: General | Chinthaginjala, J.K., 2010
Wet Impregnation | NA | 1.48 | NA | 1.48 |  | NA | C | carbon nanofibers | ND |  |  | Pd(acac)2 | toluene |  | No |  | NA | 1 | 523 | H2 | 2 | 523 | CO Chemisorption | 1.1 | NA | 5.5 | 0.1 | NA | 5.5 | NA | 200 | 200 | ND | NA | ND | NA | ND | 200 | 200 | Hydrogenation of nitrite | 2010 | Chinthaginjala, J.K. | Netherlands | Thin layer of carbon-nano-fibers (CNFs) as catalyst support for fast mass transfer in hydrogenation of nitrite | Applied Catalysis A: General | Chinthaginjala, J.K., 2010
Deposition-precipitation | 2 | NA | NA | 2 | 350 | 17500 | C | Mesoporous graphite like carbon (Sibunit) | ND |  |  | PdCl2 | aqueous hydrochloric acid | 8 | No |  | NA |  |  | H2 | 0.5 | 373 | CO Chemisorption | NA | NA | NA | ND | 18.63636 | 18.63636 | NA | 44 | 44 | ND | NA | ND | 30 | 10 | 44 | 44 | Oxidation of glucose | 2010 | Delidovich, I.V. | Russia | Selective Oxidation of Glucose Over Carbon-supported Pd and Pt Catalysts | Catalysis Letters | Delidovich, I.V., 2010 | Na2CO3 was used as basic agent
Deposition-precipitation | 2 | NA | NA | 2 | 350 | 17500 | C | Mesoporous graphite like carbon (Sibunit) | ND |  |  | PdCl2 | aqueous hydrochloric acid | 8 | No |  | NA |  |  | H2 |  | 423 | CO Chemisorption | NA | NA | NA | ND | 16.07843 | 16.07843 | NA | 51 | 51 | ND | NA | ND | 32 | 15 | 51 | 51 | Oxidation of glucose | 2010 | Delidovich, I.V. | Russia | Selective Oxidation of Glucose Over Carbon-supported Pd and Pt Catalysts | Catalysis Letters | Delidovich, I.V., 2010 | Na2CO3 was used as basic agent
Deposition-precipitation | 2 | NA | NA | 2 | 350 | 17500 | C | Mesoporous graphite like carbon (Sibunit) | ND |  |  | PdCl2 | aqueous hydrochloric acid | 8 | No |  | NA |  |  | H2 |  | 473 | CO Chemisorption | NA | NA | NA | ND | 14.90909 | 14.90909 | NA | 55 | 55 | ND | NA | ND | 33 | 13 | 55 | 55 | Oxidation of glucose | 2010 | Delidovich, I.V. | Russia | Selective Oxidation of Glucose Over Carbon-supported Pd and Pt Catalysts | Catalysis Letters | Delidovich, I.V., 2010 | Na2CO3 was used as basic agent
Deposition-precipitation | 2 | NA | NA | 2 | 350 | 17500 | C | Mesoporous graphite like carbon (Sibunit) | ND |  |  | PdCl2 | aqueous hydrochloric acid | 8 | No |  | NA |  |  | H2 |  | 573 | CO Chemisorption | NA | NA | NA | ND | 7.192982 | 7.192982 | NA | 114 | 114 | ND | NA | ND | 63 | 32 | 114 | 114 | Oxidation of glucose | 2010 | Delidovich, I.V. | Russia | Selective Oxidation of Glucose Over Carbon-supported Pd and Pt Catalysts | Catalysis Letters | Delidovich, I.V., 2010 | Na2CO3 was used as basic agent
Wet Impregnation | 0.3 | NA | NA | 0.3 | 93 | 31000 | mixed-Al2O3 | alumina sol from aluminum powder and HCl (Al/Cl molar ratio:1.40) | ND | 1233 | 4 | PdCl2 | water | 3.5 | Yes | 7.5 | 4 | 4 | 723 | NA |  |  | H2-O2 Titration | NA | NA | 25 | ND | NA | 25 | 32.8 | 32.8 | NA | ND | NA | ND | NA | ND | 32.8 | 32.8 | Hydrogenation of ethylanthraquinone | 2010 | Feng, J.-T. | China | Catalytic hydrogenation of ethylanthraquinone over highly dispersed eggshell Pd/SiO2–Al2O3 spherical catalysts | Applied Catalysis A: General | Feng, J.-T., 2010 |  | Unspecified Al2O3 Aldrich
Wet Impregnation | 0.3 | NA | NA | 0.3 | 152 | 50666.67 | Al2O3-SiO2 | from Na2SiO3.9H2O, alumina sol, 2 wt% SiO2 loaded | ND | 1233 | 4 | PdCl2 | water | 3.5 | Yes |  | NA | 4 | 723 | NA |  |  | H2-O2 Titration | NA | NA | 31 | ND | NA | 31 | 26.45161 | 26.45161 | NA | ND | NA | ND | NA | ND | 26.45161 | 26.45161 | Hydrogenation of ethylanthraquinone | 2010 | Feng, J.-T. | China | Catalytic hydrogenation of ethylanthraquinone over highly dispersed eggshell Pd/SiO2–Al2O3 spherical catalysts | Applied Catalysis A: General | Feng, J.-T., 2010
Wet Impregnation | 0.3 | NA | NA | 0.3 | 165 | 55000 | Al2O3-SiO2 | from Na2SiO3.9H2O, alumina sol, 5 wt% SiO2 loaded | ND | 1233 | 4 | PdCl2 | water | 3.5 | Yes |  | NA | 4 | 723 | NA |  |  | H2-O2 Titration | NA | NA | 34 | ND | NA | 34 | 24.11765 | 24.11765 | NA | ND | NA | ND | NA | ND | 24.11765 | 24.11765 | Hydrogenation of ethylanthraquinone | 2010 | Feng, J.-T. | China | Catalytic hydrogenation of ethylanthraquinone over highly dispersed eggshell Pd/SiO2–Al2O3 spherical catalysts | Applied Catalysis A: General | Feng, J.-T., 2010
Wet Impregnation | 0.3 | NA | NA | 0.3 | 187 | 62333.33 | Al2O3-SiO2 | from Na2SiO3.9H2O, alumina sol, 8 wt% SiO2 loaded | ND | 1233 | 4 | PdCl2 | water | 3.5 | Yes |  | NA | 4 | 723 | NA |  |  | H2-O2 Titration | NA | NA | 42 | ND | NA | 42 | 19.52381 | 19.52381 | NA | ND | NA | ND | NA | ND | 19.52381 | 19.52381 | Hydrogenation of ethylanthraquinone | 2010 | Feng, J.-T. | China | Catalytic hydrogenation of ethylanthraquinone over highly dispersed eggshell Pd/SiO2–Al2O3 spherical catalysts | Applied Catalysis A: General | Feng, J.-T., 2010
Commercial | 1 | 1 | 0 | 1 |  | NA | gamma-Al2O3 | Aldrich | NA | [5 empty] | No | 8.5 | NA |  |  | NA |  |  | TEM | NA | NA | NA | ND | 34.16667 | 34.16667 | NA | NA | NA | ND | NA | ND | 24 | 10 | 24 | 24 | Hydrogenation of cinnamaldehyde | 2010 | Galletti, A.M.R. | Italy | An easy microwave-assisted process for the synthesis of nanostructured palladium catalysts and their use in the selective hydrogenation of cinnamaldehyde | Applied Catalysis A: General | Galletti, A.M.R., 2010
Commercial | 5 | 5 | 0 | 5 |  | NA | gamma-Al2O3 | Aldrich | NA | [5 empty] | No | 8.5 | NA |  |  | NA |  |  | TEM | NA | NA | NA | ND | 16.73469 | 16.73469 | NA | NA | NA | ND | NA | ND | 49 | 13 | 49 | 49 | Hydrogenation of cinnamaldehyde | 2010 | Galletti, A.M.R. | Italy | An easy microwave-assisted process for the synthesis of nanostructured palladium catalysts and their use in the selective hydrogenation of cinnamaldehyde | Applied Catalysis A: General | Galletti, A.M.R., 2010
Microwave-assisted synthesis | NA | 1.9 | NA | 1.9 | 138 | 7263.158 | gamma-Al2O3 | Strem | treated under vacuum at 180 ℃ for 6 h |  |  | Pd(OAc)2 | ethanol |  | No | 8.5 | NA |  |  | NA |  |  | TEM | NA | NA | NA | ND | 10.25 | 10.25 | NA | NA | NA | ND | NA | ND | 80 | 34 | 80 | 80 | Hydrogenation of cinnamaldehyde | 2010 | Galletti, A.M.R. | Italy | An easy microwave-assisted process for the synthesis of nanostructured palladium catalysts and their use in the selective hydrogenation of cinnamaldehyde | Applied Catalysis A: General | Galletti, A.M.R., 2010 |  | gamma-Al2O3 Alfa Aesar
Microwave-assisted synthesis | NA | 2.1 | NA | 2.1 | 138 | 6571.429 | gamma-Al2O3 | Strem | treated under vacuum at 180 ℃ for 6 h |  |  | Pd(OAc)2 | ethanol |  | No | 8.5 | NA |  |  | NA |  |  | TEM | NA | NA | NA | ND | 14.38596 | 14.38596 | NA | NA | NA | ND | NA | ND | 57 | 20 | 57 | 57 | Hydrogenation of cinnamaldehyde | 2010 | Galletti, A.M.R. | Italy | An easy microwave-assisted process for the synthesis of nanostructured palladium catalysts and their use in the selective hydrogenation of cinnamaldehyde | Applied Catalysis A: General | Galletti, A.M.R., 2010 |  | gamma-Al2O3 Alfa Aesar
Microwave-assisted synthesis | NA | 2.2 | NA | 2.2 | 138 | 6272.727 | gamma-Al2O3 | Strem | treated under vacuum at 180 ℃ for 6 h |  |  | Pd(OAc)2 | ethanol |  | No | 8.5 | NA |  |  | NA |  |  | TEM | NA | NA | NA | ND | 14.13793 | 14.13793 | NA | NA | NA | ND | NA | ND | 58 | 20 | 58 | 58 | Hydrogenation of cinnamaldehyde | 2010 | Galletti, A.M.R. | Italy | An easy microwave-assisted process for the synthesis of nanostructured palladium catalysts and their use in the selective hydrogenation of cinnamaldehyde | Applied Catalysis A: General | Galletti, A.M.R., 2010 |  | gamma-Al2O3 Alfa Aesar
Microwave-assisted synthesis | NA | 0.7 | NA | 0.7 | 138 | 19714.29 | gamma-Al2O3 | Strem | treated under vacuum at 180 ℃ for 6 h |  |  | Pd(OAc)2 | ethanol |  | No | 8.5 | NA |  |  | NA |  |  | TEM | NA | NA | NA | ND | 15.76923 | 15.76923 | NA | NA | NA | ND | NA | ND | 52 | 16 | 52 | 52 | Hydrogenation of cinnamaldehyde | 2010 | Galletti, A.M.R. | Italy | An easy microwave-assisted process for the synthesis of nanostructured palladium catalysts and their use in the selective hydrogenation of cinnamaldehyde | Applied Catalysis A: General | Galletti, A.M.R., 2010 |  | gamma-Al2O3 Alfa Aesar
Microwave-assisted synthesis | NA | 0.7 | NA | 0.7 | 138 | 19714.29 | gamma-Al2O3 | Strem | treated under vacuum at 180 ℃ for 6 h |  |  | Pd(OAc)2 | ethanol |  | No | 8.5 | NA |  |  | NA |  |  | TEM | NA | NA | NA | ND | 16.07843 | 16.07843 | NA | NA | NA | ND | NA | ND | 51 | 16 | 51 | 51 | Hydrogenation of cinnamaldehyde | 2010 | Galletti, A.M.R. | Italy | An easy microwave-assisted process for the synthesis of nanostructured palladium catalysts and their use in the selective hydrogenation of cinnamaldehyde | Applied Catalysis A: General | Galletti, A.M.R., 2010 |  | gamma-Al2O3 Alfa Aesar
Microwave-assisted synthesis | NA | 4.8 | NA | 4.8 | 138 | 2875 | gamma-Al2O3 | Strem | treated under vacuum at 180 ℃ for 6 h |  |  | Pd(OAc)2 | ethanol |  | No | 8.5 | NA |  |  | NA |  |  | TEM | NA | NA | NA | ND | 11.5493 | 11.5493 | NA | NA | NA | ND | NA | ND | 71 | 32 | 71 | 71 | Hydrogenation of cinnamaldehyde | 2010 | Galletti, A.M.R. | Italy | An easy microwave-assisted process for the synthesis of nanostructured palladium catalysts and their use in the selective hydrogenation of cinnamaldehyde | Applied Catalysis A: General | Galletti, A.M.R., 2010 |  | gamma-Al2O3 Alfa Aesar
Microwave-assisted synthesis | NA | 2 | NA | 2 | 138 | 6900 | gamma-Al2O3 | Strem | treated under vacuum at 180 ℃ for 6 h |  |  | Pd(OAc)2 | ethanol |  | No | 8.5 | NA |  |  | NA |  |  | TEM | NA | NA | NA | ND | 12.61538 | 12.61538 | NA | NA | NA | ND | NA | ND | 65 | 29 | 65 | 65 | Hydrogenation of cinnamaldehyde | 2010 | Galletti, A.M.R. | Italy | An easy microwave-assisted process for the synthesis of nanostructured palladium catalysts and their use in the selective hydrogenation of cinnamaldehyde | Applied Catalysis A: General | Galletti, A.M.R., 2010 |  | gamma-Al2O3 Alfa Aesar
Incipient wetness impregnation | 1.5 | NA | NA | 1.5 | 331 | 22066.67 | SiO2 | Akzo | ND |  |  | PdCl2 | aqueous hydrochloric acid |  | No | 3 | NA | 3 | 773 | H2 | 1 | 298 | TEM | NA | NA | NA | ND | 41 | 41 | NA | NA | NA | ND | NA | ND | 20 | ND | 20 | 20 | Direct synthesis of H2O2 | 2010 | Ghedini, E. | Italy | Mesoporous silica as supports for Pd-catalyzed H2O2 direct synthesis: Effect of the textural properties of the support on the activity and selectivity | Journal of Catalysis | Ghedini, E., 2010 | CO Chemisorption result: 23 mlCO/g Pd
Wet Impregnation | 3 | NA | NA | 3 | 1175.29 | 39176.33 | C | activated carbon purchased from SHHXTC | treated with HNO3 at 90 ℃ for 4 h and washed with water |  |  | PdCl2 | water |  | No |  | NA | 4 | 673 | H2 | 4 | 573 | CO Chemisorption | 1.120469 | NA | 20.9363 | ND | NA | 20.9363 | NA | 53.518 | 53.518 | ND | NA | ND | NA | ND | 53.518 | 53.518 | Hydrodechlorination of chlorotrifluoroethylene | 2010 | Meng, B.-C. | China | Selective Liquid-phase Hydrodechlorination of Chlorotrifluoroethylene over Palladium-Supported Catalysts: Activity and Deactivation | Catalysis Letters | Meng, B.-C., 2010
Wet Impregnation | 3 | NA | NA | 3 | 1397.34 | 46578 | C | activated carbon purchased from SHHXTC | washed with water |  |  | PdCl2 | water |  | No |  | NA | 4 | 673 | H2 | 4 | 573 | CO Chemisorption | 1.120464 | NA | 7.8986 | ND | NA | 7.8986 | NA | 141.856 | 141.856 | ND | NA | ND | NA | ND | 141.856 | 141.856 | Hydrodechlorination of chlorotrifluoroethylene | 2010 | Meng, B.-C. | China | Selective Liquid-phase Hydrodechlorination of Chlorotrifluoroethylene over Palladium-Supported Catalysts: Activity and Deactivation | Catalysis Letters | Meng, B.-C., 2010
Incipient wetness impregnation | 1 | 0.9 | 0.1 | 1 |  | NA | TiO2 | Degussa P 25 | ND |  |  | PdCl2 | water |  | No | 6 | NA | 2 | 773 | H2 |  | 673 | H2 Chemisorption | NA | 1.152 | 16 | ND | NA | 16 | NA | 72 | 72 | ND | NA | ND | 80 | ND | 72 | 72 | Oxidation of CO, ethanol, toluene | 2010 | Santos, V.P. | Portugal | Oxidation of CO, ethanol and toluene over TiO2 supported noble metal catalysts | Applied Catalysis B: Environmental | Santos, V.P., 2010 |  | TiO2 Degussa P-25
Liquid-phase reduction | 1 | 1.1 | -0.1 | 1 |  | NA | TiO2 | Degussa P 25 | ND |  |  | PdCl2 | water |  | No | 6 | NA |  |  | H2 |  | 673 | H2 Chemisorption | NA | 1.12 | 28 | ND | NA | 28 | NA | 40 | 40 | ND | NA | ND | 30 | ND | 40 | 40 | Oxidation of CO, ethanol, toluene | 2010 | Santos, V.P. | Portugal | Oxidation of CO, ethanol and toluene over TiO2 supported noble metal catalysts | Applied Catalysis B: Environmental | Santos, V.P., 2010 |  | TiO2 Degussa P-25
Commercial | 20 | 20 | 0 | 20 |  | NA | C | NA | NA | [5 empty] | No |  | NA |  |  | NA |  |  | TEM | NA | NA | NA | ND | 24.11765 | 24.11765 | NA | NA | NA | ND | NA | ND | 34 | 13 | 34 | 34 | Oxidation of alcohol | 2011 | Rikkinen, E. | Finland | Atomic Layer Deposition Preparation of Pd Nanoparticles on a Porous Carbon Support for Alcohol Oxidation | The Journal of Physical Chemistry C | Rikkinen, E., 2011
Liquid-phase reduction | NA | 19.4 | NA | 19.4 |  | NA | C | Vulcan XC-72 | ND |  |  | PdCl2 | water | 9.5 | Yes |  | NA |  |  | NaBH4 | 1 | 343 | TEM | NA | NA | NA | ND | 13.89831 | 13.89831 | NA | NA | NA | ND | NA | ND | 59 | ND | 59 | 59 | Electro-oxidation of formic acid | 2011 | Ma, J. | China | Synthesis of carbon supported palladium nanoparticles catalyst using a facile homogeneous precipitation-reduction reaction method for formic acid electrooxidation | Applied Surface Science | Ma, J., 2011
Liquid-phase reduction | NA | 21 | NA | 21 |  | NA | C | Vulcan XC-72 from Cabot Company (Boston, USA) | ND |  |  | PdCl2 | water |  | Yes |  | NA |  |  | NaBH4 | 1 | 298 | TEM | NA | NA | NA | ND | 28.27586 | 28.27586 | NA | NA | NA | ND | 26 | ND | 29 | ND | 29 | 29 | Electro-oxidation of hydrazine | 2011 | Liang, Y. | China | Preparation of highly dispersed and ultrafine Pd/C catalyst and its electrocatalytic performance for hydrazine electrooxidation | Applied Catalysis B: Environmental | Liang, Y., 2011 | Temperature while adding NaBH4 was not given, room temperature was assumed.
Liquid-phase reduction | NA | 21 | NA | 21 |  | NA | C | Vulcan XC-72 from Cabot Company (Boston, USA) | ND |  |  | PdCl2 | water |  | Yes |  | NA |  |  | NaBH4 | 1 | 298 | TEM | NA | NA | NA | ND | 18.22222 | 18.22222 | NA | NA | NA | ND | 36 | ND | 45 | ND | 45 | 45 | Electro-oxidation of hydrazine | 2011 | Liang, Y. | China | Preparation of highly dispersed and ultrafine Pd/C catalyst and its electrocatalytic performance for hydrazine electrooxidation | Applied Catalysis B: Environmental | Liang, Y., 2011 | Temperature while adding NaBH4 was not given, room temperature was assumed.
Commercial | 20 | 20 | 0 | 20 |  | NA | C | activated carbon (wood based), Evonik Industries | NA | [5 empty] | No |  | NA |  |  | NA |  |  | TEM | NA | NA | NA | ND | 25.86751 | 25.86751 | NA | NA | NA | ND | NA | ND | 31.7 | 4.2 | 31.7 | 31.7 | NA | 2011 | Albers, P.W. | Germany, UK | Characterization of β-Palladium Hydride Formation in the Lindlar Catalyst and in Carbon-Supported Palladium | The Journal of Physical Chemistry C | Albers, P.W., 2011
Commercial | 5 | 5 | 0 | 5 |  | NA | C | activated carbon (wood based), Evonik Industries | NA | [5 empty] | No |  | NA |  |  | H2 | 2 | 323 | TEM | NA | NA | NA | ND | 33.06452 | 33.06452 | NA | NA | NA | ND | NA | ND | 24.8 | 4.7 | 24.8 | 24.8 | NA | 2011 | Albers, P.W. | Germany, UK | Characterization of β-Palladium Hydride Formation in the Lindlar Catalyst and in Carbon-Supported Palladium | The Journal of Physical Chemistry C | Albers, P.W., 2011
Commercial | 5 | 5 | 0 | 5 |  | NA | C | activated carbon (wood based), Evonik Industries | NA | [5 empty] | No |  | NA |  |  | NA |  |  | TEM | NA | NA | NA | ND | 39.04762 | 39.04762 | NA | NA | NA | ND | NA | ND | 21 | 2 | 21 | 21 | NA | 2011 | Albers, P.W. | Germany, UK | Characterization of β-Palladium Hydride Formation in the Lindlar Catalyst and in Carbon-Supported Palladium | The Journal of Physical Chemistry C | Albers, P.W., 2011
Commercial | 5 | 5 | 0 | 5 |  | NA | C | activated carbon (wood based), Evonik Industries | NA | [5 empty] | No |  | NA |  |  | H2 | 12 | 373 | TEM | NA | NA | NA | ND | 23.4957 | 23.4957 | NA | NA | NA | ND | NA | ND | 34.9 | 10.4 | 34.9 | 34.9 | NA | 2011 | Albers, P.W. | Germany, UK | Characterization of β-Palladium Hydride Formation in the Lindlar Catalyst and in Carbon-Supported Palladium | The Journal of Physical Chemistry C | Albers, P.W., 2011
Incipient wetness impregnation | 5 | NA | NA | 5 |  | NA | C | activated carbon aerogel | NA |  |  | Pd(NO3)2 | water |  | No |  | NA | 5 | 523 | H2 | 6 | 393 | TEM | NA | NA | NA | ND | 4.606742 | 4.606742 | NA | NA | NA | ND | 202 | ND | 178 | ND | 178 | 178 | Decomposition of 4-phenoxyphenol to aromatics | 2011 | Park, H.W. | South Korea | Decomposition of 4-phenoxyphenol to aromatics over palladium catalyst supported on activated carbon aerogel | Applied Catalysis A: General | Park, H.W., 2011
Incipient wetness impregnation | 5 | NA | NA | 5 |  | NA | C | activated carbon aerogel | activated by H3PO4 with weight ratio of 0.5 |  |  | Pd(NO3)2 | water |  | No |  | NA | 5 | 523 | H2 | 6 | 393 | TEM | NA | NA | NA | ND | 4.852071 | 4.852071 | NA | NA | NA | ND | 197 | ND | 169 | ND | 169 | 169 | Decomposition of 4-phenoxyphenol to aromatics | 2011 | Park, H.W. | South Korea | Decomposition of 4-phenoxyphenol to aromatics over palladium catalyst supported on activated carbon aerogel | Applied Catalysis A: General | Park, H.W., 2011
Incipient wetness impregnation | 5 | NA | NA | 5 |  | NA | C | activated carbon aerogel | activated by H3PO4 with weight ratio of 1.0 |  |  | Pd(NO3)2 | water |  | No |  | NA | 5 | 523 | H2 | 6 | 393 | TEM | NA | NA | NA | ND | 8.723404 | 8.723404 | NA | NA | NA | ND | 115 | ND | 94 | ND | 94 | 94 | Decomposition of 4-phenoxyphenol to aromatics | 2011 | Park, H.W. | South Korea | Decomposition of 4-phenoxyphenol to aromatics over palladium catalyst supported on activated carbon aerogel | Applied Catalysis A: General | Park, H.W., 2011
Incipient wetness impregnation | 5 | NA | NA | 5 |  | NA | C | activated carbon aerogel | activated by H3PO4 with weight ratio of 2.0 |  |  | Pd(NO3)2 | water |  | No |  | NA | 5 | 523 | H2 | 6 | 393 | TEM | NA | NA | NA | ND | 6.119403 | 6.119403 | NA | NA | NA | ND | 148 | ND | 134 | ND | 134 | 134 | Decomposition of 4-phenoxyphenol to aromatics | 2011 | Park, H.W. | South Korea | Decomposition of 4-phenoxyphenol to aromatics over palladium catalyst supported on activated carbon aerogel | Applied Catalysis A: General | Park, H.W., 2011
Incipient wetness impregnation | 5 | NA | NA | 5 |  | NA | C | activated carbon aerogel | activated by H3PO4 with weight ratio of 3.0 |  |  | Pd(NO3)2 | water |  | No |  | NA | 5 | 523 | H2 | 6 | 393 | TEM | NA | NA | NA | ND | 5.093168 | 5.093168 | NA | NA | NA | ND | 182 | ND | 161 | ND | 161 | 161 | Decomposition of 4-phenoxyphenol to aromatics | 2011 | Park, H.W. | South Korea | Decomposition of 4-phenoxyphenol to aromatics over palladium catalyst supported on activated carbon aerogel | Applied Catalysis A: General | Park, H.W., 2011
Incipient wetness impregnation | 2 | NA | NA | 2 | 1326 | 66300 | C | activated carbon NC80 (PICA) | crushed and sieved before impregnation |  |  | PdCl2 | water |  | No | 11.5 | NA | 2 | 573 | H2 | 2 | 623 | H2 chemisorption | NA | 1.092 | 39 | ND | NA | 39 | NA | 28 | 28 | ND | NA | ND | 34 | 18 | 28 | 28 | Reduction of nitrate | 2011 | Trawczyński, J. | Poland, Spain | Reduction of nitrate on active carbon supported Pd-Cu catalysts | Applied Catalysis A: General | Trawczyński, J., 2011 | 573 K 2h N2 treatment
Liquid-phase reduction | 5 | NA | NA | 5 | 1217 | 24340 | C | activated carbon (200 mesh) | NA |  |  | PdCl2 | aqueous hydrochloric acid | 12 | Yes |  | NA |  |  | CH2O |  | 298 | CO Chemisorption | 1.1075 | NA | 44.3 | ND | NA | 44.3 | NA | 25 | 25 | ND | NA | ND | NA | ND | 25 | 25 | Hydrogenation of β-sitosterol | 2011 | Chen, H. | China | Mesoporous Carbon Supported Pd Catalysts for the Hydrogenation of β-Sitosterol to β-Sitostanol | Chinese Journal of Catalysis | Chen, H., 2011
Liquid-phase reduction | 5 | NA | NA | 5 | 1532 | 30640 | C | mesoporous carbon (20-40 mesh) | NA |  |  | PdCl2 | aqueous hydrochloric acid | 12 | Yes |  | NA |  |  | CH2O |  | 298 | CO Chemisorption | 1.116 | NA | 18.6 | ND | NA | 18.6 | NA | 60 | 60 | ND | NA | ND | NA | ND | 60 | 60 | Hydrogenation of β-sitosterol | 2011 | Chen, H. | China | Mesoporous Carbon Supported Pd Catalysts for the Hydrogenation of β-Sitosterol to β-Sitostanol | Chinese Journal of Catalysis | Chen, H., 2011
Liquid-phase reduction | 5 | NA | NA | 5 | 1644 | 32880 | C | mesoporous carbon (200 mesh) | NA |  |  | PdCl2 | aqueous hydrochloric acid | 12 | Yes |  | NA |  |  | CH2O |  | 298 | CO Chemisorption | 1.1357 | NA | 27.7 | ND | NA | 27.7 | NA | 41 | 41 | ND | NA | ND | NA | ND | 41 | 41 | Hydrogenation of β-sitosterol | 2011 | Chen, H. | China | Mesoporous Carbon Supported Pd Catalysts for the Hydrogenation of β-Sitosterol to β-Sitostanol | Chinese Journal of Catalysis | Chen, H., 2011
Liquid-phase reduction | 5 | NA | NA | 5 | 1441 | 28820 | C | mesoporous carbon (200 mesh) | treated with HNO3 |  |  | PdCl2 | aqueous hydrochloric acid | 12 | Yes |  | NA |  |  | CH2O |  | 298 | CO Chemisorption | 1.1206 | NA | 43.1 | ND | NA | 43.1 | NA | 26 | 26 | ND | NA | ND | NA | ND | 26 | 26 | Hydrogenation of β-sitosterol | 2011 | Chen, H. | China | Mesoporous Carbon Supported Pd Catalysts for the Hydrogenation of β-Sitosterol to β-Sitostanol | Chinese Journal of Catalysis | Chen, H., 2011
Wet Impregnation | NA | 0.74 | NA | 0.74 | 125 | 16891.89 | mixed-Al2O3 | Rhone-Poulenc | ND |  |  | PdCl2 | water |  | No | 8.5 | NA | 5 | 723 | H2 | 1 | 573 | H2 chemisorption | NA | 1.08 | 54 | ND | NA | 54 | NA | 20 | 20 | ND | NA | ND | 23 | ND | 20 | 20 | Hydrogenation of sunflower oil | 2011 | McArdle, S. | Ireland | Selective hydrogenation of sunflower oil over noble metal catalysts | Journal of Molecular Catalysis A: Chemical | McArdle, S., 2011 |  | gamma-Al2O3 Alfa Aesar
Wet Impregnation | NA | 1.45 | NA | 1.45 | 62 | 4275.862 | ZrO2 | Sigma-Aldrich | ND |  |  | PdCl2 | water |  | No | 6.1 | NA | 5 | 723 | H2 | 1 | 573 | H2 chemisorption | NA | 1.1413 | 10.1 | ND | NA | 10.1 | NA | 113 | 113 | ND | NA | ND | 122 | ND | 113 | 113 | Hydrogenation of sunflower oil | 2011 | McArdle, S. | Ireland | Selective hydrogenation of sunflower oil over noble metal catalysts | Journal of Molecular Catalysis A: Chemical | McArdle, S., 2011 |  | ZrO2 Aldrich
Wet Impregnation | NA | 1.28 | NA | 1.28 | 47 | 3671.875 | TiO2 | Sigma-Aldrich | ND |  |  | PdCl2 | water |  | No | 6 | NA | 5 | 723 | H2 | 1 | 573 | H2 chemisorption | NA | 1.1256 | 8.4 | ND | NA | 8.4 | NA | 134 | 134 | ND | NA | ND | 164 | ND | 134 | 134 | Hydrogenation of sunflower oil | 2011 | McArdle, S. | Ireland | Selective hydrogenation of sunflower oil over noble metal catalysts | Journal of Molecular Catalysis A: Chemical | McArdle, S., 2011 |  | TiO2 Degussa P-25
Liquid-phase reduction | 20 | NA | NA | 20 |  | NA | C | Vulcan XC-72 | treated with HNO3 at 60 ℃ for 4 h |  |  | PdCl2 | water | 7.5 | Yes |  | NA |  |  | NaBH4 |  | 298 | XRD | NA | NA | NA | ND | 8.453608 | 8.453608 | NA | NA | NA | ND | 97 | ND | NA | ND | NA | 97 | Electro-reduction of H2O2 | 2011 | Sun, L. | China | The enhancement effect of phosphomolybdic acid (H3PMo12O40) on Pd/C catalyst for the electroreduction of hydrogen peroxide | Journal of Applied Electrochemistry | Sun, L., 2011 | Temperature while adding NaBH4 was not given, room temperature was assumed.
Wet Impregnation | 3 | NA | NA | 3 |  | NA | C | carbon nanotubes, supplied by Prof. W.Fei from Tsinghua University | ND |  |  | PdCl2 | aqueous hydrochloric acid | 9 | Yes |  | NA |  |  | NA |  |  | CO Chemisorption | NA | NA | 21.4 | ND | NA | 21.4 | 38.31776 | 38.31776 | NA | ND | NA | ND | NA | ND | 38.31776 | 38.31776 | Hydrogenation of acetophenone | 2011 | Xiang, Y.Z. | China | Selectivity difference between hydrogenation of acetophenone over CNTs and ACs supported Pd catalysts | Journal of Molecular Catalysis A: Chemical | Xiang, Y.Z., 2011 | Reduced before catalytic tests but not before CO Chemisorption
Wet Impregnation | 3 | NA | NA | 3 |  | NA | C | activated carbon, supplied from Shaowu Xinsen Chemical Industry | ND |  |  | PdCl2 | aqueous hydrochloric acid | 9 | Yes |  | NA |  |  | NA |  |  | CO Chemisorption | NA | NA | 39.6 | ND | NA | 39.6 | 20.70707 | 20.70707 | NA | ND | NA | ND | NA | ND | 20.70707 | 20.70707 | Hydrogenation of acetophenone | 2011 | Xiang, Y.Z. | China | Selectivity difference between hydrogenation of acetophenone over CNTs and ACs supported Pd catalysts | Journal of Molecular Catalysis A: Chemical | Xiang, Y.Z., 2011 | Reduced before catalytic tests but not before CO Chemisorption
Incipient wetness impregnation | 0.1 | 0.09 | 0.01 | 0.1 | 42 | 42000 | CeO2 | by Sigma-Aldrich | ND |  |  | Pd(NO3)2 | water |  | No | 6 | NA | 2 | 773 | H2 | 1 | 623 | CO Chemisorption | NA | NA | 44.7 | ND | NA | 44.7 | 18.34452 | 18.34452 | NA | ND | NA | ND | NA | ND | 18.34452 | 18.34452 | Conversion of biomass-derived butanal | 2011 | Kim, S.M. | Republic of Korea | Conversion of biomass-derived butanal into gasoline-range branched hydrocarbon over Pd-supported catalysts | Catalysis Communications | Kim, S.M., 2011 |  | CeO2 Aldrich
Incipient wetness impregnation | 0.1 | 0.08 | 0.02 | 0.1 | 57 | 57000 | MgO | by Sigma-Aldrich | ND |  |  | Pd(NO3)2 | water |  | No | 10 | NA | 2 | 773 | H2 | 1 | 623 | CO Chemisorption | NA | NA | 12.3 | ND | NA | 12.3 | 66.66667 | 66.66667 | NA | ND | NA | ND | NA | ND | 66.66667 | 66.66667 | Conversion of biomass-derived butanal | 2011 | Kim, S.M. | Republic of Korea | Conversion of biomass-derived butanal into gasoline-range branched hydrocarbon over Pd-supported catalysts | Catalysis Communications | Kim, S.M., 2011 |  | MgO Merck
Incipient wetness impregnation | 0.1 | 0.09 | 0.01 | 0.1 | 45 | 45000 | MgZrO3 | by Sigma-Aldrich | ND |  |  | Pd(NO3)2 | water |  | No |  | NA | 2 | 773 | H2 | 1 | 623 | CO Chemisorption | NA | NA | 11.7 | ND | NA | 11.7 | 70.08547 | 70.08547 | NA | ND | NA | ND | NA | ND | 70.08547 | 70.08547 | Conversion of biomass-derived butanal | 2011 | Kim, S.M. | Republic of Korea | Conversion of biomass-derived butanal into gasoline-range branched hydrocarbon over Pd-supported catalysts | Catalysis Communications | Kim, S.M., 2011
Incipient wetness impregnation | 0.1 | 0.11 | -0.01 | 0.1 | 30 | 30000 | ZrO2 | by Sigma-Aldrich | ND |  |  | Pd(NO3)2 | water |  | No | 8 | NA | 2 | 773 | H2 | 1 | 623 | CO Chemisorption | NA | NA | 16.8 | ND | NA | 16.8 | 48.80952 | 48.80952 | NA | ND | NA | ND | NA | ND | 48.80952 | 48.80952 | Conversion of biomass-derived butanal | 2011 | Kim, S.M. | Republic of Korea | Conversion of biomass-derived butanal into gasoline-range branched hydrocarbon over Pd-supported catalysts | Catalysis Communications | Kim, S.M., 2011 |  | ZrO2 Aldrich water washed
Incipient wetness impregnation | 0.1 | 0.09 | 0.01 | 0.1 | 124 | 124000 | mixed-Al2O3 | by Alfa Aesar | ND |  |  | Pd(NO3)2 | water |  | No | 8.5 | NA | 2 | 773 | H2 | 1 | 623 | CO Chemisorption | NA | NA | 44.1 | ND | NA | 44.1 | 18.5941 | 18.5941 | NA | ND | NA | ND | NA | ND | 18.5941 | 18.5941 | Conversion of biomass-derived butanal | 2011 | Kim, S.M. | Republic of Korea | Conversion of biomass-derived butanal into gasoline-range branched hydrocarbon over Pd-supported catalysts | Catalysis Communications | Kim, S.M., 2011 |  | gamma-Al2O3 Alfa Aesar
Incipient wetness impregnation | 0.1 | 0.1 | 0 | 0.1 | 645 | 645000 | Al2O3-SiO2 | by Sigma-Aldrich | ND |  |  | Pd(NO3)2 | water |  | No |  | NA | 2 | 773 | H2 | 1 | 623 | CO Chemisorption | NA | NA | 25.7 | ND | NA | 25.7 | 31.90661 | 31.90661 | NA | ND | NA | ND | NA | ND | 31.90661 | 31.90661 | Conversion of biomass-derived butanal | 2011 | Kim, S.M. | Republic of Korea | Conversion of biomass-derived butanal into gasoline-range branched hydrocarbon over Pd-supported catalysts | Catalysis Communications | Kim, S.M., 2011
Wet Impregnation | 60 | 60 | 0 | 60 |  | NA | C | graphene, prepared with Hummers method, source: natural graphite supplied from Carbonix Co., Korea | thermal exfoliation at 830 ℃ for 60 s in Ar |  |  | PdCl2 | acetone |  | No | 7 | NA |  |  | H2 | 3 | 523 | TEM | NA | NA | NA | ND | 41 | 41 | NA | NA | NA | ND | 30 | ND | 20 | 4 | 20 | 20 | NA | 2011 | Choi, S.M. | Republic of Korea | Synthesis and characterization of graphene-supported metal nanoparticles by impregnation method with heat treatment in H2 atmosphere | Synthetic Metals | Choi, S.M., 2011 | The actual metal loading was not given, but it was stated that it was close to nominal loading. Thus, same value was written
Wet Impregnation | 1 | 0.85 | 0.15 | 1 |  | NA | gamma-Al2O3 | supplied from Alfa Aesar, USA | ND |  |  | Pd(acac)2 | acetone |  | No | 8.5 | NA | 2 | 673 | H2 | 1 | 573 | H2 Chemisorption | NA | NA | 17.2 | ND | NA | 17.2 | 47.67442 | 47.67442 | NA | ND | NA | ND | NA | ND | 47.67442 | 47.67442 | Hydrodechlorination of trichloroethylene | 2011 | Cobo, M. | Colombia | Catalytic hydrodechlorination of trichloroethylene with 2-propanol over Pd/Al2O3 | Catalysis Today | Cobo, M., 2011 |  | gamma-Al2O3 Alfa Aesar
Wet Impregnation | 2 | 2.2 | -0.2 | 2 |  | NA | gamma-Al2O3 | supplied from Alfa Aesar, USA | ND |  |  | Pd(acac)2 | acetone |  | No | 8.5 | NA | 2 | 673 | H2 | 1 | 573 | H2 Chemisorption | NA | NA | 17.4 | ND | NA | 17.4 | 47.12644 | 47.12644 | NA | ND | NA | ND | NA | ND | 47.12644 | 47.12644 | Hydrodechlorination of trichloroethylene | 2011 | Cobo, M. | Colombia | Catalytic hydrodechlorination of trichloroethylene with 2-propanol over Pd/Al2O4 | Catalysis Today | Cobo, M., 2011 |  | gamma-Al2O3 Alfa Aesar
Commercial | 0.5 | 0.5 | 0 | 0.5 |  | NA | C | activated carbon, supplied from Engelhard, Italy | NA | [5 empty] | No |  | NA |  |  | H2 |  | 303 | CO Chemisorption | 1.118 | NA | 26 | ND | NA | 26 | NA | 43 | 43 | ND | NA | ND | 62 | 3 | 43 | 43 | Hydrodechlorination of 2,4-dichlorophenol | 2011 | Diaz, E. | Spain | Comparison of activated carbon-supported Pd and Rh catalysts for aqueous-phase hydrodechlorination | Applied Catalysis B: Environmental | Diaz, E., 2011 | Dispersion from TEM was also given as 18%
Incipient wetness impregnation | 0.5 | NA | NA | 0.5 | 950 | 190000 | C | activated carbon, supplied from Merck | NA |  |  | PdCl2 | aqueous hydrochloric acid |  | No |  | NA |  | 473 | H2 |  | 423 | CO Chemisorption | 1.12 | NA | 35 | ND | NA | 35 | NA | 32 | 32 | ND | NA | ND | 35 | 2 | 32 | 32 | Hydrodechlorination of 2,4-dichlorophenol | 2011 | Diaz, E. | Spain | Comparison of activated carbon-supported Pd and Rh catalysts for aqueous-phase hydrodechlorination | Applied Catalysis B: Environmental | Diaz, E., 2011 | Reduced again before CO chemisorption at 30 ℃ for 2 h in H2 flow, Dispersion from TEM was also given as 32%
Incipient wetness impregnation | 0.5 | NA | NA | 0.5 | 950 | 190000 | C | activated carbon, supplied from Merck | treated with HNO3 for 20 min |  |  | PdCl2 | aqueous hydrochloric acid |  | No |  | NA |  | 473 | H2 |  | 423 | CO Chemisorption | 1.102 | NA | 38 | ND | NA | 38 | NA | 29 | 29 | ND | NA | ND | 30 | 1 | 29 | 29 | Hydrodechlorination of 2,4-dichlorophenol | 2011 | Diaz, E. | Spain | Comparison of activated carbon-supported Pd and Rh catalysts for aqueous-phase hydrodechlorination | Applied Catalysis B: Environmental | Diaz, E., 2011 | Reduced again before CO chemisorption at 30 ℃ for 2 h in H2 flow, Dispersion from TEM was also given as 37%
Incipient wetness impregnation | NA | 1.4 | NA | 1.4 | 420 | 30000 | gamma-Al2O3 | prepared with aluminum iso-propoxide, supplied from Aldrich | treated by lyophilisation | 773 |  | Pd(NH3)4Cl2 | water |  | No | 8.6 | NA |  | 773 | H2 | 3 | 623 | TEM | NA | NA | NA | ND | 16.4 | 16.4 | NA | NA | NA | ND | NA | ND | 50 | ND | 50 | 50 | Reductive amination of carbonyl compounds | 2011 | Domine, M.E. | Spain | Pt and Pd nanoparticles supported on structured materials as catalysts for the selective reductive amination of carbonyl compounds | Catalysis Today | Domine, M.E., 2011 |  | Al2O3 from isopropoxide
Incipient wetness impregnation | NA | 1.5 | NA | 1.5 | 420 | 28000 | gamma-Al2O3 | prepared with aluminum iso-propoxide, supplied from Aldrich | treated by lyophilisation | 773 |  | Pd(NH3)4Cl2 | water |  | No | 8.6 | NA |  | 773 | H2 | 3 | 623 | TEM | NA | NA | NA | ND | 18.22222 | 18.22222 | NA | NA | NA | ND | NA | ND | 45 | ND | 45 | 45 | Reductive amination of carbonyl compounds | 2011 | Domine, M.E. | Spain | Pt and Pd nanoparticles supported on structured materials as catalysts for the selective reductive amination of carbonyl compounds | Catalysis Today | Domine, M.E., 2011 |  | Al2O3 from isopropoxide
Incipient wetness impregnation | NA | 1.9 | NA | 1.9 | 420 | 22105.26 | gamma-Al2O3 | prepared with aluminum iso-propoxide, supplied from Aldrich | NA | 1073 |  | Pd(NH3)4Cl2 | water |  | No | 8.6 | NA |  | 773 | H2 | 3 | 623 | TEM | NA | NA | NA | ND | 18.22222 | 18.22222 | NA | NA | NA | ND | NA | ND | 45 | ND | 45 | 45 | Reductive amination of carbonyl compounds | 2011 | Domine, M.E. | Spain | Pt and Pd nanoparticles supported on structured materials as catalysts for the selective reductive amination of carbonyl compounds | Catalysis Today | Domine, M.E., 2011 |  | Al2O3 from isopropoxide
Incipient wetness impregnation | NA | 2 | NA | 2 | 420 | 21000 | gamma-Al2O3 | prepared with aluminum iso-propoxide, supplied from Aldrich | NA | 773 |  | Pd(NH3)4Cl2 | water |  | No | 8.6 | NA |  | 773 | H2 | 3 | 623 | TEM | NA | NA | NA | ND | 18.22222 | 18.22222 | NA | NA | NA | ND | NA | ND | 45 | ND | 45 | 45 | Reductive amination of carbonyl compounds | 2011 | Domine, M.E. | Spain | Pt and Pd nanoparticles supported on structured materials as catalysts for the selective reductive amination of carbonyl compounds | Catalysis Today | Domine, M.E., 2011 |  | Al2O3 from isopropoxide
Wet Impregnation | 2 | 1.96 | 0.04 | 2 | 14 | 700 | LaFeO3 | prepared with citric acid, water, La(NO3)3 (Fluka) and Fe(NO3)3 (Sigma-Aldrich) | ND | 973 | 2 | Pd(NO3)2 | water |  | No |  | NA | 2 | 573 | H2 | 1 | 573 | CO Chemisorption | NA | NA | 23 | ND | NA | 23 | 35.65217 | 35.65217 | NA | ND | NA | ND | NA | ND | 35.65217 | 35.65217 | Combustion of methane | 2011 | Eyssler, A. | Switzerland | Influence of thermally induced structural changes of 2 wt% Pd/LaFeO3 on methane combustion activity | Applied Catalysis B: Environmental | Eyssler, A., 2011
Wet Impregnation | 2 | 1.89 | 0.11 | 2 | 14 | 700 | LaFeO3 | prepared with citric acid, water, La(NO3)3 (Fluka) and Fe(NO3)3 (Sigma-Aldrich) | ND | 973 | 2 | Pd(NO3)2 | water |  | No |  | NA | 2 | 773 | H2 | 1 | 573 | CO Chemisorption | NA | NA | 22 | ND | NA | 22 | 37.27273 | 37.27273 | NA | ND | NA | ND | NA | ND | 37.27273 | 37.27273 | Combustion of methane | 2011 | Eyssler, A. | Switzerland | Influence of thermally induced structural changes of 2 wt% Pd/LaFeO3 on methane combustion activity | Applied Catalysis B: Environmental | Eyssler, A., 2011
Wet Impregnation | 2 | 1.95 | 0.05 | 2 | 14 | 700 | LaFeO3 | prepared with citric acid, water, La(NO3)3 (Fluka) and Fe(NO3)3 (Sigma-Aldrich) | ND | 973 | 2 | Pd(NO3)2 | water |  | No |  | NA | 2 | 973 | H2 | 1 | 573 | CO Chemisorption | NA | NA | 12 | ND | NA | 12 | 68.33333 | 68.33333 | NA | ND | NA | ND | NA | ND | 68.33333 | 68.33333 | Combustion of methane | 2011 | Eyssler, A. | Switzerland | Influence of thermally induced structural changes of 2 wt% Pd/LaFeO3 on methane combustion activity | Applied Catalysis B: Environmental | Eyssler, A., 2011
Wet Impregnation | 2 | 2.01 | -0.01 | 2 | 14 | 700 | LaFeO3 | prepared with citric acid, water, La(NO3)3 (Fluka) and Fe(NO3)3 (Sigma-Aldrich) | ND | 973 | 2 | Pd(NO3)2 | water |  | No |  | NA | 2 | 1273 | H2 | 1 | 573 | CO Chemisorption | NA | NA | 4 | ND | NA | 4 | 205 | 205 | NA | ND | NA | ND | NA | ND | 205 | 205 | Combustion of methane | 2011 | Eyssler, A. | Switzerland | Influence of thermally induced structural changes of 2 wt% Pd/LaFeO3 on methane combustion activity | Applied Catalysis B: Environmental | Eyssler, A., 2011
Liquid-phase reduction | NA | 5 | NA | 5 | 1787 | 35740 | C | activated carbon made from coconut shells, supplied from Fujian Xinsen Carbon Co., Ltd. | treated with 0.8 M HNO3 at 366 K for 10 h |  |  | PdCl2 | aqueous hydrochloric acid | 10.5 | Yes |  | NA |  |  | N2H4 |  | 353 | TEM | NA | NA | NA | ND | 30.37037 | 30.37037 | NA | NA | NA | ND | NA | ND | 27 | ND | 27 | 27 | Hydrogenation of 3,4-dichloronitrobenzene | 2011 | Ma, L. | China | Highly selective hydrogenation of 3,4-dichloronitrobenzene over Pd/C catalysts without inhibitors | Catalysis Today | Ma, L., 2011
Liquid-phase reduction | NA | 5 | NA | 5 | 1655 | 33100 | C | activated carbon made from coconut shells, supplied from Fujian Xinsen Carbon Co., Ltd. | treated with 1.7 M HNO3 at 366 K for 10 h |  |  | PdCl2 | aqueous hydrochloric acid | 10.5 | Yes |  | NA |  |  | N2H4 |  | 353 | TEM | NA | NA | NA | ND | 12.05882 | 12.05882 | NA | NA | NA | ND | 74 | ND | 68 | ND | 68 | 68 | Hydrogenation of 3,4-dichloronitrobenzene | 2011 | Ma, L. | China | Highly selective hydrogenation of 3,4-dichloronitrobenzene over Pd/C catalysts without inhibitors | Catalysis Today | Ma, L., 2011
Liquid-phase reduction | NA | 5 | NA | 5 | 1548 | 30960 | C | activated carbon made from coconut shells, supplied from Fujian Xinsen Carbon Co., Ltd. | treated with 3.5 M HNO3 at 366 K for 10 h |  |  | PdCl2 | aqueous hydrochloric acid | 10.5 | Yes |  | NA |  |  | N2H4 |  | 353 | TEM | NA | NA | NA | ND | 9.010989 | 9.010989 | NA | NA | NA | ND | 98 | ND | 91 | ND | 91 | 91 | Hydrogenation of 3,4-dichloronitrobenzene | 2011 | Ma, L. | China | Highly selective hydrogenation of 3,4-dichloronitrobenzene over Pd/C catalysts without inhibitors | Catalysis Today | Ma, L., 2011
Liquid-phase reduction | NA | 5 | NA | 5 | 1252 | 25040 | C | activated carbon made from coconut shells, supplied from Fujian Xinsen Carbon Co., Ltd. | treated with 7.7 M HNO3 at 366 K for 10 h |  |  | PdCl2 | aqueous hydrochloric acid | 10.5 | Yes |  | NA |  |  | N2H4 |  | 353 | TEM | NA | NA | NA | ND | 6.029412 | 6.029412 | NA | NA | NA | ND | 135 | ND | 136 | ND | 136 | 136 | Hydrogenation of 3,4-dichloronitrobenzene | 2011 | Ma, L. | China | Highly selective hydrogenation of 3,4-dichloronitrobenzene over Pd/C catalysts without inhibitors | Catalysis Today | Ma, L., 2011
Liquid-phase reduction | NA | 5 | NA | 5 | 664 | 13280 | C | activated carbon made from coconut shells, supplied from Fujian Xinsen Carbon Co., Ltd. | treated with 14.9 M HNO3 at 366 K for 10 h |  |  | PdCl2 | aqueous hydrochloric acid | 10.5 | Yes |  | NA |  |  | N2H4 |  | 353 | TEM | NA | NA | NA | ND | 4.1 | 4.1 | NA | NA | NA | ND | 220 | ND | 200 | ND | 200 | 200 | Hydrogenation of 3,4-dichloronitrobenzene | 2011 | Ma, L. | China | Highly selective hydrogenation of 3,4-dichloronitrobenzene over Pd/C catalysts without inhibitors | Catalysis Today | Ma, L., 2011
Liquid-phase reduction | NA | 2 | NA | 2 | 1846 | 92300 | C | activated carbon made from coconut shells, supplied from Fujian Xinsen Carbon Co., Ltd. | treated with 1 M EDTA-2Na at 323 K for 4 h |  |  | PdCl2 | aqueous hydrochloric acid | 10.5 | Yes |  | NA |  |  | N2H4 |  | 353 | TEM | NA | NA | NA | ND | 3.761468 | 3.761468 | NA | NA | NA | ND | 234 | ND | 218 | ND | 218 | 218 | Hydrogenation of 3,4-dichloronitrobenzene | 2011 | Ma, L. | China | Highly selective hydrogenation of 3,4-dichloronitrobenzene over Pd/C catalysts without inhibitors | Catalysis Today | Ma, L., 2011
Wet Impregnation | 2.8 | NA | NA | 2.8 | 1055 | 37678.57 | C | activated carbon, supplied from Calgon Carbon Corporation, USA | ND |  |  | PdCl2 |  |  | No |  | NA | 2 | 673 | H2 | 3 | 623 | TEM | NA | NA | NA | ND | 24.84848 | 24.84848 | NA | NA | NA | ND | NA | ND | 33 | ND | 33 | 33 | Hydrodechlorination of chlorofluorocarbons | 2011 | Zheng, X. | China | Deactivation of Pd/C catalysts in the hydrodechlorination of the chlorofluorocarbons CFC-115 and CFC-12 | Catalysis Today | Zheng, X., 2011
Liquid-phase reduction | 5 | NA | NA | 5 |  | NA | C | single-walled carbon nanotubes, supplied from Unidym, High Purity HIPCO | treated with HNO3/H2SO4 at 60 ℃ for 12 h |  |  | PdCl2 | aqueous hydrochloric acid |  | No |  | NA |  |  | NaBH4 | 2 | 298 | SEM | NA | NA | NA | ND | 6.212121 | 6.212121 | NA | NA | NA | ND | 133 | ND | 132 | ND | 132 | 132 | Electro-oxidation of formic acid | 2011 | Morgan, R.D. | USA | Superior Formic Acid Oxidation Using Carbon Nanotube-Supported Palladium Catalysts | The Journal of Physical Chemistry C | Morgan, R.D., 2011
Wet Impregnation | 20 | NA | NA | 20 |  | NA | C | Vulcan XC-72, supplied from Cabot Corp. | ND |  |  | Pd(NO3)2 | water |  | No |  | NA |  |  | H2 | 2 | 453 | XRD | NA | NA | NA | ND | 11.38889 | 11.38889 | NA | NA | NA | ND | 72 | ND | NA | ND | NA | 72 | Electro-oxidation of ethanol | 2011 | Li, G. | China | Preparation and characterization of PdxAgy/C electrocatalysts for ethanol electrooxidation reaction in alkaline media | Electrochimica Acta | Li, G., 2011
Wet Impregnation | 20 | NA | NA | 20 |  | NA | C | Vulcan XC-72, supplied from Cabot Corp. | ND |  |  | Pd(NO3)2 | water |  | No |  | NA |  |  | H2 | 2 | 573 | XRD | NA | NA | NA | ND | 9.425287 | 9.425287 | NA | NA | NA | ND | 87 | ND | NA | ND | NA | 87 | Electro-oxidation of ethanol | 2011 | Li, G. | China | Preparation and characterization of PdxAgy/C electrocatalysts for ethanol electrooxidation reaction in alkaline media | Electrochimica Acta | Li, G., 2011
Wet Impregnation | 20 | NA | NA | 20 |  | NA | C | Vulcan XC-72, supplied from Cabot Corp. | ND |  |  | Pd(NO3)2 | water |  | No |  | NA |  |  | H2 | 2 | 673 | XRD | NA | NA | NA | ND | 8.118812 | 8.118812 | NA | NA | NA | ND | 101 | ND | NA | ND | NA | 101 | Electro-oxidation of ethanol | 2011 | Li, G. | China | Preparation and characterization of PdxAgy/C electrocatalysts for ethanol electrooxidation reaction in alkaline media | Electrochimica Acta | Li, G., 2011
Wet Impregnation | 20 | NA | NA | 20 |  | NA | C | Vulcan XC-72, supplied from Cabot Corp. | ND |  |  | Pd(NO3)2 | water |  | No |  | NA |  |  | H2 | 2 | 773 | XRD | NA | NA | NA | ND | 7.068966 | 7.068966 | NA | NA | NA | ND | 116 | ND | NA | ND | NA | 116 | Electro-oxidation of ethanol | 2011 | Li, G. | China | Preparation and characterization of PdxAgy/C electrocatalysts for ethanol electrooxidation reaction in alkaline media | Electrochimica Acta | Li, G., 2011
Incipient wetness impregnation | 5 | NA | NA | 5 | 981 | 19620 | C | activated carbon, supplied from Filtrasorb-300, Calgon Carbon Co. | ND |  |  | PdCl2 | HCl |  | No |  | NA |  |  | H2 | 2 | 473 | TEM | NA | NA | NA | ND | 21.57895 | 21.57895 | NA | NA | NA | ND | NA | ND | 38 | ND | 38 | 38 | Hydrodechlorination of 2,4-dichlorophenol | 2011 | Shao, Y. | China | Enhanced liquid phase catalytic hydrodechlorination of 2,4-dichlorophenol over mesoporous carbon supported Pd catalysts | Catalysis Communications | Shao, Y., 2011
Incipient wetness impregnation | 5 | NA | NA | 5 | 981 | 19620 | C | activated carbon, supplied from Filtrasorb-300, Calgon Carbon Co. | ND |  |  | PdCl2 | HCl |  | No |  | NA |  |  | H2 | 2 | 573 | TEM | NA | NA | NA | ND | 17.44681 | 17.44681 | NA | NA | NA | ND | NA | ND | 47 | ND | 47 | 47 | Hydrodechlorination of 2,4-dichlorophenol | 2011 | Shao, Y. | China | Enhanced liquid phase catalytic hydrodechlorination of 2,4-dichlorophenol over mesoporous carbon supported Pd catalysts | Catalysis Communications | Shao, Y., 2011
Incipient wetness impregnation | 5 | NA | NA | 5 | 981 | 19620 | C | activated carbon, supplied from Filtrasorb-300, Calgon Carbon Co. | ND |  |  | PdCl2 | HCl |  | No |  | NA |  |  | H2 | 2 | 673 | TEM | NA | NA | NA | ND | 15.18519 | 15.18519 | NA | NA | NA | ND | NA | ND | 54 | ND | 54 | 54 | Hydrodechlorination of 2,4-dichlorophenol | 2011 | Shao, Y. | China | Enhanced liquid phase catalytic hydrodechlorination of 2,4-dichlorophenol over mesoporous carbon supported Pd catalysts | Catalysis Communications | Shao, Y., 2011
Incipient wetness impregnation | 2 | NA | NA | 2 | 387 | 19350 | C | activated carbon, (Sibunit carbon) | washed with HCl and HF |  |  | PdCl2 | water |  | No |  | NA |  |  | H2 | 3 | 673 | H2 chemisorption | NA | NA | 17.7 | ND | NA | 17.7 | 46.32768 | 46.32768 | NA | ND | NA | ND | NA | ND | 46.32768 | 46.32768 | Dechlorination of 1,2-dichloroethane | 2011 | Śrębowata, A. | Poland | Hydrogen-assisted dechlorination of 1,2-dichloroethane on active carbon supported palladium–copper catalysts | Catalysis Today | Śrębowata, A., 2011
Incipient wetness impregnation | 1 | 1 | 0 | 1 | 160 | 16000 | gamma-Al2O3 | by Sasol Ltd. | NA | 773 | 2 | Pd(NO3)2 | water |  | No | 8.5 | NA | 2 | 773 | H2 | 0.5 | 473 | CO Chemisorption | NA | NA | 21 | ND | NA | 21 | 39.04762 | 39.04762 | NA | ND | NA | ND | NA | ND | 39.04762 | 39.04762 | Oxidation of CO | 2011 | Tanikawa, K. | Japan | Effect of barium addition on CO oxidation activity of palladium catalysts | Applied Catalysis A: General | Tanikawa, K., 2011 |  | gamma-Al2O3 Alfa Aesar
Incipient wetness impregnation | 1 | 0.99 | 0.01 | 1 | 160 | 16000 | gamma-Al2O3 | by Sasol Ltd. | 15 wt% Ba loaded | 773 | 2 | Pd(NO3)2 | water |  | No |  | NA | 2 | 773 | H2 | 0.5 | 473 | CO Chemisorption | NA | NA | 39 | ND | NA | 39 | 21.02564 | 21.02564 | NA | ND | NA | ND | NA | ND | 21.02564 | 21.02564 | Oxidation of CO | 2011 | Tanikawa, K. | Japan | Effect of barium addition on CO oxidation activity of palladium catalysts | Applied Catalysis A: General | Tanikawa, K., 2011
Incipient wetness impregnation | 1 | 1 | 0 | 1 | 85 | 8500 | CeO2-ZrO2 | by Rhodia Co., Ltd. | NA | 773 | 2 | Pd(NO3)2 | water |  | No |  | NA | 2 | 773 | H2 | 0.5 | 473 | CO Chemisorption | NA | NA | 44 | ND | NA | 44 | 18.63636 | 18.63636 | NA | ND | NA | ND | NA | ND | 18.63636 | 18.63636 | Oxidation of CO | 2011 | Tanikawa, K. | Japan | Effect of barium addition on CO oxidation activity of palladium catalysts | Applied Catalysis A: General | Tanikawa, K., 2011
Incipient wetness impregnation | 1 | 1.03 | -0.03 | 1 | 85 | 8500 | CeO2-ZrO2 | by Rhodia Co., Ltd. | 10 wt% Ba loaded | 773 | 2 | Pd(NO3)2 | water |  | No |  | NA | 2 | 773 | H2 | 0.5 | 473 | CO Chemisorption | NA | NA | 66 | ND | NA | 66 | 12.42424 | 12.42424 | NA | ND | NA | ND | NA | ND | 12.42424 | 12.42424 | Oxidation of CO | 2011 | Tanikawa, K. | Japan | Effect of barium addition on CO oxidation activity of palladium catalysts | Applied Catalysis A: General | Tanikawa, K., 2011
Wet Impregnation | 1 | NA | NA | 1 | 180 | 18000 | SiO2 | from Degussa | ND | 773 | 4 | Pd(acac)2 | acetone |  | No | 3 | NA | 2 | 573 | H2 | 1 | 573 | H2 chemisorption | NA | NA | NA | ND | 10.25 | 10.25 | NA | 80 | 80 | ND | NA | ND | NA | ND | 80 | 80 | Hydrogenation of citral | 2011 | Vicente, A. | France, USA | The relationship between the structural properties of bimetallic Pd–Sn/SiO2 catalysts and their performance for selective citral hydrogenation | Journal of Catalysis | Vicente, A., 2011 |  | SiO2 Aldrich
Wet Impregnation | 1 | NA | NA | 1 | 180 | 18000 | SiO2 | from Degussa | ND | 773 | 4 | Pd(acac)2 | acetone |  | No | 3 | NA | 2 | 573 | H2 | 1 | 773 | H2 chemisorption | NA | NA | NA | ND | 6.029412 | 6.029412 | NA | 136 | 136 | ND | NA | ND | NA | ND | 136 | 136 | Hydrogenation of citral | 2011 | Vicente, A. | France, USA | The relationship between the structural properties of bimetallic Pd–Sn/SiO2 catalysts and their performance for selective citral hydrogenation | Journal of Catalysis | Vicente, A., 2011 |  | SiO2 Aldrich
Wet Impregnation | 1 | 0.93 | 0.07 | 1 | 429 | 42900 | Al2O3-SiO2 | mesoporous silica alumina (52 wt% Al2O3) from aqueous solutions of sodium metasilicate and aluminum nitrate | ND | 773 | 6 | Pd(OAc)2 | acetone |  | No | 6 | NA |  |  | H2 | 1 | 673 | CO Chemisorption | NA | NA | 54 | ND | NA | 54 | 15.18519 | 15.18519 | NA | ND | 21 | ND | NA | ND | 15.18519 | 15.18519 | HDS of thiophene and benzothiophene | 2011 | Vít, Z. | Czech Republic, Italy | Effect of preparation of Pd and Pd–Pt catalysts from acid leached silica–alumina on their activity in HDS of thiophene and benzothiophene | Applied Catalysis B: Environmental | Vít, Z., 2011
Wet Impregnation | 1 | 1.48 | -0.48 | 1 | 429 | 42900 | Al2O3-SiO2 | mesoporous silica alumina (52 wt% Al2O3) from aqueous solutions of sodium metasilicate and aluminum nitrate | ND | 773 | 6 | PdCl2 | water | 3 | Yes | 6 | 3 |  |  | H2 | 1 | 673 | CO Chemisorption | NA | NA | 9 | ND | NA | 9 | 91.11111 | 91.11111 | NA | ND | 117 | ND | NA | ND | 91.11111 | 91.11111 | HDS of thiophene and benzothiophene | 2011 | Vít, Z. | Czech Republic, Italy | Effect of preparation of Pd and Pd–Pt catalysts from acid leached silica–alumina on their activity in HDS of thiophene and benzothiophene | Applied Catalysis B: Environmental | Vít, Z., 2011
Wet Impregnation | 1 | 1.2 | -0.2 | 1 | 429 | 42900 | Al2O3-SiO2 | mesoporous silica alumina (52 wt% Al2O3) from aqueous solutions of sodium metasilicate and aluminum nitrate | ND | 773 | 6 | Pd(NH3)4Cl2 | water | 10 | Yes | 6 | -4 |  |  | H2 | 1 | 673 | CO Chemisorption | NA | NA | 27 | ND | NA | 27 | 30.37037 | 30.37037 | NA | ND | 42 | ND | NA | ND | 30.37037 | 30.37037 | HDS of thiophene and benzothiophene | 2011 | Vít, Z. | Czech Republic, Italy | Effect of preparation of Pd and Pd–Pt catalysts from acid leached silica–alumina on their activity in HDS of thiophene and benzothiophene | Applied Catalysis B: Environmental | Vít, Z., 2011
Wet Impregnation | 1 | 0.92 | 0.08 | 1 | 643 | 64300 | Al2O3-SiO2 | mesoporous silica alumina (9 wt% Al2O3) from aqueous solutions of sodium metasilicate and aluminum nitrate | treated with nitric acid at 75 ℃ for 2 h | 673 | 2 | Pd(OAc)2 | acetone |  | No | 3.8 | NA |  |  | H2 | 1 | 673 | CO Chemisorption | NA | NA | 86 | ND | NA | 86 | 9.534884 | 9.534884 | NA | ND | 13 | ND | NA | ND | 9.534884 | 9.534884 | HDS of thiophene and benzothiophene | 2011 | Vít, Z. | Czech Republic, Italy | Effect of preparation of Pd and Pd–Pt catalysts from acid leached silica–alumina on their activity in HDS of thiophene and benzothiophene | Applied Catalysis B: Environmental | Vít, Z., 2011
Wet Impregnation | 1 | 0.84 | 0.16 | 1 | 643 | 64300 | Al2O3-SiO2 | mesoporous silica alumina (9 wt% Al2O3) from aqueous solutions of sodium metasilicate and aluminum nitrate | treated with nitric acid at 75 ℃ for 2 h | 673 | 2 | PdCl2 | water | 3 | Yes | 3.8 | 0.8 |  |  | H2 | 1 | 673 | CO Chemisorption | NA | NA | 98 | ND | NA | 98 | 8.367347 | 8.367347 | NA | ND | 11 | ND | NA | ND | 8.367347 | 8.367347 | HDS of thiophene and benzothiophene | 2011 | Vít, Z. | Czech Republic, Italy | Effect of preparation of Pd and Pd–Pt catalysts from acid leached silica–alumina on their activity in HDS of thiophene and benzothiophene | Applied Catalysis B: Environmental | Vít, Z., 2011
Wet Impregnation | 1 | 1.12 | -0.12 | 1 | 643 | 64300 | Al2O3-SiO2 | mesoporous silica alumina (9 wt% Al2O3) from aqueous solutions of sodium metasilicate and aluminum nitrate | treated with nitric acid at 75 ℃ for 2 h | 673 | 2 | Pd(NH3)4Cl2 | water | 10 | Yes | 3.8 | -6.2 |  |  | H2 | 1 | 673 | CO Chemisorption | NA | NA | 22 | ND | NA | 22 | 37.27273 | 37.27273 | NA | ND | 50 | ND | NA | ND | 37.27273 | 37.27273 | HDS of thiophene and benzothiophene | 2011 | Vít, Z. | Czech Republic, Italy | Effect of preparation of Pd and Pd–Pt catalysts from acid leached silica–alumina on their activity in HDS of thiophene and benzothiophene | Applied Catalysis B: Environmental | Vít, Z., 2011
Incipient wetness impregnation | 5 | NA | NA | 5 |  | NA | C | activated carbon, supplied from China Tangshan Jianxin Activated Carbon Co., Ltd. | treated with HNO3 for 3 h |  |  | PdCl2 | HCl | 9.5 | Yes |  | NA |  |  | NA |  |  | TEM | NA | NA | NA | ND | 14.64286 | 14.64286 | NA | NA | NA | ND | 164 | ND | 56 | ND | 56 | 56 | Hydrogenation–esterification of furfural and acetic acid | 2011 | Yu, W. | China | Bifunctional Pd/Al-SBA-15 catalyzed one-step hydrogenation–esterification of furfural and acetic acid: A model reaction for catalytic upgrading of bio-oil | Catalysis Communications | Yu, W., 2011
Wet Impregnation | 1.4 | NA | NA | 1.4 |  | NA | Al2O3-La2O3 | Al(NO3)3.9H2O + La(NO3)3 | ND | 1173 | 4 | PdCl2 |  |  | No | 9.5 | NA | 2 | 823 | H2 | 1 | 673 | CO Chemisorption | NA | NA | 18 | ND | NA | 18 | 45.55556 | 45.55556 | NA | ND | NA | ND | NA | ND | 45.55556 | 45.55556 | Decomposition of methanol | 2011 | Zhao, M. | China | Catalytic decomposition of methanol to carbon monoxide and hydrogen over palladium supported on Ce0.65Zr0.30La0.05O2 and La–Al2O3 | Catalysis Today | Zhao, M., 2011
Commercial | 20 | 19.9 | 0.1 | 20 |  | NA | C | supplied from E-tek | NA | [5 empty] | No |  | NA |  |  | NA |  |  | TEM | NA | NA | NA | ND | 23.42857 | 23.42857 | NA | NA | NA | ND | NA | ND | 35 | ND | 35 | 35 | Reduction of oxygen | 2011 | Alvarez, G.F. | UK | Preparation and characterisation of carbon-supported palladium nanoparticles for oxygen reduction in low temperature PEM fuel cells | Journal of Applied Electrochemistry | Alvarez, G.F., 2011
Commercial | 20 | 19.8 | 0.2 | 20 |  | NA | C | supplied from E-tek | NA | [5 empty] | No |  | NA |  |  | NA |  |  | TEM | NA | NA | NA | ND | 24.11765 | 24.11765 | NA | NA | NA | ND | NA | ND | 34 | ND | 34 | 34 | Reduction of oxygen | 2011 | Alvarez, G.F. | UK | Preparation and characterisation of carbon-supported palladium nanoparticles for oxygen reduction in low temperature PEM fuel cells | Journal of Applied Electrochemistry | Alvarez, G.F., 2011
Wet Impregnation | 1 | 0.96 | 0.04 | 1 | 433 | 43300 | SiO2 | by Sigma Aldrich | treated with HNO3 for 24 h |  |  | PdCl2 | HCl |  | No | 3 | NA | 3 | 1073 | H2 | 0.5 | 873 | O2 chemisorption | NA | NA | 1.3 | ND | NA | 1.3 | NA | 431 | 431 | ND | 468 | ND | 548 | 101 | 431 | 431 | Oxidation of benxyl alcohol | 2011 | Li, B. | China | Sinter-Resistant Pd/SiO2 Nanocatalyst Prepared by Impregnation Method | ChemCatChem | Li, B., 2011 |  | SiO2 Aldrich
Wet Impregnation | 1 | 0.95 | 0.05 | 1 | 433 | 43300 | SiO2 | by Sigma Aldrich | treated with HNO3 for 24 h |  |  | Pd(NO3)2 | nitric acid |  | No | 3 | NA | 3 | 1073 | H2 | 0.5 | 873 | O2 chemisorption | NA | NA | 3.7 | ND | NA | 3.7 | NA | 151 | 151 | ND | 132 | ND | 158 | 35 | 151 | 151 | Oxidation of benxyl alcohol | 2011 | Li, B. | China | Sinter-Resistant Pd/SiO2 Nanocatalyst Prepared by Impregnation Method | ChemCatChem | Li, B., 2011 |  | SiO2 Aldrich
Wet Impregnation | 1 | 0.96 | 0.04 | 1 | 433 | 43300 | SiO2 | by Sigma Aldrich | treated with HNO3 for 24 h |  |  | Pd(acac)2 | acetylacetone |  | No | 3 | NA | 3 | 1073 | H2 | 0.5 | 873 | O2 chemisorption | NA | NA | 15.5 | ND | NA | 15.5 | NA | 36 | 36 | ND | 21 | ND | 30 | 15 | 36 | 36 | Oxidation of benxyl alcohol | 2011 | Li, B. | China | Sinter-Resistant Pd/SiO2 Nanocatalyst Prepared by Impregnation Method | ChemCatChem | Li, B., 2011 |  | SiO2 Aldrich
Wet Impregnation | 0.5 | 0.48 | 0.02 | 0.5 | 433 | 86600 | SiO2 | by Sigma Aldrich | treated with HNO3 for 24 h |  |  | Pd(acac)2 | acetylacetone |  | No | 3 | NA | 3 | 1073 | H2 | 0.5 | 873 | O2 chemisorption | NA | NA | 15.2 | ND | NA | 15.2 | NA | 37 | 37 | ND | 21 | ND | 28 | 16 | 37 | 37 | Oxidation of benxyl alcohol | 2011 | Li, B. | China | Sinter-Resistant Pd/SiO2 Nanocatalyst Prepared by Impregnation Method | ChemCatChem | Li, B., 2011 |  | SiO2 Aldrich
Wet Impregnation | 3 | 2.96 | 0.04 | 3 | 433 | 14433.33 | SiO2 | by Sigma Aldrich | treated with HNO3 for 24 h |  |  | Pd(acac)2 | acetylacetone |  | No | 3 | NA | 3 | 1073 | H2 | 0.5 | 873 | O2 chemisorption | NA | NA | 17.1 | ND | NA | 17.1 | NA | 33 | 33 | ND | 21 | ND | 31 | 20 | 33 | 33 | Oxidation of benxyl alcohol | 2011 | Li, B. | China | Sinter-Resistant Pd/SiO2 Nanocatalyst Prepared by Impregnation Method | ChemCatChem | Li, B., 2011 |  | SiO2 Aldrich
Wet Impregnation | 5 | 4.93 | 0.07 | 5 | 433 | 8660 | SiO2 | by Sigma Aldrich | treated with HNO3 for 24 h |  |  | Pd(acac)2 | acetylacetone |  | No | 3 | NA | 3 | 1073 | H2 | 0.5 | 873 | O2 chemisorption | NA | NA | 16.1 | ND | NA | 16.1 | NA | 35 | 35 | ND | 22 | ND | 33 | 18 | 35 | 35 | Oxidation of benxyl alcohol | 2011 | Li, B. | China | Sinter-Resistant Pd/SiO2 Nanocatalyst Prepared by Impregnation Method | ChemCatChem | Li, B., 2011 |  | SiO2 Aldrich
Wet Impregnation | 10 | 9.9 | 0.1 | 10 | 433 | 4330 | SiO2 | by Sigma Aldrich | treated with HNO3 for 24 h |  |  | Pd(acac)2 | acetylacetone |  | No | 3 | NA | 3 | 1073 | H2 | 0.5 | 873 | O2 chemisorption | NA | NA | 13.9 | ND | NA | 13.9 | NA | 40 | 40 | ND | 25 | ND | 41 | 15 | 40 | 40 | Oxidation of benxyl alcohol | 2011 | Li, B. | China | Sinter-Resistant Pd/SiO2 Nanocatalyst Prepared by Impregnation Method | ChemCatChem | Li, B., 2011 |  | SiO2 Aldrich
Wet Impregnation | NA | 1.05 | NA | 1.05 |  | NA | gamma-Al2O3 | by Stem Chemicals | ND | 823 | 2 | Pd(NH3)4(NO3)2 | water | 7 | Yes | 8.5 | 1.5 | 2 | 723 | NA |  |  | TEM | NA | NA | NA | ND | 10.25 | 10.25 | NA | NA | NA | ND | NA | ND | 80 | ND | 80 | 80 | Hydrocracking of light cycle oil | 2011 | Gutiérrez, A. | Spain | Role of Acidity in the Deactivation and Steady Hydroconversion of Light Cycle Oil on Noble Metal Supported Catalysts | Energy & Fuels | Gutiérrez, A., 2011 |  | gamma-Al2O3 Alfa Aesar
Wet Impregnation | 5 | NA | NA | 5 | 320 | 6400 | SiO2 | Degussa | ND |  |  | PdCl2 | water |  | No | 3 | NA | 4 | 773 | H2 | 2 | 573 | CO Chemisorption | NA | NA | NA | ND | 2.411765 | 2.411765 | NA | 340 | 340 | ND | 400 | ND | NA | ND | 340 | 340 | Reduction of nitrate | 2011 | Krawczyk, N. | Poland | The effect of support porosity on the selectivity of Pd–In/support catalysts in nitrate reduction | Reaction Kinetics, Mechanisms and Catalysis | Krawczyk, N., 2011 |  | SiO2 Degussa
Wet Impregnation | 5 | NA | NA | 5 | 320 | 6400 | SiO2 | Degussa | ND |  |  | Pd(NO3)2 | water |  | No | 3 | NA | 4 | 773 | H2 | 2 | 573 | CO Chemisorption | NA | NA | NA | ND | 5.466667 | 5.466667 | NA | 150 | 150 | ND | 100 | ND | NA | ND | 150 | 150 | Reduction of nitrate | 2011 | Krawczyk, N. | Poland | The effect of support porosity on the selectivity of Pd–In/support catalysts in nitrate reduction | Reaction Kinetics, Mechanisms and Catalysis | Krawczyk, N., 2011 |  | SiO2 Degussa
Wet Impregnation | 5 | NA | NA | 5 | 130 | 2600 | mixed-Al2O3 | Fluka 507C | ND |  |  | Pd(NO3)2 | water |  | No | 8.5 | NA | 4 | 773 | H2 | 2 | 573 | CO Chemisorption | NA | NA | NA | ND | 16.4 | 16.4 | NA | 50 | 50 | ND | 70 | ND | NA | ND | 50 | 50 | Reduction of nitrate | 2011 | Krawczyk, N. | Poland | The effect of support porosity on the selectivity of Pd–In/support catalysts in nitrate reduction | Reaction Kinetics, Mechanisms and Catalysis | Krawczyk, N., 2011 |  | gamma-Al2O3 Alfa Aesar
Wet Impregnation | 5 | NA | NA | 5 | 49 | 980 | TiO2 | P-25 Degussa | ND |  |  | Pd(NO3)2 | water |  | No | 6 | NA | 4 | 773 | H2 | 2 | 573 | CO Chemisorption | NA | NA | NA | ND | 10.25 | 10.25 | NA | 80 | 80 | ND | 100 | ND | NA | ND | 80 | 80 | Reduction of nitrate | 2011 | Krawczyk, N. | Poland | The effect of support porosity on the selectivity of Pd–In/support catalysts in nitrate reduction | Reaction Kinetics, Mechanisms and Catalysis | Krawczyk, N., 2011 |  | TiO2 Degussa P-25
Incipient wetness impregnation | NA | 0.6 | NA | 0.6 | 35 | 5833.333 | ZrO2 | MEL Chemicals | ND |  |  | Pd(NO3)2 | water |  | No | 6.1 | NA | 1 | 1073 | H2 | 3 | 773 | H2 Chemisorption | NA | 1.04 | 13 | ND | NA | 13 | NA | 80 | 80 | ND | NA | ND | NA | ND | 80 | 80 | Decomposition of aromatic hydrocarbon | 2011 | Rönkkönen, H. | Finland | Precious metal catalysts in the clean-up of biomass gasification gas Part 1: Monometallic catalysts and their impact on gasification gas composition | Fuel Processing Technology | Rönkkönen, H., 2011 |  | ZrO2 Aldrich
Wet Impregnation | 0.5 | NA | NA | 0.5 | 46 | 9200 | mixed-Al2O3 | alpha and theta Al2O3 (mixed phases), from Al(OH)2 (Sasol North Ameirca Inc.) | ND | 1373 | 3 | Pd(NO3)2 | water |  | No | 9.1 | NA | 2 | 623 | H2 |  | 423 | CO Chemisorption | 1.12 | NA | 5.6 | ND | NA | 5.6 | NA | 200 | 200 | ND | NA | ND | 100 | ND | 200 | 200 | Hydrogenation of 1,3-butadiene | 2011 | Pattamakomsan, K. | Thailand, France | Effects of impregnation solvent and reduction temperature on the catalytic performance of Pd/Al2O3 in the selective hydrogenation of 1,3-butadiene | Reaction Kinetics, Mechanisms and Catalysis | Pattamakomsan, K., 2011 |  | Al(OH)3 Hydral 705 from Alcoa
Wet Impregnation | 0.5 | NA | NA | 0.5 | 46 | 9200 | mixed-Al2O3 | alpha and theta Al2O3 (mixed phases), from Al(OH)2 (Sasol North Ameirca Inc.) | ND | 1373 | 3 | Pd(NO3)2 | water |  | No | 9.1 | NA | 2 | 623 | H2 |  | 773 | TEM | NA | NA | NA | ND | 8.2 | 8.2 | NA | NA | NA | ND | NA | ND | 100 | ND | 100 | 100 | Hydrogenation of 1,3-butadiene | 2011 | Pattamakomsan, K. | Thailand, France | Effects of impregnation solvent and reduction temperature on the catalytic performance of Pd/Al2O3 in the selective hydrogenation of 1,3-butadiene | Reaction Kinetics, Mechanisms and Catalysis | Pattamakomsan, K., 2011 |  | Al(OH)3 Hydral 705 from Alcoa
Wet Impregnation | 0.5 | NA | NA | 0.5 | 46 | 9200 | mixed-Al2O3 | alpha and theta Al2O3 (mixed phases), from Al(OH)2 (Sasol North Ameirca Inc.) | ND | 1373 | 3 | Pd(NO3)2 | toluene |  | No | 9.1 | NA | 2 | 623 | H2 |  | 423 | CO Chemisorption | 1.1094 | NA | 12.9 | ND | NA | 12.9 | NA | 86 | 86 | ND | NA | ND | 30 | ND | 86 | 86 | Hydrogenation of 1,3-butadiene | 2011 | Pattamakomsan, K. | Thailand, France | Effects of impregnation solvent and reduction temperature on the catalytic performance of Pd/Al2O3 in the selective hydrogenation of 1,3-butadiene | Reaction Kinetics, Mechanisms and Catalysis | Pattamakomsan, K., 2011 |  | Al(OH)3 Hydral 705 from Alcoa
Wet Impregnation | 0.5 | NA | NA | 0.5 | 46 | 9200 | mixed-Al2O3 | alpha and theta Al2O3 (mixed phases), from Al(OH)2 (Sasol North Ameirca Inc.) | ND | 1373 | 3 | Pd(NO3)2 | toluene |  | No | 9.1 | NA | 2 | 623 | H2 |  | 773 | CO Chemisorption | 1.1234 | NA | 8.2 | ND | NA | 8.2 | NA | 137 | 137 | ND | NA | ND | 30 | ND | 137 | 137 | Hydrogenation of 1,3-butadiene | 2011 | Pattamakomsan, K. | Thailand, France | Effects of impregnation solvent and reduction temperature on the catalytic performance of Pd/Al2O3 in the selective hydrogenation of 1,3-butadiene | Reaction Kinetics, Mechanisms and Catalysis | Pattamakomsan, K., 2011 |  | Al(OH)3 Hydral 705 from Alcoa
Incipient wetness impregnation | 2 | NA | NA | 2 | 404 | 20200 | SiO2 | ND | ND |  |  | Pd(NO3)2 | water |  | No | 3 | NA | 12 | 673 | H2 | 2 | 573 | TEM | NA | NA | NA | ND | 12.33083 | 12.33083 | NA | NA | NA | ND | NA | ND | 66.5 | ND | 66.5 | 66.5 | Hydrodesulfurization of thiophene | 2011 | Suo, Z. | China | Structure and activity of Au–Pd/SiO2 bimetallic catalyst for thiophene hydrodesulfurization | Fuel Processing Technology | Suo, Z., 2011 |  | SiO2 Aldrich
Commercial | 40 | 40 | 0 | 40 |  | NA | C | from E-Tek | NA | [5 empty] | No |  | NA |  |  | NA |  |  | TEM | NA | NA | NA | ND | 9.879518 | 9.879518 | NA | NA | NA | ND | NA | ND | 83 | ND | 83 | 83 | Electro-oxidation of formic acid | 2011 | Woo, S. | Republic of Korea | Particle Size Control of Pd/C for Improved Electrocatalytic Activity in a Formic Acid Oxidation | Journal of Nanoscience and Nanotechnology | Woo, S., 2011
Incipient wetness impregnation | NA | 3.6 | NA | 3.6 |  | NA | SiO2 | from PQ Corporation (MS-3030) | ND |  |  | PdCl2 | HCl |  | No | 3 | NA | 5 | 773 | NA |  |  | TEM | NA | NA | NA | ND | 20.5 | 20.5 | NA | NA | NA | ND | NA | ND | 40 | ND | 40 | 40 | Direct synthesis of H2O2 | 2011 | Abate, S. | Italy | Performances of Pd Nanoparticles on Different Supports in the Direct Synthesis of H2O2 in CO2-Expanded Methanol | Topics in Catalysis | Abate, S., 2011
Incipient wetness impregnation | NA | 2.7 | NA | 2.7 |  | NA | gamma-Al2O3 | from Sasol, type puralox SCCa-30/200 | ND |  |  | PdCl2 | HCl |  | No | 7.1 | NA | 5 | 773 | NA |  |  | TEM | NA | NA | NA | ND | 27.33333 | 27.33333 | NA | NA | NA | ND | NA | ND | 30 | ND | 30 | 30 | Direct synthesis of H2O2 | 2011 | Abate, S. | Italy | Performances of Pd Nanoparticles on Different Supports in the Direct Synthesis of H2O2 in CO2-Expanded Methanol | Topics in Catalysis | Abate, S., 2011
Sol-gel | NA | 0.9 | NA | 0.9 |  | NA | C | carbon nanotubes (PR24PS) supplied by Pyrograf products, Inc. | treated with HNO3 at 373 K for 2 h and doped with nitrogen |  |  | PdCl2 | HCl |  | No | 5.2 | NA |  |  | NA |  |  | TEM | NA | NA | NA | ND | 32.8 | 32.8 | NA | NA | NA | ND | NA | ND | 25 | ND | 25 | 25 | Direct synthesis of H2O2 | 2011 | Abate, S. | Italy | Performances of Pd Nanoparticles on Different Supports in the Direct Synthesis of H2O2 in CO2-Expanded Methanol | Topics in Catalysis | Abate, S., 2011
Photo-deposition | NA | 0.51 | NA | 0.51 | 52.72 | 10337.25 | TiO2 | P25, Degussa | NA |  |  | PdCl2 | aqueous methanol |  | No | 6 | NA |  |  | NA |  |  | H2 Chemisorption | NA | 1.128 | 12 | ND | NA | 12 | NA | 94 | 94 | ND | NA | ND | 92 | ND | 94 | 94 | Reduction of Cr(VI) | 2011 | Chen, H. | China | Effective catalytic reduction of Cr(VI) over TiO2 nanotube supported Pd catalysts | Applied Catalysis B: Environmental | Chen, H., 2011 |  | TiO2 Degussa P-25
Photo-deposition | NA | 0.96 | NA | 0.96 | 52.72 | 5491.667 | TiO2 | P25, Degussa | NA |  |  | PdCl2 | aqueous methanol |  | No | 6 | NA |  |  | NA |  |  | H2 Chemisorption | NA | 1.1232 | 10.4 | ND | NA | 10.4 | NA | 108 | 108 | ND | NA | ND | 107 | ND | 108 | 108 | Reduction of Cr(VI) | 2011 | Chen, H. | China | Effective catalytic reduction of Cr(VI) over TiO2 nanotube supported Pd catalysts | Applied Catalysis B: Environmental | Chen, H., 2011 |  | TiO2 Degussa P-25
Photo-deposition | NA | 2.04 | NA | 2.04 | 52.72 | 2584.314 | TiO2 | P25, Degussa | NA |  |  | PdCl2 | aqueous methanol |  | No | 6 | NA |  |  | NA |  |  | H2 Chemisorption | NA | 1.1186 | 9.4 | ND | NA | 9.4 | NA | 119 | 119 | ND | NA | ND | 113 | ND | 119 | 119 | Reduction of Cr(VI) | 2011 | Chen, H. | China | Effective catalytic reduction of Cr(VI) over TiO2 nanotube supported Pd catalysts | Applied Catalysis B: Environmental | Chen, H., 2011 |  | TiO2 Degussa P-25
Photo-deposition | NA | 2.97 | NA | 2.97 | 52.72 | 1775.084 | TiO2 | P25, Degussa | NA |  |  | PdCl2 | aqueous methanol |  | No | 6 | NA |  |  | NA |  |  | H2 Chemisorption | NA | 1.1214 | 8.9 | ND | NA | 8.9 | NA | 126 | 126 | ND | NA | ND | 120 | ND | 126 | 126 | Reduction of Cr(VI) | 2011 | Chen, H. | China | Effective catalytic reduction of Cr(VI) over TiO2 nanotube supported Pd catalysts | Applied Catalysis B: Environmental | Chen, H., 2011 |  | TiO2 Degussa P-25
Photo-deposition | NA | 0.47 | NA | 0.47 | 354.6 | 75446.81 | TiO2 | TiO2 nanotube, from TiO2 Degussa P25 and NaOH | HNO3 treatment |  |  | PdCl2 | aqueous methanol |  | No |  | NA |  |  | NA |  |  | H2 Chemisorption | NA | 1.1284 | 36.4 | ND | NA | 36.4 | NA | 31 | 31 | ND | NA | ND | 30 | ND | 31 | 31 | Reduction of Cr(VI) | 2011 | Chen, H. | China | Effective catalytic reduction of Cr(VI) over TiO2 nanotube supported Pd catalysts | Applied Catalysis B: Environmental | Chen, H., 2011
Photo-deposition | NA | 0.97 | NA | 0.97 | 354.6 | 36556.7 | TiO2 | TiO2 nanotube, from TiO2 Degussa P25 and NaOH | HNO3 treatment |  |  | PdCl2 | aqueous methanol |  | No |  | NA |  |  | NA |  |  | H2 Chemisorption | NA | 1.1172 | 26.6 | ND | NA | 26.6 | NA | 42 | 42 | ND | NA | ND | 43 | ND | 42 | 42 | Reduction of Cr(VI) | 2011 | Chen, H. | China | Effective catalytic reduction of Cr(VI) over TiO2 nanotube supported Pd catalysts | Applied Catalysis B: Environmental | Chen, H., 2011
Photo-deposition | NA | 1.93 | NA | 1.93 | 354.6 | 18373.06 | TiO2 | TiO2 nanotube, from TiO2 Degussa P25 and NaOH | HNO3 treatment |  |  | PdCl2 | aqueous methanol |  | No |  | NA |  |  | NA |  |  | H2 Chemisorption | NA | 1.1224 | 18.4 | ND | NA | 18.4 | NA | 61 | 61 | ND | NA | ND | 61 | ND | 61 | 61 | Reduction of Cr(VI) | 2011 | Chen, H. | China | Effective catalytic reduction of Cr(VI) over TiO2 nanotube supported Pd catalysts | Applied Catalysis B: Environmental | Chen, H., 2011
Photo-deposition | NA | 2.93 | NA | 2.93 | 354.6 | 12102.39 | TiO2 | TiO2 nanotube, from TiO2 Degussa P25 and NaOH | HNO3 treatment |  |  | PdCl2 | aqueous methanol |  | No |  | NA |  |  | NA |  |  | H2 Chemisorption | NA | 1.014 | 15.6 | ND | NA | 15.6 | NA | 65 | 65 | ND | NA | ND | 65 | ND | 65 | 65 | Reduction of Cr(VI) | 2011 | Chen, H. | China | Effective catalytic reduction of Cr(VI) over TiO2 nanotube supported Pd catalysts | Applied Catalysis B: Environmental | Chen, H., 2011
Incipient wetness impregnation | 10 | NA | NA | 10 |  | NA | C | carbon nanotubes | HNO3 treatment at 393 K for 2 h |  |  | Pd(NO3)2 | aqueous ethanol |  | No |  | NA |  | 573 | H2 | 2 | 673 | TEM | NA | NA | NA | ND | 10.93333 | 10.93333 | NA | NA | NA | ND | NA | ND | 75 | ND | 75 | 75 | Heck Reaction | 2011 | Janowska, I. | France | A new recyclable Pd catalyst supported on vertically aligned carbon nanotubes for microwaves-assisted Heck reactions | Comptes Rendus Chimie | Janowska, I., 2011
Wet Impregnation | 10 | NA | NA | 10 | 106 | 1060 | mixed-Al2O3 | ND | ND |  |  | Pd(azide) |  |  | No | 8.5 | NA |  |  | H2 | 0.5 | 423 | CO Chemisorption | NA | NA | NA | ND | 9.647059 | 9.647059 | NA | 85 | 85 | ND | NA | ND | NA | ND | 85 | 85 | Hydrogenation of crotonaldehyde | 2011 | McInroy, A.R. | UK, Germany, Austria | Morphological and chemical influences on alumina-supported palladium catalysts active for the gas phase hydrogenation of crotonaldehyde | Journal of Chemical Physics | McInroy, A.R., 2011 |  | gamma-Al2O3 Alfa Aesar
Wet Impregnation | 1 | NA | NA | 1 | 106 | 10600 | mixed-Al2O3 | ND | ND |  |  | PdCl2 | aqueous hydrochloric acid |  | No | 8.5 | NA |  |  | H2 | 0.5 | 423 | CO Chemisorption | NA | NA | NA | ND | 32.8 | 32.8 | NA | 25 | 25 | ND | NA | ND | NA | ND | 25 | 25 | Hydrogenation of crotonaldehyde | 2011 | McInroy, A.R. | UK, Germany, Austria | Morphological and chemical influences on alumina-supported palladium catalysts active for the gas phase hydrogenation of crotonaldehyde | Journal of Chemical Physics | McInroy, A.R., 2011 |  | gamma-Al2O3 Alfa Aesar
Wet Impregnation | 5 | NA | NA | 5 | 106 | 2120 | mixed-Al2O3 | ND | ND |  |  | Pd(NO3)2 | water |  | No | 8.5 | NA |  |  | H2 | 0.5 | 423 | CO Chemisorption | NA | NA | NA | ND | 35.65217 | 35.65217 | NA | 23 | 23 | ND | NA | ND | NA | ND | 23 | 23 | Hydrogenation of crotonaldehyde | 2011 | McInroy, A.R. | UK, Germany, Austria | Morphological and chemical influences on alumina-supported palladium catalysts active for the gas phase hydrogenation of crotonaldehyde | Journal of Chemical Physics | McInroy, A.R., 2011 |  | gamma-Al2O3 Alfa Aesar
Wet Impregnation | 1 | NA | NA | 1 | 106 | 10600 | mixed-Al2O3 | ND | ND |  |  | Pd(NO3)2 | water |  | No | 8.5 | NA |  |  | H2 | 0.5 | 423 | CO Chemisorption | NA | NA | NA | ND | 58.57143 | 58.57143 | NA | 14 | 14 | ND | NA | ND | NA | ND | 14 | 14 | Hydrogenation of crotonaldehyde | 2011 | McInroy, A.R. | UK, Germany, Austria | Morphological and chemical influences on alumina-supported palladium catalysts active for the gas phase hydrogenation of crotonaldehyde | Journal of Chemical Physics | McInroy, A.R., 2011 |  | gamma-Al2O3 Alfa Aesar
Wet Impregnation | 1 | NA | NA | 1 | 106 | 10600 | mixed-Al2O3 | ND | ND |  |  | Pd(acac)2 | toluene |  | No | 8.5 | NA |  |  | H2 | 0.5 | 423 | CO Chemisorption | NA | NA | NA | ND | 68.33333 | 68.33333 | NA | 12 | 12 | ND | NA | ND | NA | ND | 12 | 12 | Hydrogenation of crotonaldehyde | 2011 | McInroy, A.R. | UK, Germany, Austria | Morphological and chemical influences on alumina-supported palladium catalysts active for the gas phase hydrogenation of crotonaldehyde | Journal of Chemical Physics | McInroy, A.R., 2011 |  | gamma-Al2O3 Alfa Aesar
Wet Impregnation | 1.5 | 1.5 | 0 | 1.5 |  | NA | mixed-Al2O3 | high surface area Al2O3, prepared from propylene oxide, ethanol, water and AlCl3 | ND |  |  | PdCl2(PhCN)2 | acetone |  | No | 9 | NA |  |  | NA |  |  | H2 Chemisorption | NA | NA | 63.7 | ND | NA | 63.7 | 12.87284 | 12.87284 | NA | ND | NA | ND | 50 | ND | 12.87284 | 12.87284 | Hydrogenation of phenol | 2011 | Pérez, Y. | Spain | Highly selective palladium supported catalyst for hydrogenation of phenol in aqueous phase | Catalysis Communications | Pérez, Y., 2011 |  | Al2O3 from AlCl3 and ammonia
Wet Impregnation | 1.5 | 1.5 | 0 | 1.5 | 238 | 15866.67 | gamma-Al2O3 | prepared from bohemite (Condea) | ND | 773 | 10 | PdCl2(PhCN)2 | acetone |  | No | 9.5 | NA |  |  | NA |  |  | H2 Chemisorption | NA | NA | 43.9 | ND | NA | 43.9 | 18.67882 | 18.67882 | NA | ND | NA | ND | 45 | ND | 18.67882 | 18.67882 | Hydrogenation of phenol | 2011 | Pérez, Y. | Spain | Highly selective palladium supported catalyst for hydrogenation of phenol in aqueous phase | Catalysis Communications | Pérez, Y., 2011 |  | boehmite, Neftekhim
Commercial | 10 | 10 | 0 | 10 |  | NA | mixed-Al2O3 | activated alumina, from Aldrich | NA | [5 empty] | No | 8.5 | NA |  |  | NA |  |  | H2 Chemisorption | NA | NA | 18.5 | ND | NA | 18.5 | 44.32432 | 44.32432 | NA | ND | NA | ND | NA | ND | 44.32432 | 44.32432 | Hydrogenation of phenol | 2011 | Pérez, Y. | Spain | Highly selective palladium supported catalyst for hydrogenation of phenol in aqueous phase | Catalysis Communications | Pérez, Y., 2011 |  | gamma-Al2O3 Alfa Aesar
Liquid-phase reduction | NA | 38.6 | NA | 38.6 |  | NA | C | graphene nanosheet, from Graphite powder which was obtained from Qingdao Henglide Graphite Co., Ltd | ND |  |  | PdCl2 | aqueous ethylene glycol |  | No |  | NA |  |  | C2H6O2 |  | 298 | TEM | NA | NA | NA | ND | 4.361702 | 4.361702 | NA | NA | NA | ND | NA | ND | 188 | ND | 188 | 188 | Reduction of potassium hexacyanoferrate(III) | 2011 | He, H. | China | Graphene nanosheets decorated with Pd, Pt, Au, and Ag nanoparticles: Synthesis, characterization, and catalysis applications | Science China Chemistry | He, H., 2011 | Temperature while adding ethylene glycol was assumed room temperature
Incipient wetness impregnation | 0.3 | NA | NA | 0.3 |  | NA | mixed-Al2O3 | macro-mesoporous alumina, from aluminum tri-sec-butoxide | ND | 1073 |  | PdCl2 | water |  | No | 12 | NA |  |  | H2 | 2 | 423 | CO Chemisorption | 1.105 | NA | 32.5 | ND | NA | 32.5 | NA | 34 | 34 | ND | NA | ND | 36 | ND | 34 | 34 | Hydrogenation of pyrolysis gasoline | 2011 | Zhou, Z. | China | Diffusion-enhanced hierarchically macro-mesoporous catalyst for selective hydrogenation of pyrolysis gasoline | AIChe Journal | Zhou, Z., 2011
Wet Impregnation | 0.075 | NA | NA | 0.075 |  | NA | TiO2 | TiO2 anatase, synthesized fron TiCl4 | ND | 773 | 3 | PdCl2 |  | 0.1 | Yes | 6 | 5.9 | 12 | 773 | H2 | 1 | 573 | CO Chemisorption | NA | NA | 57 | ND | NA | 57 | 14.38596 | 14.38596 | NA | ND | NA | ND | NA | ND | 14.38596 | 14.38596 | Hydrogenation of long chain alkadienes | 2004 | Li, Y. | China | The effect of titania polymorph on the strong metal-support interaction of Pd/TiO2 catalysts and their application in the liquid phase selective hydrogenation of long chain alkadienes | Journal of Molecular Catalysis A: Chemical | Li, Y., 2004 | CO: Pd assumed 1 | TiO2 Anatase Aldrich
Wet Impregnation | 0.15 | NA | NA | 0.15 |  | NA | TiO2 | TiO2 anatase, synthesized fron TiCl4 | ND | 773 | 3 | PdCl2 |  | 0.1 | Yes | 6 | 5.9 | 12 | 773 | H2 | 1 | 573 | CO Chemisorption | NA | NA | 47 | ND | NA | 47 | 17.44681 | 17.44681 | NA | ND | NA | ND | NA | ND | 17.44681 | 17.44681 | Hydrogenation of long chain alkadienes | 2004 | Li, Y. | China | The effect of titania polymorph on the strong metal-support interaction of Pd/TiO2 catalysts and their application in the liquid phase selective hydrogenation of long chain alkadienes | Journal of Molecular Catalysis A: Chemical | Li, Y., 2004 | CO: Pd assumed 1 | TiO2 Anatase Aldrich
Wet Impregnation | 0.075 | NA | NA | 0.075 |  | NA | TiO2 | TiO2 rutile, synthesized from TiCl4 | ND | 773 | 3 | PdCl2 |  | 0.1 | Yes | 5.9 | 5.8 | 12 | 773 | H2 | 1 | 573 | CO Chemisorption | NA | NA | 33 | ND | NA | 33 | 24.84848 | 24.84848 | NA | ND | NA | ND | NA | ND | 24.84848 | 24.84848 | Hydrogenation of long chain alkadienes | 2004 | Li, Y. | China | The effect of titania polymorph on the strong metal-support interaction of Pd/TiO2 catalysts and their application in the liquid phase selective hydrogenation of long chain alkadienes | Journal of Molecular Catalysis A: Chemical | Li, Y., 2004 | CO: Pd assumed 1 | TiO2 Rutile from Tioxide
Wet Impregnation | 0.075 | NA | NA | 0.075 |  | NA | TiO2 | TiO2 rutile, synthesized from TiCl4 | ND | 773 | 3 | PdCl2 |  | 0.1 | Yes | 5.9 | 5.8 | 12 | 773 | H2 | 1 | 723 | CO Chemisorption | NA | NA | 15 | ND | NA | 15 | 54.66667 | 54.66667 | NA | ND | NA | ND | NA | ND | 54.66667 | 54.66667 | Hydrogenation of long chain alkadienes | 2004 | Li, Y. | China | The effect of titania polymorph on the strong metal-support interaction of Pd/TiO2 catalysts and their application in the liquid phase selective hydrogenation of long chain alkadienes | Journal of Molecular Catalysis A: Chemical | Li, Y., 2004 | CO: Pd assumed 1 | TiO2 Rutile from Tioxide
Incipient wetness impregnation | 0.35 | 0.34 | 0.01 | 0.35 | 180 | 51428.57 | gamma-Al2O3 | CK-300 | ND | 823 | 4 | PdCl2 | HCl | 1 | Yes | 8.5 | 7.5 | 4 | 673 | H2 | 1 | 673 | H2 Chemisorption | NA | 1.102 | 38 | ND | NA | 38 | NA | 29 | 29 | ND | NA | ND | NA | ND | 29 | 29 | Hydrogenation of styrene | 2011 | Badano, J.M. | Argentina, Spain | Resistance to Sulfur and Oxygenated Compounds of Supported Pd, Pt, Rh, Ru Catalysts | Catalysis Letters | Badano, J.M., 2011 |  | gamma-Al2O3 Alfa Aesar
Incipient wetness impregnation | 0.35 | 0.34 | 0.01 | 0.35 | 180 | 51428.57 | gamma-Al2O3 | CK-300 | ND | 823 | 4 | PdCl2 | HCl | 1 | Yes | 8.5 | 7.5 | 4 | 673 | H2 | 1 | 373 | H2 Chemisorption | NA | 1.11 | 37 | ND | NA | 37 | NA | 30 | 30 | ND | NA | ND | NA | ND | 30 | 30 | Hydrogenation of styrene | 2011 | Badano, J.M. | Argentina, Spain | Resistance to Sulfur and Oxygenated Compounds of Supported Pd, Pt, Rh, Ru Catalysts | Catalysis Letters | Badano, J.M., 2011 |  | gamma-Al2O3 Alfa Aesar
Incipient wetness impregnation | 0.35 | 0.31 | 0.04 | 0.35 | 180 | 51428.57 | gamma-Al2O3 | CK-300 | ND | 823 | 4 | Pd(NO3)2 | aqueous nitric acid | 1 | Yes | 8.5 | 7.5 | 4 | 673 | H2 | 1 | 423 | H2 Chemisorption | NA | 1.118 | 26 | ND | NA | 26 | NA | 43 | 43 | ND | NA | ND | NA | ND | 43 | 43 | Hydrogenation of styrene | 2011 | Badano, J.M. | Argentina, Spain | Resistance to Sulfur and Oxygenated Compounds of Supported Pd, Pt, Rh, Ru Catalysts | Catalysis Letters | Badano, J.M., 2011 |  | gamma-Al2O3 Alfa Aesar
Sol-gel | 0.5 | NA | NA | 0.5 |  | NA | Al2O3-ZrO2 | from aluminum secondary butoxide and zirconium butoxide | ND |  |  | Pd(acac)2 | 2-butanol |  | No |  | NA |  | 773 | H2 |  | 573 | H2 Chemisorption | NA | NA | 7 | ND | NA | 7 | 117.1429 | 117.1429 | NA | ND | NA | ND | NA | ND | 117.1429 | 117.1429 | Oxidation of methane | 2011 | Amairia, C. | France | Study of the effect of the preparation route and the palladium precursor on the methane oxidation behavior over Al2O3 –ZrO2 supported palladium | Reaction Kinetics, Mechanisms and Catalysis | Amairia, C., 2011
Wet Impregnation | 0.5 | NA | NA | 0.5 |  | NA | Al2O3-ZrO2 | from aluminum secondary butoxide and zirconium butoxide | ND |  |  | Pd(NO3)2 | water |  | No |  | NA |  | 773 | H2 |  | 573 | H2 Chemisorption | NA | NA | 25 | ND | NA | 25 | 32.8 | 32.8 | NA | ND | NA | ND | NA | ND | 32.8 | 32.8 | Oxidation of methane | 2011 | Amairia, C. | France | Study of the effect of the preparation route and the palladium precursor on the methane oxidation behavior over Al2O3 –ZrO2 supported palladium | Reaction Kinetics, Mechanisms and Catalysis | Amairia, C., 2011
Wet Impregnation | 0.5 | NA | NA | 0.5 |  | NA | Al2O3-ZrO2 | from aluminum secondary butoxide and zirconium butoxide | ND |  |  | Pd(acac)2 | acetone |  | No |  | NA |  | 773 | H2 |  | 573 | H2 Chemisorption | NA | NA | 24 | ND | NA | 24 | 34.16667 | 34.16667 | NA | ND | NA | ND | NA | ND | 34.16667 | 34.16667 | Oxidation of methane | 2011 | Amairia, C. | France | Study of the effect of the preparation route and the palladium precursor on the methane oxidation behavior over Al2O3 –ZrO2 supported palladium | Reaction Kinetics, Mechanisms and Catalysis | Amairia, C., 2011
Incipient wetness impregnation | 1 | NA | NA | 1 |  | NA | CeO2 | from CeCl3.7H2O | were coated onto monolith | 773 |  | Pd(NO3)2 | aqueous ethanol |  | No | 6 | NA | 3 | 773 | NA |  |  | TEM | NA | NA | 56 | ND | NA | 56 | 14.64286 | 14.64286 | NA | ND | NA | ND | 20 | ND | 14.64286 | 14.64286 | Steam reforming of dimethyl ether | 2011 | Ledesma, C. | Spain, USA | Hydrogen production by steam reforming of dimethyl ether over Pd-based catalytic monoliths | Applied Catalysis B: Environmental | Ledesma, C., 2011 |  | CeO2 Aldrich
Incipient wetness impregnation | 1 | NA | NA | 1 |  | NA | ZrO2 | from ZrOCl2.8H2O | were coated onto monolith | 773 |  | Pd(NO3)2 | aqueous ethanol |  | No | 6.1 | NA | 3 | 773 | NA |  |  | TEM | NA | NA | 20 | ND | NA | 20 | 41 | 41 | NA | ND | NA | ND | 55 | ND | 41 | 41 | Steam reforming of dimethyl ether | 2011 | Ledesma, C. | Spain, USA | Hydrogen production by steam reforming of dimethyl ether over Pd-based catalytic monoliths | Applied Catalysis B: Environmental | Ledesma, C., 2011 |  | ZrO2 Aldrich
Incipient wetness impregnation | 1 | NA | NA | 1 |  | NA | CeO2-ZrO2 | from ZrOCl2·8H2O and CeCl3.7H2O | were coated onto monolith | 773 |  | Pd(NO3)2 | aqueous ethanol |  | No |  | NA | 3 | 773 | NA |  |  | TEM | NA | NA | 56 | ND | NA | 56 | 14.64286 | 14.64286 | NA | ND | NA | ND | 20 | ND | 14.64286 | 14.64286 | Steam reforming of dimethyl ether | 2011 | Ledesma, C. | Spain, USA | Hydrogen production by steam reforming of dimethyl ether over Pd-based catalytic monoliths | Applied Catalysis B: Environmental | Ledesma, C., 2011
Incipient wetness impregnation | 1 | NA | NA | 1 |  | NA | MnO2 | from Mn(NO3)2·H2O | were coated onto monolith | 673 |  | Pd(NO3)2 | aqueous ethanol |  | No | 4.4 | NA | 3 | 773 | NA |  |  | TEM | NA | NA | 25 | ND | NA | 25 | 32.8 | 32.8 | NA | ND | NA | ND | 45 | ND | 32.8 | 32.8 | Steam reforming of dimethyl ether | 2011 | Ledesma, C. | Spain, USA | Hydrogen production by steam reforming of dimethyl ether over Pd-based catalytic monoliths | Applied Catalysis B: Environmental | Ledesma, C., 2011 |  | MnO2 Alfa Aesar
Incipient wetness impregnation | 1 | NA | NA | 1 |  | NA | SnO2 | from SnCl4.5H2O | were coated onto monolith | 823 |  | Pd(NO3)2 | aqueous ethanol |  | No | 4.3 | NA | 3 | 773 | NA |  |  | TEM | NA | NA | 22 | ND | NA | 22 | 37.27273 | 37.27273 | NA | ND | NA | ND | 50 | ND | 37.27273 | 37.27273 | Steam reforming of dimethyl ether | 2011 | Ledesma, C. | Spain, USA | Hydrogen production by steam reforming of dimethyl ether over Pd-based catalytic monoliths | Applied Catalysis B: Environmental | Ledesma, C., 2011 |  | SnO2 Aldrich
Incipient wetness impregnation | 1 | NA | NA | 1 |  | NA | mixed-Al2O3 | from boehmite | were coated onto monolith | 723 |  | Pd(NO3)2 | aqueous ethanol |  | No | 8.5 | NA | 3 | 773 | NA |  |  | TEM | NA | NA | 17 | ND | NA | 17 | 48.23529 | 48.23529 | NA | ND | NA | ND | 65 | 15 | 48.23529 | 48.23529 | Steam reforming of dimethyl ether | 2011 | Ledesma, C. | Spain, USA | Hydrogen production by steam reforming of dimethyl ether over Pd-based catalytic monoliths | Applied Catalysis B: Environmental | Ledesma, C., 2011 |  | gamma-Al2O3 Alfa Aesar
Incipient wetness impregnation | 1 | NA | NA | 1 |  | NA | WO3 | from WCl6 | were coated onto monolith | 1023 |  | Pd(NO3)2 | aqueous ethanol |  | No | 1.5 | NA | 3 | 773 | NA |  |  | TEM | NA | NA | 10 | ND | NA | 10 | 82 | 82 | NA | ND | NA | ND | 115 | 5 | 82 | 82 | Steam reforming of dimethyl ether | 2011 | Ledesma, C. | Spain, USA | Hydrogen production by steam reforming of dimethyl ether over Pd-based catalytic monoliths | Applied Catalysis B: Environmental | Ledesma, C., 2011 |  | WO3 Aldrich
Incipient wetness impregnation | 1 | NA | NA | 1 |  | NA | WO3-ZrO2 | from WC6 and ZrOCl2.8H2O | were coated onto monolith | 1023 |  | Pd(NO3)2 | aqueous ethanol |  | No |  | NA | 3 | 773 | NA |  |  | TEM | NA | NA | 16 | ND | NA | 16 | 51.25 | 51.25 | NA | ND | NA | ND | 70 | ND | 51.25 | 51.25 | Steam reforming of dimethyl ether | 2011 | Ledesma, C. | Spain, USA | Hydrogen production by steam reforming of dimethyl ether over Pd-based catalytic monoliths | Applied Catalysis B: Environmental | Ledesma, C., 2011
Liquid-phase reduction | 32 | NA | NA | 32 |  | NA | C | graphene, from Hummers method, by using graphite | ND |  |  | PdCl2 | HCl |  | No |  | NA |  |  | NaBH4 |  | 298 | TEM | NA | NA | NA | ND | 25.625 | 25.625 | NA | NA | NA | ND | NA | ND | 32 | ND | 32 | 32 | Electro-oxidation of formic acid | 2011 | Yang, J. | China | An effective strategy for small-sized and highly-dispersed palladium nanoparticles supported on graphene with excellent performance for formic acid oxidation | Journal of Materials Chemistry | Yang, J., 2011 | Temperature while adding NaBH4 was not given, room temperature was assumed.
Liquid-phase reduction | 18 | NA | NA | 18 |  | NA | C | graphene, from Hummers method, by using graphite | ND |  |  | PdCl2 | HCl |  | No |  | NA |  |  | NaBH4 |  | 298 | TEM | NA | NA | NA | ND | 37.27273 | 37.27273 | NA | NA | NA | ND | NA | ND | 22 | ND | 22 | 22 | Electro-oxidation of formic acid | 2011 | Yang, J. | China | An effective strategy for small-sized and highly-dispersed palladium nanoparticles supported on graphene with excellent performance for formic acid oxidation | Journal of Materials Chemistry | Yang, J., 2011 | Temperature while adding NaBH4 was not given, room temperature was assumed.
Liquid-phase reduction | 25 | NA | NA | 25 |  | NA | C | graphene, from Hummers method, by using graphite | ND |  |  | PdCl2 | HCl |  | No |  | NA |  |  | NaBH4 |  | 298 | TEM | NA | NA | NA | ND | 27.33333 | 27.33333 | NA | NA | NA | ND | NA | ND | 30 | ND | 30 | 30 | Electro-oxidation of formic acid | 2011 | Yang, J. | China | An effective strategy for small-sized and highly-dispersed palladium nanoparticles supported on graphene with excellent performance for formic acid oxidation | Journal of Materials Chemistry | Yang, J., 2011 | Temperature while adding NaBH4 was not given, room temperature was assumed.
Liquid-phase reduction | 40 | NA | NA | 40 |  | NA | C | graphene, from Hummers method, by using graphite | ND |  |  | PdCl2 | HCl |  | No |  | NA |  |  | NaBH4 |  | 298 | TEM | NA | NA | NA | ND | 8.2 | 8.2 | NA | NA | NA | ND | NA | ND | 100 | ND | 100 | 100 | Electro-oxidation of formic acid | 2011 | Yang, J. | China | An effective strategy for small-sized and highly-dispersed palladium nanoparticles supported on graphene with excellent performance for formic acid oxidation | Journal of Materials Chemistry | Yang, J., 2011 | Temperature while adding NaBH4 was not given, room temperature was assumed.
Liquid-phase reduction | 50 | NA | NA | 50 |  | NA | C | graphene, from Hummers method, by using graphite | ND |  |  | PdCl2 | HCl |  | No |  | NA |  |  | NaBH4 |  | 298 | TEM | NA | NA | NA | ND | 6.833333 | 6.833333 | NA | NA | NA | ND | NA | ND | 120 | ND | 120 | 120 | Electro-oxidation of formic acid | 2011 | Yang, J. | China | An effective strategy for small-sized and highly-dispersed palladium nanoparticles supported on graphene with excellent performance for formic acid oxidation | Journal of Materials Chemistry | Yang, J., 2011 | Temperature while adding NaBH4 was not given, room temperature was assumed.
Deposition-precipitation | 10 | NA | NA | 10 |  | NA | TiO2 | ND | functionalized with dopamine |  |  | Na2PdCl4 | water | 9 | Yes |  | NA |  |  | N2H4 | 12 | 298 | TEM | NA | NA | NA | ND | 32.8 | 32.8 | NA | NA | NA | ND | NA | ND | 25 | ND | 25 | 25 | Suzuki-Miyaura cross coupling | 2011 | Sreedhar, B. | India | Nanocrystalline Titania-Supported Palladium(0) Nanoparticles for Suzuki–Miyaura Cross-Coupling of Aryl and Heteroaryl Halides | Advanced Synthesis & Catalysis | Sreedhar, B., 2011 | After adding hydrazine, mixture stirred overnight which was assumed 12 h.
Incipient wetness impregnation | NA | 3.6 | NA | 3.6 | 310 | 8611.111 | SiO2 | from PQ Corporation (MS-3030) | ND |  |  | PdCl2 | HCl |  | No | 3 | NA |  | 773 | NA |  |  | TEM | NA | NA | NA | ND | 18.22222 | 18.22222 | NA | NA | NA | ND | NA | ND | 45 | ND | 45 | 45 | Direct synthesis of H2O2 | 2011 | Abate, S. | Italy | SBA-15 as a support for palladium in the direct synthesis of H2O2 from H2 and O2 | Catalysis Today | Abate, S., 2011 |  | SiO2 Aldrich
Incipient wetness impregnation | 8.5 | 8.7 | -0.2 | 8.5 | 148 | 1741.176 | gamma-Al2O3 | from Johnson Matthey | modified with 3% boron |  |  | Pd(NO3)2 | nitric acid |  | No | 8.5 | NA | 2 | 773 | NA | 3 | 573 | H2 Chemisorption | NA | NA | 5.4 | ND | NA | 5.4 | 151.8519 | 151.8519 | NA | ND | NA | ND | NA | ND | 151.8519 | 151.8519 | Capture of toxic components from fuel gas | 2011 | Baltrus, J.P. | USA | Effect of palladium dispersion on the capture of toxic components from fuel gas by palladium-alumina sorbents | Fuel | Baltrus, J.P., 2011 |  | gamma-Al2O3 Alfa Aesar
Wet Impregnation | 8.5 | NA | NA | 8.5 | 148 | 1741.176 | gamma-Al2O3 | from Johnson Matthey | NA |  |  | Pd(NO3)2 | water |  | No | 8.5 | NA | 2 | 773 | NA | 3 | 573 | H2 Chemisorption | NA | NA | 14.7 | ND | NA | 14.7 | 55.78231 | 55.78231 | NA | ND | NA | ND | NA | ND | 55.78231 | 55.78231 | Capture of toxic components from fuel gas | 2011 | Baltrus, J.P. | USA | Effect of palladium dispersion on the capture of toxic components from fuel gas by palladium-alumina sorbents | Fuel | Baltrus, J.P., 2011 |  | gamma-Al2O3 Alfa Aesar
Incipient wetness impregnation | 0.5 | 0.5 | 0 | 0.5 | 230 | 46000 | SiO2 | Grace G62 | ND |  |  | Pd(NO3)2 |  |  | No | 3 | NA | 3 | 673 | NA |  |  | H2 Chemisorption | NA | NA | 12.6 | ND | NA | 12.6 | 65.07937 | 65.07937 | NA | ND | NA | ND | NA | ND | 65.07937 | 65.07937 | Hydrogenation–dehydration of aromatic ketones | 2011 | Bertero, N.M. | Argentina | One-pot synthesis of olefins from aromatic ketones via tandem consecutive hydrogenation–dehydration reactions | Catalysis Today | Bertero, N.M., 2011
Polyol | NA | 20 | NA | 20 |  | NA | C | hydrogen-exfoliated graphene, from natural graphite using Hummers method | functionalized with hydrogen |  |  | PdCl2 | aqueous ethylene glycol | 11 | Yes |  | NA |  |  | C6H14O | 7 | 383 | XRD | NA | NA | NA | ND | 12.42424 | 12.42424 | NA | NA | NA | ND | 66 | ND | NA | ND | NA | 66 | NA | 2011 | Parambhath, V.B. | India | Investigation of Spillover Mechanism in Palladium Decorated Hydrogen Exfoliated Functionalized Graphene | Journal of Physical Chemistry C | Parambhath, V.B., 2011 | Modified polyol process
Wet Impregnation | NA | 0.55 | NA | 0.55 |  | NA | SiO2 | ND | ND |  |  | PdCl2 |  |  | No | 3 | NA |  |  | C6H14O | 6 | 428 | TEM | NA | NA | 20 | ND | NA | 20 | 41 | 41 | NA | ND | NA | ND | 57 | ND | 41 | 41 | Dehydrogenation of alcohols | 2011 | Zhang, Q. | China | Effect of size of catalytically active phases in the dehydrogenation of alcohols and the challenging selective oxidation of hydrocarbons | Chemical Communications | Zhang, Q., 2011 |  | SiO2 Aldrich
Wet Impregnation | NA | 0.55 | NA | 0.55 |  | NA | SiO2 | ND | ND |  |  | PdCl2 |  |  | No | 3 | NA |  |  | H2 | 0.5 | 573 | CO Chemisorption | NA | NA | 4 | ND | NA | 4 | 205 | 205 | NA | ND | NA | ND | 10 | ND | 205 | 205 | Dehydrogenation of alcohols | 2011 | Zhang, Q. | China | Effect of size of catalytically active phases in the dehydrogenation of alcohols and the challenging selective oxidation of hydrocarbons | Chemical Communications | Zhang, Q., 2011 |  | SiO2 Aldrich
Wet Impregnation | NA | 0.53 | NA | 0.53 |  | NA | mixed-Al2O3 | ND | ND |  |  | PdCl2 |  |  | No | 8.5 | NA |  |  | C6H14O | 6 | 428 | TEM | NA | NA | 43 | ND | NA | 43 | 19.06977 | 19.06977 | NA | ND | NA | ND | 26 | ND | 19.06977 | 19.06977 | Dehydrogenation of alcohols | 2011 | Zhang, Q. | China | Effect of size of catalytically active phases in the dehydrogenation of alcohols and the challenging selective oxidation of hydrocarbons | Chemical Communications | Zhang, Q., 2011 |  | gamma-Al2O3 Alfa Aesar
Wet Impregnation | NA | 0.53 | NA | 0.53 |  | NA | mixed-Al2O3 | ND | ND |  |  | PdCl2 |  |  | No | 8.5 | NA |  |  | H2 | 0.5 | 573 | CO Chemisorption | NA | NA | 69 | ND | NA | 69 | 11.88406 | 11.88406 | NA | ND | NA | ND | 22 | ND | 11.88406 | 11.88406 | Dehydrogenation of alcohols | 2011 | Zhang, Q. | China | Effect of size of catalytically active phases in the dehydrogenation of alcohols and the challenging selective oxidation of hydrocarbons | Chemical Communications | Zhang, Q., 2011 |  | gamma-Al2O3 Alfa Aesar
Wet Impregnation | NA | 0.52 | NA | 0.52 |  | NA | Al2O3-SiO2 | Si/Al = 2/1 | ND |  |  | PdCl2 |  |  | No |  | NA |  |  | C6H14O | 6 | 428 | TEM | NA | NA | 22 | ND | NA | 22 | 37.27273 | 37.27273 | NA | ND | NA | ND | 51 | ND | 37.27273 | 37.27273 | Dehydrogenation of alcohols | 2011 | Zhang, Q. | China | Effect of size of catalytically active phases in the dehydrogenation of alcohols and the challenging selective oxidation of hydrocarbons | Chemical Communications | Zhang, Q., 2011
Wet Impregnation | NA | 0.3 | NA | 0.3 |  | NA | Al2O3-SiO2 | Si/Al = 1/1 | ND |  |  | PdCl2 |  |  | No |  | NA |  |  | C6H14O | 6 | 428 | TEM | NA | NA | 27 | ND | NA | 27 | 30.37037 | 30.37037 | NA | ND | NA | ND | 42 | ND | 30.37037 | 30.37037 | Dehydrogenation of alcohols | 2011 | Zhang, Q. | China | Effect of size of catalytically active phases in the dehydrogenation of alcohols and the challenging selective oxidation of hydrocarbons | Chemical Communications | Zhang, Q., 2011
Wet Impregnation | NA | 0.52 | NA | 0.52 |  | NA | Al2O3-SiO2 | Si/Al = 1/2 | ND |  |  | PdCl2 |  |  | No |  | NA |  |  | C6H14O | 6 | 428 | TEM | NA | NA | 32 | ND | NA | 32 | 25.625 | 25.625 | NA | ND | NA | ND | 32 | ND | 25.625 | 25.625 | Dehydrogenation of alcohols | 2011 | Zhang, Q. | China | Effect of size of catalytically active phases in the dehydrogenation of alcohols and the challenging selective oxidation of hydrocarbons | Chemical Communications | Zhang, Q., 2011
Wet Impregnation | NA | 0.52 | NA | 0.52 |  | NA | Al2O3-SiO2 | Si/Al = 2/1 | ND |  |  | PdCl2 |  |  | No |  | NA |  |  | H2 | 0.5 | 573 | CO Chemisorption | NA | NA | 27 | ND | NA | 27 | 30.37037 | 30.37037 | NA | ND | NA | ND | 43 | ND | 30.37037 | 30.37037 | Dehydrogenation of alcohols | 2011 | Zhang, Q. | China | Effect of size of catalytically active phases in the dehydrogenation of alcohols and the challenging selective oxidation of hydrocarbons | Chemical Communications | Zhang, Q., 2011
Wet Impregnation | NA | 0.3 | NA | 0.3 |  | NA | Al2O3-SiO2 | Si/Al = 1/1 | ND |  |  | PdCl2 |  |  | No |  | NA |  |  | H2 | 0.5 | 573 | CO Chemisorption | NA | NA | 34 | ND | NA | 34 | 24.11765 | 24.11765 | NA | ND | NA | ND | 36 | ND | 24.11765 | 24.11765 | Dehydrogenation of alcohols | 2011 | Zhang, Q. | China | Effect of size of catalytically active phases in the dehydrogenation of alcohols and the challenging selective oxidation of hydrocarbons | Chemical Communications | Zhang, Q., 2011
Wet Impregnation | NA | 0.3 | NA | 0.3 |  | NA | Al2O3-SiO2 | Si/Al = 1/2 | ND |  |  | PdCl2 |  |  | No |  | NA |  |  | H2 | 0.5 | 573 | CO Chemisorption | NA | NA | 39 | ND | NA | 39 | 21.02564 | 21.02564 | NA | ND | NA | ND | 31 | ND | 21.02564 | 21.02564 | Dehydrogenation of alcohols | 2011 | Zhang, Q. | China | Effect of size of catalytically active phases in the dehydrogenation of alcohols and the challenging selective oxidation of hydrocarbons | Chemical Communications | Zhang, Q., 2011
Wet Impregnation | NA | 0.52 | NA | 0.52 |  | NA | Al2O3-SiO2 | Si/Al = 2/1 | ND |  |  | PdCl2 |  |  | No |  | NA |  |  | H2 | 0.5 | 573 | CO Chemisorption | NA | NA | 37 | ND | NA | 37 | 22.16216 | 22.16216 | NA | ND | NA | ND | 31 | ND | 22.16216 | 22.16216 | Dehydrogenation of alcohols | 2011 | Zhang, Q. | China | Effect of size of catalytically active phases in the dehydrogenation of alcohols and the challenging selective oxidation of hydrocarbons | Chemical Communications | Zhang, Q., 2011
Wet Impregnation | NA | 0.39 | NA | 0.39 |  | NA | Al2O3-SiO2 | Si/Al = 1/1 | ND |  |  | PdCl2 |  |  | No |  | NA |  |  | H2 | 0.5 | 573 | CO Chemisorption | NA | NA | 43 | ND | NA | 43 | 19.06977 | 19.06977 | NA | ND | NA | ND | 29 | ND | 19.06977 | 19.06977 | Dehydrogenation of alcohols | 2011 | Zhang, Q. | China | Effect of size of catalytically active phases in the dehydrogenation of alcohols and the challenging selective oxidation of hydrocarbons | Chemical Communications | Zhang, Q., 2011
Wet Impregnation | NA | 0.56 | NA | 0.56 |  | NA | Al2O3-SiO2 | Si/Al = 1/2 | ND |  |  | PdCl2 |  |  | No |  | NA |  |  | H2 | 0.5 | 573 | CO Chemisorption | NA | NA | 48 | ND | NA | 48 | 17.08333 | 17.08333 | NA | ND | NA | ND | 30 | ND | 17.08333 | 17.08333 | Dehydrogenation of alcohols | 2011 | Zhang, Q. | China | Effect of size of catalytically active phases in the dehydrogenation of alcohols and the challenging selective oxidation of hydrocarbons | Chemical Communications | Zhang, Q., 2011
Commercial | 1 | 1 | 0 | 1 |  | NA | C | Aldrich | NA | [5 empty] | No |  | NA |  |  | NA |  |  | H2 Chemisorption | NA | NA | 51 | ND | NA | 51 | 16.07843 | 16.07843 | NA | ND | NA | ND | NA | ND | 16.07843 | 16.07843 | Hydrodeoxygenation of bio-derived phenols | 2011 | Zhao, C. | Germany | Aqueous-phase hydrodeoxygenation of bio-derived phenols to cycloalkanes | Journal of Catalysis | Zhao, C., 2011
Commercial | 5 | 5 | 0 | 5 |  | NA | C | Aldrich | NA | [5 empty] | No |  | NA |  |  | NA |  |  | H2 Chemisorption | NA | NA | 55 | ND | NA | 55 | 14.90909 | 14.90909 | NA | ND | NA | ND | NA | ND | 14.90909 | 14.90909 | Hydrodeoxygenation of bio-derived phenols | 2011 | Zhao, C. | Germany | Aqueous-phase hydrodeoxygenation of bio-derived phenols to cycloalkanes | Journal of Catalysis | Zhao, C., 2011
Incipient wetness impregnation | 2 | NA | NA | 2 |  | NA | mixed-Al2O3 | by Degussa | ND |  |  | Pd(NO3)2 | water |  | No | 8.8 | NA | 2 | 573 | H2 | 4 | 588 | H2 Chemisorption | NA | NA | 12 | ND | NA | 12 | 68.33333 | 68.33333 | NA | ND | NA | ND | NA | ND | 68.33333 | 68.33333 | Hydrodeoxygenation of bio-derived phenols | 2011 | Zhao, C. | Germany | Aqueous-phase hydrodeoxygenation of bio-derived phenols to cycloalkanes | Journal of Catalysis | Zhao, C., 2011 |  | Al2O3 Degussa
Incipient wetness impregnation | 2 | NA | NA | 2 |  | NA | SiO2 | by Degussa | ND |  |  | Pd(NO3)2 | water |  | No | 2.7 | NA | 2 | 573 | H2 | 4 | 588 | H2 Chemisorption | NA | NA | 24 | ND | NA | 24 | 34.16667 | 34.16667 | NA | ND | NA | ND | NA | ND | 34.16667 | 34.16667 | Hydrodeoxygenation of bio-derived phenols | 2011 | Zhao, C. | Germany | Aqueous-phase hydrodeoxygenation of bio-derived phenols to cycloalkanes | Journal of Catalysis | Zhao, C., 2011 |  | SiO2Degussa
Incipient wetness impregnation | 2 | NA | NA | 2 |  | NA | Al2O3-SiO2 | from AlCl3.6H2O, sodium silicate, acetic acid and NH4OH | ND | 943 | 2 | Pd(NO3)2 | water |  | No | 7.5 | NA | 2 | 573 | H2 | 4 | 588 | H2 Chemisorption | NA | NA | 40 | ND | NA | 40 | 20.5 | 20.5 | NA | ND | NA | ND | NA | ND | 20.5 | 20.5 | Hydrodeoxygenation of bio-derived phenols | 2011 | Zhao, C. | Germany | Aqueous-phase hydrodeoxygenation of bio-derived phenols to cycloalkanes | Journal of Catalysis | Zhao, C., 2011
Incipient wetness impregnation | 2 | NA | NA | 2 |  | NA | C | graphene, synthesized from graphene oxide (Hummers method) | ND |  |  | PdCl2 | aqueous hydrochloric acid |  | No |  | NA |  |  | H2 | 2 | 573 | TEM | NA | NA | 70 | ND | NA | 70 | 11.71429 | 11.71429 | NA | ND | NA | ND | 15.9 | 3.9 | 11.71429 | 11.71429 | Oxidation of CO | 2012 | Li, Y. | China, Denmark | CO oxidation over graphene supported palladium catalyst | Applied Catalysis B: Environmental | Li, Y., 2012
Incipient wetness impregnation | 6 | NA | NA | 6 |  | NA | C | graphene, synthesized from graphene oxide (Hummers method) | ND |  |  | PdCl2 | aqueous hydrochloric acid |  | No |  | NA |  |  | H2 | 2 | 573 | TEM | NA | NA | 65 | ND | NA | 65 | 12.61538 | 12.61538 | NA | ND | NA | ND | 17.2 | 4.7 | 12.61538 | 12.61538 | Oxidation of CO | 2012 | Li, Y. | China, Denmark | CO oxidation over graphene supported palladium catalyst | Applied Catalysis B: Environmental | Li, Y., 2012
Incipient wetness impregnation | 10 | NA | NA | 10 |  | NA | C | graphene, synthesized from graphene oxide (Hummers method) | ND |  |  | PdCl2 | aqueous hydrochloric acid |  | No |  | NA |  |  | H2 | 2 | 573 | TEM | NA | NA | 43 | ND | NA | 43 | 19.06977 | 19.06977 | NA | ND | NA | ND | 26 | 7.7 | 19.06977 | 19.06977 | Oxidation of CO | 2012 | Li, Y. | China, Denmark | CO oxidation over graphene supported palladium catalyst | Applied Catalysis B: Environmental | Li, Y., 2012
Wet Impregnation | 5 | 4.1 | 0.9 | 5 |  | NA | C | carbon nanofibers, from Pyrograf Products | treated with 68-70 wt% HNO3, refluxed for 14 h at 140 ℃ |  |  | Pd(NO3)2 | acetone |  | No |  | NA | 3 | 673 | H2 | 3 | 673 | TEM | NA | NA | NA | ND | 58.57143 | 58.57143 | NA | NA | NA | ND | 28 | 2 | 14 | 7 | 14 | 14 | Reduction of nitrite | 2012 | Shuai, D. | USA | Enhanced Activity and Selectivity of Carbon Nanofiber Supported Pd Catalysts for Nitrite Reduction | Environmental Science and Technology | Shuai, D., 2012
Wet Impregnation | 5 | 4.8 | 0.2 | 5 |  | NA | C | carbon nanofibers, from Pyrograf Products | treated with 68-70 wt% HNO3, refluxed for 14 h at 140 ℃ |  |  | Pd(NO3)2 | acetone |  | No |  | NA | 3 | 673 | H2 | 3 | 673 | TEM | NA | NA | NA | ND | 26.45161 | 26.45161 | NA | NA | NA | ND | 37 | 1 | 31 | 14 | 31 | 31 | Reduction of nitrite | 2012 | Shuai, D. | USA | Enhanced Activity and Selectivity of Carbon Nanofiber Supported Pd Catalysts for Nitrite Reduction | Environmental Science and Technology | Shuai, D., 2012
Wet Impregnation | 5 | 5.1 | -0.1 | 5 |  | NA | C | carbon nanofibers, from Pyrograf Products | treated with 68-70 wt% HNO3, refluxed for 14 h at 140 ℃ |  |  | Pd(NO3)2 | acetone |  | No |  | NA | 3 | 673 | H2 | 3 | 673 | TEM | NA | NA | NA | ND | 8.541667 | 8.541667 | NA | NA | NA | ND | 124 | 3 | 96 | 35 | 96 | 96 | Reduction of nitrite | 2012 | Shuai, D. | USA | Enhanced Activity and Selectivity of Carbon Nanofiber Supported Pd Catalysts for Nitrite Reduction | Environmental Science and Technology | Shuai, D., 2012
Wet Impregnation | 5 | 4.7 | 0.3 | 5 |  | NA | C | carbon nanofibers, from Pyrograf Products | treated with 68-70 wt% HNO3, refluxed for 14 h at 140 ℃ |  |  | Pd(NO3)2 | acetone |  | No |  | NA | 3 | 673 | H2 | 3 | 673 | CO Chemisorption | NA | NA | NA | ND | 11.38889 | 11.38889 | NA | 72 | 72 | ND | 48 | 2 | 43 | 22 | 72 | 72 | Reduction of nitrite | 2012 | Shuai, D. | USA | Enhanced Activity and Selectivity of Carbon Nanofiber Supported Pd Catalysts for Nitrite Reduction | Environmental Science and Technology | Shuai, D., 2012
Wet Impregnation | 5 | 4.7 | 0.3 | 5 |  | NA | C | carbon nanofibers, from Pyrograf Products | treated with 68-70 wt% HNO3, refluxed for 14 h at 140 ℃ |  |  | Pd(NO3)2 | xylene |  | No |  | NA | 3 | 673 | H2 | 3 | 673 | TEM | NA | NA | NA | ND | 32.8 | 32.8 | NA | NA | NA | ND | 39 | 3 | 25 | 13 | 25 | 25 | Reduction of nitrite | 2012 | Shuai, D. | USA | Enhanced Activity and Selectivity of Carbon Nanofiber Supported Pd Catalysts for Nitrite Reduction | Environmental Science and Technology | Shuai, D., 2012
Commercial | 5 | 5.4 | -0.4 | 5 |  | NA | C | activated carbon, from Sigma Aldrich | NA | [5 empty] | No |  | NA |  |  | NA |  |  | CO Chemisorption | NA | NA | NA | ND | 16.07843 | 16.07843 | NA | 51 | 51 | ND | NA | ND | 20 | 4 | 51 | 51 | Reduction of nitrite | 2012 | Shuai, D. | USA | Enhanced Activity and Selectivity of Carbon Nanofiber Supported Pd Catalysts for Nitrite Reduction | Environmental Science and Technology | Shuai, D., 2012
Commercial | 5 | 5.6 | -0.6 | 5 |  | NA | mixed-Al2O3 | from Sigma Aldrich | NA | [5 empty] | No | 7.5 | NA |  |  | NA |  |  | CO Chemisorption | NA | NA | NA | ND | 26.45161 | 26.45161 | NA | 31 | 31 | ND | NA | ND | 31 | 8 | 31 | 31 | Reduction of nitrite | 2012 | Shuai, D. | USA | Enhanced Activity and Selectivity of Carbon Nanofiber Supported Pd Catalysts for Nitrite Reduction | Environmental Science and Technology | Shuai, D., 2012 |  | Unspecified Al2O3 Aldrich
Liquid-phase reduction | NA | 0.69 | NA | 0.69 |  | NA | C | graphene oxide, synthesized by the Hummers method, graphite powder from Alfa Aesar | ND |  |  | PdCl2 | water |  | No |  | NA |  |  | KBH4 |  | 298 | TEM | NA | NA | NA | ND | 16.73469 | 16.73469 | NA | NA | NA | ND | NA | ND | 49 | ND | 49 | 49 | Oxidation of aromatic alcohols | 2013 | Wu, G. | China | Palladium on graphene as efficient catalyst for solvent-free aerobic oxidation of aromatic alcohols: Role of graphene support | Applied Catalysis B: Environmental | Wu, G., 2013 | Temperature while adding KBH4 was assumed room temperature
Wet Impregnation | NA | 0.68 | NA | 0.68 | 786 | 115588.2 | C | graphene, synthesized from graphene oxide (Hummers method) | ND |  |  | PdCl2 | acetone |  | No |  | NA |  |  | H2 | 1 | 573 | TEM | NA | NA | NA | ND | 20 | 20 | NA | NA | NA | ND | NA | ND | 41 | ND | 41 | 41 | Oxidation of aromatic alcohols | 2013 | Wu, G. | China | Palladium on graphene as efficient catalyst for solvent-free aerobic oxidation of aromatic alcohols: Role of graphene support | Applied Catalysis B: Environmental | Wu, G., 2013 | before reduction, treated under He flow at 573 K for 1 h
Wet Impregnation | NA | 0.72 | NA | 0.72 | 352 | 48888.89 | C | carbon nanotube, from Alfa Aesar | ND |  |  | PdCl2 | acetone |  | No |  | NA |  |  | H2 | 1 | 573 | TEM | NA | NA | NA | ND | 21.57895 | 21.57895 | NA | NA | NA | ND | NA | ND | 38 | ND | 38 | 38 | Oxidation of aromatic alcohols | 2013 | Wu, G. | China | Palladium on graphene as efficient catalyst for solvent-free aerobic oxidation of aromatic alcohols: Role of graphene support | Applied Catalysis B: Environmental | Wu, G., 2013 | before reduction, treated under He flow at 573 K for 1 h
Wet Impregnation | NA | 0.71 | NA | 0.71 | 497 | 70000 | C | activated carbon, from Alfa Aesar | ND |  |  | PdCl2 | acetone |  | No |  | NA |  |  | H2 | 1 | 573 | TEM | NA | NA | NA | ND | 19.06977 | 19.06977 | NA | NA | NA | ND | NA | ND | 43 | ND | 43 | 43 | Oxidation of aromatic alcohols | 2013 | Wu, G. | China | Palladium on graphene as efficient catalyst for solvent-free aerobic oxidation of aromatic alcohols: Role of graphene support | Applied Catalysis B: Environmental | Wu, G., 2013 | before reduction, treated under He flow at 573 K for 1 h
Commercial | 5 | 4.92 | 0.08 | 5 |  | NA | C | activated carbon, from Alfa Aesar | NA | [5 empty] | No |  | NA |  |  | NA |  |  | TEM | NA | NA | NA | ND | 13.22581 | 13.22581 | NA | NA | NA | ND | NA | ND | 62 | ND | 62 | 62 | Oxidation of aromatic alcohols | 2013 | Wu, G. | China | Palladium on graphene as efficient catalyst for solvent-free aerobic oxidation of aromatic alcohols: Role of graphene support | Applied Catalysis B: Environmental | Wu, G., 2013
Incipient wetness impregnation | 2 | 1.87 | 0.13 | 2 | 150 | 7500 | mixed-Al2O3 | ND | ND |  |  | Pd(NO3)2 |  |  | No | 8.5 | NA | 3 | 823 | H2 | 0.5 | 623 | CO Chemisorption | NA | NA | NA | ND | 14.13793 | 14.13793 | NA | 58 | 58 | ND | NA | ND | 47 | ND | 58 | 58 | Oxidation of CO | 2013 | Cao, Y. | China | Comparative study of ageing condition effects on Pd/Ce0.5Zr0.5O2 and Pd/Al2O3 catalysts: Catalytic activity, palladium nanoparticle structure and Pd-support interaction | Applied Catalysis A: General | Cao, Y., 2013 |  | gamma-Al2O3 Alfa Aesar
Deposition-precipitation | 5 | NA | NA | 5 | 980 | 19600 | C | wood based activated carbon | ND |  |  | Na2PdCl4 |  |  | No |  | NA |  |  | H2 |  | 393 | CO Chemisorption | NA | NA | 24.4 | ND | NA | 24.4 | 33.60656 | 33.60656 | NA | ND | NA | ND | NA | ND | 33.60656 | 33.60656 | Debenzylation of 4-benzyloxyphenol | 2014 | Agostini, G. | Italy, France | Effect of Pre-Reduction on the Properties and the Catalytic Activity of Pd/Carbon Catalysts: A Comparison with Pd/Al2O3 | ACS Catalysis | Agostini, G., 2014 | Na2CO3 was used as basic agent, no pre-reduction
Deposition-precipitation | 5 | NA | NA | 5 | 980 | 19600 | C | wood based activated carbon | ND |  |  | Na2PdCl4 |  |  | No |  | NA |  |  | H2 |  | 393 | CO Chemisorption | NA | NA | 23.5 | ND | NA | 23.5 | 34.89362 | 34.89362 | NA | ND | NA | ND | NA | ND | 34.89362 | 34.89362 | Debenzylation of 4-benzyloxyphenol | 2014 | Agostini, G. | Italy, France | Effect of Pre-Reduction on the Properties and the Catalytic Activity of Pd/Carbon Catalysts: A Comparison with Pd/Al2O4 | ACS Catalysis | Agostini, G., 2014 | Na2CO3 was used as basic agent, pre-reduced with formate
Deposition-precipitation | 5 | NA | NA | 5 | 980 | 19600 | C | wood based activated carbon | ND |  |  | Na2PdCl4 |  |  | No |  | NA |  |  | H2 |  | 393 | CO Chemisorption | NA | NA | 23.2 | ND | NA | 23.2 | 35.34483 | 35.34483 | NA | ND | NA | ND | NA | ND | 35.34483 | 35.34483 | Debenzylation of 4-benzyloxyphenol | 2014 | Agostini, G. | Italy, France | Effect of Pre-Reduction on the Properties and the Catalytic Activity of Pd/Carbon Catalysts: A Comparison with Pd/Al2O5 | ACS Catalysis | Agostini, G., 2014 | Na2CO3 was used as basic agent, pre-reduced with hydrogen
Wet Impregnation | NA | 0.9 | NA | 0.9 | 546 | 60666.67 | C | activated carbon honeycomb monolith, from Jingdezhen Institute of Ceramic Materials, China | NA |  |  | PdCl2 | aqueous hydrochloric acid |  | No | 8.6 | NA |  |  | H2 | 0.5 | 323 | CO Chemisorption | 1.116 | NA | 18 | ND | NA | 18 | NA | 62 | 62 | ND | NA | ND | NA | ND | 62 | 62 | Oxidation of CO | 2014 | Wang, L. | China | Pd catalyst supported on activated carbon honeycomb monolith for CO oxidation and the application in air purification of vehicular tunnel | Fuel Processing Technology | Wang, L., 2014 | NaBH4 as reducing agent was also used.
Wet Impregnation | NA | 0.91 | NA | 0.91 | 583 | 64065.93 | C | activated carbon honeycomb monolith, from Jingdezhen Institute of Ceramic Materials, China | treated with 2 N H3PO4 for 48 h at 25 ℃ |  |  | PdCl2 | aqueous hydrochloric acid |  | No | 4.7 | NA |  |  | H2 | 0.5 | 323 | CO Chemisorption | 1.11 | NA | 30 | ND | NA | 30 | NA | 37 | 37 | ND | NA | ND | NA | ND | 37 | 37 | Oxidation of CO | 2014 | Wang, L. | China | Pd catalyst supported on activated carbon honeycomb monolith for CO oxidation and the application in air purification of vehicular tunnel | Fuel Processing Technology | Wang, L., 2014 | NaBH4 as reducing agent was also used.
Wet Impregnation | NA | 0.88 | NA | 0.88 | 619 | 70340.91 | C | activated carbon honeycomb monolith, from Jingdezhen Institute of Ceramic Materials, China | NA | 623 | 4 | PdCl2 | aqueous hydrochloric acid |  | No | 5.6 | NA |  |  | H2 | 0.5 | 323 | CO Chemisorption | 1.107 | NA | 27 | ND | NA | 27 | NA | 41 | 41 | ND | NA | ND | NA | ND | 41 | 41 | Oxidation of CO | 2014 | Wang, L. | China | Pd catalyst supported on activated carbon honeycomb monolith for CO oxidation and the application in air purification of vehicular tunnel | Fuel Processing Technology | Wang, L., 2014 | NaBH4 as reducing agent was also used.
Wet Impregnation | NA | 0.85 | NA | 0.85 | 632 | 74352.94 | C | activated carbon honeycomb monolith, from Jingdezhen Institute of Ceramic Materials, China | treated with 2 N HCl for 48 h at 25 ℃ | 623 | 4 | PdCl2 | aqueous hydrochloric acid |  | No | 4.3 | NA |  |  | H2 | 0.5 | 323 | CO Chemisorption | 1.12 | NA | 35 | ND | NA | 35 | NA | 32 | 32 | ND | NA | ND | NA | ND | 32 | 32 | Oxidation of CO | 2014 | Wang, L. | China | Pd catalyst supported on activated carbon honeycomb monolith for CO oxidation and the application in air purification of vehicular tunnel | Fuel Processing Technology | Wang, L., 2014 | NaBH4 as reducing agent was also used.
Liquid-phase reduction | 2.5 | NA | NA | 2.5 | 19 | 760 | C | vapor growing carbon fiber, from Showa Denko | treated by 37 wt% HCl for 2 days at 25 ℃ |  |  | PdCl2 | aqueous ethanol |  | No | 8.5 | NA |  |  | CH2O | 0.5 | 333 | CO Chemisorption | 1.12 | NA | 28 | ND | NA | 28 | NA | 40 | 40 | ND | NA | ND | 43 | ND | 40 | 40 | Direct synthesis of H2O2 | 2014 | Hu, B. | China, Belgium | Carbon-supported palladium catalysts for the direct synthesis of hydrogen peroxide from hydrogen and oxygen | Journal of Catalysis | Hu, B., 2014
Liquid-phase reduction | 2.5 | NA | NA | 2.5 | 114 | 4560 | C | carbon nanotubes | treated by 37 wt% HCl for 2 days at 25 ℃ |  |  | PdCl2 | aqueous ethanol |  | No | 6.5 | NA |  |  | CH2O | 0.5 | 333 | CO Chemisorption | 1.12 | NA | 20 | ND | NA | 20 | NA | 56 | 56 | ND | NA | ND | 59 | ND | 56 | 56 | Direct synthesis of H2O2 | 2014 | Hu, B. | China, Belgium | Carbon-supported palladium catalysts for the direct synthesis of hydrogen peroxide from hydrogen and oxygen | Journal of Catalysis | Hu, B., 2014
Liquid-phase reduction | 2.5 | NA | NA | 2.5 | 3 | 120 | C | graphite, from Shanghai Colloidal Chemical Plant | treated by 37 wt% HCl for 2 days at 25 ℃ |  |  | PdCl2 | aqueous ethanol |  | No | 8.8 | NA |  |  | CH2O | 0.5 | 333 | CO Chemisorption | 1.107 | NA | 27 | ND | NA | 27 | NA | 41 | 41 | ND | NA | ND | 43 | ND | 41 | 41 | Direct synthesis of H2O2 | 2014 | Hu, B. | China, Belgium | Carbon-supported palladium catalysts for the direct synthesis of hydrogen peroxide from hydrogen and oxygen | Journal of Catalysis | Hu, B., 2014
Liquid-phase reduction | 2.5 | NA | NA | 2.5 | 227 | 9080 | C | carbon black XC-72, from Shanghai Cabot Chemical Co. Ltd. | treated by HNO3 for 2 h at 110 ℃ |  |  | PdCl2 | aqueous ethanol | 9 | No | 7.8 | -1.2 |  |  | CH2O | 0.5 | 333 | CO Chemisorption | 1.128 | NA | 24 | ND | NA | 24 | NA | 47 | 47 | ND | NA | ND | 50 | ND | 47 | 47 | Direct synthesis of H2O2 | 2014 | Hu, B. | China, Belgium | Carbon-supported palladium catalysts for the direct synthesis of hydrogen peroxide from hydrogen and oxygen | Journal of Catalysis | Hu, B., 2014
Liquid-phase reduction | 2.5 | NA | NA | 2.5 | 227 | 9080 | C | carbon black XC-72R, from Shanghai Cabot Chemical Co. Ltd. | treated by 37 wt% HCl for 2 days at 25 ℃ |  |  | PdCl2 | aqueous ethanol |  | No | 8.6 | NA |  |  | CH2O | 0.5 | 333 | CO Chemisorption | 1.12 | NA | 20 | ND | NA | 20 | NA | 56 | 56 | ND | NA | ND | 58 | ND | 56 | 56 | Direct synthesis of H2O2 | 2014 | Hu, B. | China, Belgium | Carbon-supported palladium catalysts for the direct synthesis of hydrogen peroxide from hydrogen and oxygen | Journal of Catalysis | Hu, B., 2014
Liquid-phase reduction | 2.5 | NA | NA | 2.5 | 50 | 2000 | C | carbon black XC-605, from Shanghai Cabot Chemical Co. Ltd. | treated by 37 wt% HCl for 2 days at 25 ℃ |  |  | PdCl2 | aqueous ethanol |  | No | 8.5 | NA |  |  | CH2O | 0.5 | 333 | CO Chemisorption | 1.118 | NA | 26 | ND | NA | 26 | NA | 43 | 43 | ND | NA | ND | 47 | ND | 43 | 43 | Direct synthesis of H2O2 | 2014 | Hu, B. | China, Belgium | Carbon-supported palladium catalysts for the direct synthesis of hydrogen peroxide from hydrogen and oxygen | Journal of Catalysis | Hu, B., 2014
Liquid-phase reduction | 2.5 | NA | NA | 2.5 | 70 | 2800 | C | carbon black U-CB, from Shanghai Chemical Reagent Company Limited | treated by 37 wt% HCl for 2 days at 25 ℃ |  |  | PdCl2 | aqueous ethanol |  | No | 6.3 | NA |  |  | CH2O | 0.5 | 333 | CO Chemisorption | 1.122 | NA | 22 | ND | NA | 22 | NA | 51 | 51 | ND | NA | ND | 58 | ND | 51 | 51 | Direct synthesis of H2O2 | 2014 | Hu, B. | China, Belgium | Carbon-supported palladium catalysts for the direct synthesis of hydrogen peroxide from hydrogen and oxygen | Journal of Catalysis | Hu, B., 2014
Liquid-phase reduction | 2.5 | NA | NA | 2.5 | 62 | 2480 | C | carbon black ML, from Shanghai Cabot Chemical Co. Ltd. | treated by 37 wt% HCl for 2 days at 25 ℃ |  |  | PdCl2 | aqueous ethanol |  | No | 6.2 | NA |  |  | CH2O | 0.5 | 333 | CO Chemisorption | 1.11 | NA | 37 | ND | NA | 37 | NA | 30 | 30 | ND | NA | ND | 30 | ND | 30 | 30 | Direct synthesis of H2O2 | 2014 | Hu, B. | China, Belgium | Carbon-supported palladium catalysts for the direct synthesis of hydrogen peroxide from hydrogen and oxygen | Journal of Catalysis | Hu, B., 2014
Liquid-phase reduction | 2.5 | NA | NA | 2.5 | 1458 | 58320 | C | carbon black BP-2000, from Shanghai Cabot Chemical Co. Ltd. | treated by 37 wt% HCl for 2 days at 25 ℃ |  |  | PdCl2 | aqueous ethanol |  | No | 6.8 | NA |  |  | CH2O | 0.5 | 333 | CO Chemisorption | 1.128 | NA | 24 | ND | NA | 24 | NA | 47 | 47 | ND | NA | ND | 52 | ND | 47 | 47 | Direct synthesis of H2O2 | 2014 | Hu, B. | China, Belgium | Carbon-supported palladium catalysts for the direct synthesis of hydrogen peroxide from hydrogen and oxygen | Journal of Catalysis | Hu, B., 2014
Liquid-phase reduction | 2.5 | NA | NA | 2.5 | 80 | 3200 | C | activated carbon (wood charcoal), from Shanghai Chemical Reagent Company Limited | treated by 37 wt% HCl for 2 days at 25 ℃ |  |  | PdCl2 | aqueous ethanol |  | No | 7.5 | NA |  |  | CH2O | 0.5 | 333 | CO Chemisorption | 1.128 | NA | 24 | ND | NA | 24 | NA | 47 | 47 | ND | NA | ND | 44 | ND | 47 | 47 | Direct synthesis of H2O2 | 2014 | Hu, B. | China, Belgium | Carbon-supported palladium catalysts for the direct synthesis of hydrogen peroxide from hydrogen and oxygen | Journal of Catalysis | Hu, B., 2014
Liquid-phase reduction | 2.5 | NA | NA | 2.5 | 758 | 30320 | C | activated carbon (coconut shell, from Shanghai Chemical Reagent Company Limited | treated by 37 wt% HCl for 2 days at 25 ℃ |  |  | PdCl2 | aqueous ethanol |  | No | 7.4 | NA |  |  | CH2O | 0.5 | 333 | CO Chemisorption | 1.118 | NA | 26 | ND | NA | 26 | NA | 43 | 43 | ND | NA | ND | 42 | ND | 43 | 43 | Direct synthesis of H2O2 | 2014 | Hu, B. | China, Belgium | Carbon-supported palladium catalysts for the direct synthesis of hydrogen peroxide from hydrogen and oxygen | Journal of Catalysis | Hu, B., 2014
Liquid-phase reduction | 2.5 | NA | NA | 2.5 | 1565 | 62600 | C | activated carbon (nut shell), from Shanghai Chemical Reagent Company Limited | treated by 37 wt% HCl for 2 days at 25 ℃ |  |  | PdCl2 | aqueous ethanol |  | No | 6.1 | NA |  |  | CH2O | 0.5 | 333 | CO Chemisorption | 1.107 | NA | 27 | ND | NA | 27 | NA | 41 | 41 | ND | NA | ND | 48 | ND | 41 | 41 | Direct synthesis of H2O2 | 2014 | Hu, B. | China, Belgium | Carbon-supported palladium catalysts for the direct synthesis of hydrogen peroxide from hydrogen and oxygen | Journal of Catalysis | Hu, B., 2014
Wet Impregnation | 2.5 | NA | NA | 2.5 |  | NA | SiO2 | ND | ND |  |  | PdCl2 | water |  | No | 3 | NA | 1 | 573 | H2 | 1 | 573 | CO Chemisorption | 1.12 | NA | 16 | ND | NA | 16 | NA | 70 | 70 | ND | NA | ND | 85 | ND | 70 | 70 | Direct synthesis of H2O2 | 2014 | Hu, B. | China, Belgium | Carbon-supported palladium catalysts for the direct synthesis of hydrogen peroxide from hydrogen and oxygen | Journal of Catalysis | Hu, B., 2014 |  | SiO2 Aldrich
Wet Impregnation | 2.5 | NA | NA | 2.5 |  | NA | gamma-Al2O3 | ND | ND |  |  | PdCl2 | water |  | No | 8.5 | NA | 1 | 573 | H2 | 1 | 573 | CO Chemisorption | 1.107 | NA | 27 | ND | NA | 27 | NA | 41 | 41 | ND | NA | ND | 43 | ND | 41 | 41 | Direct synthesis of H2O2 | 2014 | Hu, B. | China, Belgium | Carbon-supported palladium catalysts for the direct synthesis of hydrogen peroxide from hydrogen and oxygen | Journal of Catalysis | Hu, B., 2014 |  | gamma-Al2O3 Alfa Aesar
Wet Impregnation | 2.5 | NA | NA | 2.5 |  | NA | TiO2 | ND | ND |  |  | PdCl2 | water |  | No | 5.5 | NA | 1 | 573 | H2 | 1 | 573 | CO Chemisorption | 1.128 | NA | 24 | ND | NA | 24 | NA | 47 | 47 | ND | NA | ND | 48 | ND | 47 | 47 | Direct synthesis of H2O2 | 2014 | Hu, B. | China, Belgium | Carbon-supported palladium catalysts for the direct synthesis of hydrogen peroxide from hydrogen and oxygen | Journal of Catalysis | Hu, B., 2014 |  | TiO2 Anatase from Aldrich
Wet Impregnation | 2.5 | NA | NA | 2.5 |  | NA | ZrO2 | ND | ND |  |  | PdCl2 | water |  | No | 6.1 | NA | 1 | 573 | H2 | 1 | 573 | CO Chemisorption | 1.118 | NA | 26 | ND | NA | 26 | NA | 43 | 43 | ND | NA | ND | 46 | ND | 43 | 43 | Direct synthesis of H2O2 | 2014 | Hu, B. | China, Belgium | Carbon-supported palladium catalysts for the direct synthesis of hydrogen peroxide from hydrogen and oxygen | Journal of Catalysis | Hu, B., 2014 |  | ZrO2 Aldrich
Wet Impregnation | 2.5 | NA | NA | 2.5 |  | NA | CeO2 | ND | ND |  |  | PdCl2 | water |  | No | 6 | NA | 1 | 573 | H2 | 1 | 573 | CO Chemisorption | 1.107 | NA | 27 | ND | NA | 27 | NA | 41 | 41 | ND | NA | ND | 43 | ND | 41 | 41 | Direct synthesis of H2O2 | 2014 | Hu, B. | China, Belgium | Carbon-supported palladium catalysts for the direct synthesis of hydrogen peroxide from hydrogen and oxygen | Journal of Catalysis | Hu, B., 2014 |  | CeO2 Aldrich
Liquid-phase reduction | 2.5 | NA | NA | 2.5 | 227 | 9080 | C | carbon black XC-72, from Shanghai Cabot Chemical Co. Ltd. | treated by HNO3 for 2 h at 110 ℃ |  |  | PdCl2 | aqueous ethanol | 9 | No | 7.8 | -1.2 |  |  | CH2O | 0.5 | 333 | TEM | NA | NA | NA | ND | 20 | 20 | NA | NA | NA | ND | NA | ND | 41 | ND | 41 | 41 | Direct synthesis of H2O2 | 2014 | Hu, B. | China, Belgium | Carbon-supported palladium catalysts for the direct synthesis of hydrogen peroxide from hydrogen and oxygen | Journal of Catalysis | Hu, B., 2014
Liquid-phase reduction | 2.5 | NA | NA | 2.5 | 227 | 9080 | C | carbon black XC-72, from Shanghai Cabot Chemical Co. Ltd. | treated by HNO3 for 2 h at 110 ℃ |  |  | PdCl2 | aqueous ethanol | 9 | No | 7.8 | -1.2 |  |  | CH2O | 0.5 | 333 | TEM | NA | NA | NA | ND | 12.8125 | 12.8125 | NA | NA | NA | ND | NA | ND | 64 | ND | 64 | 64 | Direct synthesis of H2O2 | 2014 | Hu, B. | China, Belgium | Carbon-supported palladium catalysts for the direct synthesis of hydrogen peroxide from hydrogen and oxygen | Journal of Catalysis | Hu, B., 2014
Liquid-phase reduction | 2.5 | NA | NA | 2.5 | 227 | 9080 | C | carbon black XC-72, from Shanghai Cabot Chemical Co. Ltd. | treated by HNO3 for 2 h at 110 ℃ |  |  | PdCl2 | aqueous ethanol | 13 | No | 7.8 | -5.2 |  |  | CH2O | 0.5 | 333 | TEM | NA | NA | NA | ND | 11.23288 | 11.23288 | NA | NA | NA | ND | NA | ND | 73 | ND | 73 | 73 | Direct synthesis of H2O2 | 2014 | Hu, B. | China, Belgium | Carbon-supported palladium catalysts for the direct synthesis of hydrogen peroxide from hydrogen and oxygen | Journal of Catalysis | Hu, B., 2014
Liquid-phase reduction | 2.5 | NA | NA | 2.5 | 227 | 9080 | C | carbon black XC-72, from Shanghai Cabot Chemical Co. Ltd. | treated by HNO3 for 2 h at 110 ℃ |  |  | PdCl2 | aqueous ethanol | 13 | No | 7.8 | -5.2 |  |  | CH2O | 0.5 | 333 | TEM | NA | NA | NA | ND | 9.647059 | 9.647059 | NA | NA | NA | ND | NA | ND | 85 | ND | 85 | 85 | Direct synthesis of H2O2 | 2014 | Hu, B. | China, Belgium | Carbon-supported palladium catalysts for the direct synthesis of hydrogen peroxide from hydrogen and oxygen | Journal of Catalysis | Hu, B., 2014
Liquid-phase reduction | 2.5 | NA | NA | 2.5 | 227 | 9080 | C | carbon black XC-72, from Shanghai Cabot Chemical Co. Ltd. | treated by HNO3 for 2 h at 110 ℃ |  |  | PdCl2 | aqueous ethanol | 9 | No | 7.8 | -1.2 |  |  | CH2O | 0.5 | 333 | TEM | NA | NA | NA | ND | 8.723404 | 8.723404 | NA | NA | NA | ND | NA | ND | 94 | ND | 94 | 94 | Direct synthesis of H2O2 | 2014 | Hu, B. | China, Belgium | Carbon-supported palladium catalysts for the direct synthesis of hydrogen peroxide from hydrogen and oxygen | Journal of Catalysis | Hu, B., 2014
Liquid-phase reduction | 2.5 | NA | NA | 2.5 | 227 | 9080 | C | carbon black XC-72, from Shanghai Cabot Chemical Co. Ltd. | treated by HNO3 for 2 h at 110 ℃ |  |  | PdCl2 | aqueous ethanol | 13 | No | 7.8 | -5.2 |  |  | CH2O | 0.5 | 333 | TEM | NA | NA | NA | ND | 7.884615 | 7.884615 | NA | NA | NA | ND | NA | ND | 104 | ND | 104 | 104 | Direct synthesis of H2O2 | 2014 | Hu, B. | China, Belgium | Carbon-supported palladium catalysts for the direct synthesis of hydrogen peroxide from hydrogen and oxygen | Journal of Catalysis | Hu, B., 2014
Liquid-phase reduction | 2.5 | NA | NA | 2.5 | 227 | 9080 | C | carbon black XC-72, from Shanghai Cabot Chemical Co. Ltd. | treated by HNO3 for 2 h at 110 ℃ |  |  | PdCl2 | aqueous ethanol | 7 | No | 7.8 | 0.8 |  |  | CH2O | 0.5 | 333 | TEM | NA | NA | NA | ND | 6.165414 | 6.165414 | NA | NA | NA | ND | NA | ND | 133 | ND | 133 | 133 | Direct synthesis of H2O2 | 2014 | Hu, B. | China, Belgium | Carbon-supported palladium catalysts for the direct synthesis of hydrogen peroxide from hydrogen and oxygen | Journal of Catalysis | Hu, B., 2014
Liquid-phase reduction | 2.5 | NA | NA | 2.5 | 227 | 9080 | C | carbon black XC-72, from Shanghai Cabot Chemical Co. Ltd. | treated by HNO3 for 2 h at 110 ℃ |  |  | PdCl2 | aqueous ethanol | 2 | No | 7.8 | 5.8 |  |  | CH2O | 0.5 | 333 | TEM | NA | NA | NA | ND | 4.1 | 4.1 | NA | NA | NA | ND | NA | ND | 200 | ND | 200 | 200 | Direct synthesis of H2O2 | 2014 | Hu, B. | China, Belgium | Carbon-supported palladium catalysts for the direct synthesis of hydrogen peroxide from hydrogen and oxygen | Journal of Catalysis | Hu, B., 2014
Wet Impregnation | 5 | NA | NA | 5 | 852 | 17040 | C | activated carbon, from Beijing Guanghua Timber Mill. | pre-oxidized with 30 wt% HNO3 at 85 ℃ for 5 h |  |  | PdCl2 | aqueous hydrochloric acid |  | No |  | NA |  |  | NA |  |  | TEM | NA | NA | NA | ND | 5.14752 | 5.14752 | NA | NA | NA | ND | NA | ND | 159.3 | 54.2 | 159.3 | 159.3 | Oxidation of CO | 2014 | Qi, B. | China | Dry plasma reduction to prepare a high performance Pd/C catalyst at atmospheric pressure for CO oxidation | Journal of Materials Chemistry A | Qi, B., 2014 | treated by dielectric barrier discharge (DBD) cold plasma
Liquid-phase reduction | 1 | NA | NA | 1 | 274 | 27400 | C | Vulcan XC-72R, from Cabot Corporation | ND |  |  | Pd(OAc)2 | methanol |  | No |  | NA |  |  | CH3OH | 0.1666667 | 298 | TEM | NA | NA | NA | ND | 117.1429 | 117.1429 | NA | NA | NA | ND | NA | ND | 7 | ND | 7 | 7 | Hydrogenation of acetylene | 2014 | Benavidez, A.D. | USA | Improved Selectivity of Carbon-Supported Palladium Catalysts for the Hydrogenation of Acetylene in Excess Ethylene | Applied Catalysis A: General | Benavidez, A.D., 2014
Liquid-phase reduction | 1 | NA | NA | 1 | 32 | 3200 | MgO | from Inframat Advanced Materials | ND |  |  | Pd(OAc)2 | methanol |  | No | 10 | NA |  |  | CH3OH | 0.1666667 | 298 | TEM | NA | NA | NA | ND | 82 | 82 | NA | NA | NA | ND | NA | ND | 10 | ND | 10 | 10 | Hydrogenation of acetylene | 2014 | Benavidez, A.D. | USA | Improved Selectivity of Carbon-Supported Palladium Catalysts for the Hydrogenation of Acetylene in Excess Ethylene | Applied Catalysis A: General | Benavidez, A.D., 2014 |  | Merck MgO
Liquid-phase reduction | 1 | NA | NA | 1 | 160 | 16000 | gamma-Al2O3 | from Sasol | ND |  |  | Pd(OAc)2 | methanol |  | No | 8.5 | NA |  |  | CH3OH | 0.1666667 | 298 | TEM | NA | NA | NA | ND | 102.5 | 102.5 | NA | NA | NA | ND | NA | ND | 8 | ND | 8 | 8 | Hydrogenation of acetylene | 2014 | Benavidez, A.D. | USA | Improved Selectivity of Carbon-Supported Palladium Catalysts for the Hydrogenation of Acetylene in Excess Ethylene | Applied Catalysis A: General | Benavidez, A.D., 2014 |  | gamma-Al2O3 Alfa Aesar
Wet Impregnation | 0.4 | NA | NA | 0.4 | 250 | 62500 | mixed-Al2O3 | Pural SB-1 Sasol | ND | 793 |  | PdCl2 | aqueous hydrochloric acid |  | No |  | NA |  | 723 | H2 |  | 773 | O2 Chemisorption | NA | NA | 0.34 | ND | NA | 0.34 | 2411.765 | 2411.765 | NA | ND | NA | ND | NA | ND | 2411.765 | 2411.765 | Isomerization of n-hexane | 2015 | Dzhikiya, O.V. | Russia | Investigation of Palladium Catalysts in n-hexane Isomerization Reaction | Procedia Engineering | Dzhikiya, O.V., 2015
Wet Impregnation | 0.3 | NA | NA | 0.3 | 340 | 113333.3 | SiO2 | ND | ND |  |  | PdCl2 | aqueous hydrochloric acid |  | No |  | NA |  |  | H2 |  | 523 | O2 Chemisorption | NA | NA | 0.37 | ND | NA | 0.37 | 2216.216 | 2216.216 | NA | ND | NA | ND | NA | ND | 2216.216 | 2216.216 | Isomerization of n-hexane | 2015 | Dzhikiya, O.V. | Russia | Investigation of Palladium Catalysts in n-hexane Isomerization Reaction | Procedia Engineering | Dzhikiya, O.V., 2015
Wet Impregnation | 0.6 | NA | NA | 0.6 | 250 | 41666.67 | mixed-Al2O3 | Pural SB-1 Sasol | ND | 793 |  | Pd(OAc)2 | acetone |  | No |  | NA |  | 723 | H2 |  | 773 | O2 Chemisorption | NA | NA | 0.27 | ND | NA | 0.27 | 3037.037 | 3037.037 | NA | ND | NA | ND | NA | ND | 3037.037 | 3037.037 | Isomerization of n-hexane | 2015 | Dzhikiya, O.V. | Russia | Investigation of Palladium Catalysts in n-hexane Isomerization Reaction | Procedia Engineering | Dzhikiya, O.V., 2015
Deposition-precipitation | 2 | NA | NA | 2 |  | NA | C | Carbon nanofibers | Nitrogen-doped |  |  | K2PdCl4 |  |  | No |  | NA |  |  | NA |  |  | TEM | NA | NA | NA | ND | 54.66667 | 54.66667 | NA | NA | NA | ND | NA | ND | 15 | ND | 15 | 15 | Hydrogenation of nitrocompounds | 2015 | Eremenko, N.K. | Russia | Highly Dispersed Palladium on Carbon Nanofibers for Hydrogenation of Nitrocompounds to Amines | Eurasian Chemico-Technological Journal | Eremenko, N.K., 2015
Deposition-precipitation | 2 | NA | NA | 2 |  | NA | C | Carbon nanofibers | ND |  |  | K2PdCl4 |  |  | No |  | NA |  |  | NA |  |  | TEM | NA | NA | NA | ND | 41 | 41 | NA | NA | NA | ND | NA | ND | 20 | ND | 20 | 20 | Hydrogenation of nitrocompounds | 2015 | Eremenko, N.K. | Russia | Highly Dispersed Palladium on Carbon Nanofibers for Hydrogenation of Nitrocompounds to Amines | Eurasian Chemico-Technological Journal | Eremenko, N.K., 2015
Deposition-precipitation | 1 | NA | NA | 1 |  | NA | C | Carbon nanofibers | ND |  |  | K2PdCl4 |  |  | No |  | NA |  |  | NA |  |  | TEM | NA | NA | NA | ND | 8.2 | 8.2 | NA | NA | NA | ND | NA | ND | 100 | ND | 100 | 100 | Hydrogenation of nitrocompounds | 2015 | Eremenko, N.K. | Russia | Highly Dispersed Palladium on Carbon Nanofibers for Hydrogenation of Nitrocompounds to Amines | Eurasian Chemico-Technological Journal | Eremenko, N.K., 2015
Wet Impregnation | 4 | NA | NA | 4 |  | NA | C | Activated carbon | ND |  |  | Pd(OAc)2 |  |  | No |  | NA |  |  | NA |  |  | TEM | NA | NA | NA | ND | 4.1 | 4.1 | NA | NA | NA | ND | NA | ND | 200 | ND | 200 | 200 | Hydrogenation of nitrocompounds | 2015 | Eremenko, N.K. | Russia | Highly Dispersed Palladium on Carbon Nanofibers for Hydrogenation of Nitrocompounds to Amines | Eurasian Chemico-Technological Journal | Eremenko, N.K., 2015
Wet Impregnation | 4 | NA | NA | 4 |  | NA | mixed-Al2O3 | ND | ND |  |  | Pd(OAc)2 |  |  | No |  | NA |  |  | NA |  |  | TEM | NA | NA | NA | ND | 3.28 | 3.28 | NA | NA | NA | ND | NA | ND | 250 | ND | 250 | 250 | Hydrogenation of nitrocompounds | 2015 | Eremenko, N.K. | Russia | Highly Dispersed Palladium on Carbon Nanofibers for Hydrogenation of Nitrocompounds to Amines | Eurasian Chemico-Technological Journal | Eremenko, N.K., 2015
Deposition-precipitation | NA | 0.83 | NA | 0.83 | 85.6 | 10313.25 | CeO2 | from Ce(NO3)3.6H2O and ammonia | ND | 773 | 4 | PdCl2 | water | 10.5 | Yes | 6.4 | -4.1 | 4 | 573 | H2 | 2 | 573 | CO Chemisorption | 1.11874 | NA | 85.4 | ND | NA | 85.4 | NA | 13.1 | 13.1 | ND | NA | ND | NA | ND | 13.1 | 13.1 | Hydrogenation for reduction of MCAA and bromate | 2015 | Zhou, J. | China | Simultaneous removal of monochloroacetic acid and bromate by liquid phase catalytic hydrogenation over Pd/Ce(1-x)Zr(x)O2 | Applied Catalysis B: Environmental | Zhou, J., 2015 | Na2CO3 was used as basic agent
Deposition-precipitation | NA | 0.85 | NA | 0.85 | 83.2 | 9788.235 | ZrO2 | from ZrOCl2.8H2O and ammonia | ND | 773 | 4 | PdCl2 | water | 10.5 | Yes | 6.3 | -4.2 | 4 | 573 | H2 | 2 | 573 | CO Chemisorption | 1.11872 | NA | 60.8 | ND | NA | 60.8 | NA | 18.4 | 18.4 | ND | NA | ND | NA | ND | 18.4 | 18.4 | Hydrogenation for reduction of MCAA and bromate | 2015 | Zhou, J. | China | Simultaneous removal of monochloroacetic acid and bromate by liquid phase catalytic hydrogenation over Pd/Ce(1-x)Zr(x)O2 | Applied Catalysis B: Environmental | Zhou, J., 2015 | Na2CO3 was used as basic agent
Deposition-precipitation | NA | 0.9 | NA | 0.9 | 92.5 | 10277.78 | CeO2-ZrO2 | from ammonia, ZrOCl2 and Ce(NO3)3, ratio (ZrO2:CeO2)=0.8:0.2 | ND | 773 | 4 | PdCl2 | water | 10.5 | Yes | 6.1 | -4.4 | 4 | 573 | H2 | 2 | 573 | CO Chemisorption | 1.12413 | NA | 70.7 | ND | NA | 70.7 | NA | 15.9 | 15.9 | ND | NA | ND | NA | ND | 15.9 | 15.9 | Hydrogenation for reduction of MCAA and bromate | 2015 | Zhou, J. | China | Simultaneous removal of monochloroacetic acid and bromate by liquid phase catalytic hydrogenation over Pd/Ce(1-x)Zr(x)O2 | Applied Catalysis B: Environmental | Zhou, J., 2015 | Na2CO3 was used as basic agent
Deposition-precipitation | NA | 0.85 | NA | 0.85 | 102.3 | 12035.29 | CeO2-ZrO2 | from ammonia, ZrOCl2 and Ce(NO3)3, ratio (ZrO2:CeO2)=0.5:0.5 | ND | 773 | 4 | PdCl2 | water | 10.5 | Yes | 6.5 | -4 | 4 | 573 | H2 | 2 | 573 | CO Chemisorption | 1.12056 | NA | 81.2 | ND | NA | 81.2 | NA | 13.8 | 13.8 | ND | NA | ND | NA | ND | 13.8 | 13.8 | Hydrogenation for reduction of MCAA and bromate | 2015 | Zhou, J. | China | Simultaneous removal of monochloroacetic acid and bromate by liquid phase catalytic hydrogenation over Pd/Ce(1-x)Zr(x)O2 | Applied Catalysis B: Environmental | Zhou, J., 2015 | Na2CO3 was used as basic agent
Deposition-precipitation | NA | 0.5 | NA | 0.5 | 94.9 | 18980 | CeO2-ZrO2 | from ammonia, ZrOCl2 and Ce(NO3)3, ratio (ZrO2:CeO2)=0.2:0.8 | ND | 773 | 4 | PdCl2 | water | 10.5 | Yes | 6.2 | -4.3 | 4 | 573 | H2 | 2 | 573 | CO Chemisorption | 1.1232 | NA | 96 | ND | NA | 96 | NA | 11.7 | 11.7 | ND | NA | ND | NA | ND | 11.7 | 11.7 | Hydrogenation for reduction of MCAA and bromate | 2015 | Zhou, J. | China | Simultaneous removal of monochloroacetic acid and bromate by liquid phase catalytic hydrogenation over Pd/Ce(1-x)Zr(x)O2 | Applied Catalysis B: Environmental | Zhou, J., 2015 | Na2CO3 was used as basic agent
Deposition-precipitation | NA | 0.86 | NA | 0.86 | 94.9 | 11034.88 | CeO2-ZrO2 | from ammonia, ZrOCl2 and Ce(NO3)3, ratio (ZrO2:CeO2)=0.2:0.8 | ND | 773 | 4 | PdCl2 | water | 10.5 | Yes | 6.2 | -4.3 | 4 | 573 | H2 | 2 | 573 | CO Chemisorption | 1.1222 | NA | 90.5 | ND | NA | 90.5 | NA | 12.4 | 12.4 | ND | NA | ND | NA | ND | 12.4 | 12.4 | Hydrogenation for reduction of MCAA and bromate | 2015 | Zhou, J. | China | Simultaneous removal of monochloroacetic acid and bromate by liquid phase catalytic hydrogenation over Pd/Ce(1-x)Zr(x)O2 | Applied Catalysis B: Environmental | Zhou, J., 2015 | Na2CO3 was used as basic agent
Deposition-precipitation | NA | 1.74 | NA | 1.74 | 94.9 | 5454.023 | CeO2-ZrO2 | from ammonia, ZrOCl2 and Ce(NO3)3, ratio (ZrO2:CeO2)=0.2:0.8 | ND | 773 | 4 | PdCl2 | water | 10.5 | Yes | 6.2 | -4.3 | 4 | 573 | H2 | 2 | 573 | CO Chemisorption | 1.12068 | NA | 84.9 | ND | NA | 84.9 | NA | 13.2 | 13.2 | ND | NA | ND | NA | ND | 13.2 | 13.2 | Hydrogenation for reduction of MCAA and bromate | 2015 | Zhou, J. | China | Simultaneous removal of monochloroacetic acid and bromate by liquid phase catalytic hydrogenation over Pd/Ce(1-x)Zr(x)O2 | Applied Catalysis B: Environmental | Zhou, J., 2015 | Na2CO3 was used as basic agent
Deposition-precipitation | NA | 2.49 | NA | 2.49 | 94.9 | 3811.245 | CeO2-ZrO2 | from ammonia, ZrOCl2 and Ce(NO3)3, ratio (ZrO2:CeO2)=0.2:0.8 | ND | 773 | 4 | PdCl2 | water | 10.5 | Yes | 6.2 | -4.3 | 4 | 573 | H2 | 2 | 573 | CO Chemisorption | 1.1235 | NA | 64.2 | ND | NA | 64.2 | NA | 17.5 | 17.5 | ND | NA | ND | NA | ND | 17.5 | 17.5 | Hydrogenation for reduction of MCAA and bromate | 2015 | Zhou, J. | China | Simultaneous removal of monochloroacetic acid and bromate by liquid phase catalytic hydrogenation over Pd/Ce(1-x)Zr(x)O2 | Applied Catalysis B: Environmental | Zhou, J., 2015 | Na2CO3 was used as basic agent
Incipient wetness impregnation | 1 | NA | NA | 1 | 1200 | 120000 | C | Activated Carbon, from Erkimia S.A. | ND |  |  | PdCl2 | water |  | No |  | NA |  |  | H2 | 2 | 523 | CO Chemisorption | NA | NA | 26 | ND | NA | 26 | 31.53846 | 31.53846 | NA | ND | NA | ND | NA | ND | 31.53846 | 31.53846 | Hydrodechlorination of chloromethanes | 2015 | Martin-Martinez, M. | Spain, UK, USA | Deactivation behavior of Pd/C and Pt/C catalysts in the gas-phase hydrodechlorination of chloromethanes: Structure–reactivity relationship | Applied Catalysis B: Environmental | Martin-Martinez, M., 2015
Commercial | 5 | 5 | 0 | 5 |  | NA | C | activated carbon, from Sigma Aldrich | NA | [5 empty] | No |  | NA |  |  | NA |  |  | CO Chemisorption | NA | NA | 23.3 | ND | NA | 23.3 | 35.19313 | 35.19313 | NA | ND | NA | ND | 30 | ND | 35.19313 | 35.19313 | Dehydrogenation of biomass | 2015 | Su, J. | USA | Simultaneously Converting Carbonate/Bicarbonate and Biomass to Value-added Carboxylic Acid Salts by Aqueous-phase Hydrogen Transfer | ACS Sustainable Chemistry & Engineering | Su, J., 2015
Commercial | 1.2 | 1.2 | 0 | 1.2 |  | NA | mixed-Al2O3 | from Sigma Aldrich | NA | [5 empty] | No | 8.5 | NA |  |  | H2 | 1 | 573 | H2 Chemisorption | NA | NA | NA | ND | 34.16667 | 34.16667 | NA | 24 | 24 | ND | NA | ND | 30 | 13 | 24 | 24 | Hydrogenation of butyronitrile | 2015 | Hao, Y. | Scotland | Support effects in the gas phase hydrogenation of butyronitrile over palladium | Catalysis, Structure & Reactivity | Hao, Y., 2015 |  | gamma-Al2O3 Alfa Aesar
Commercial | 1 | 1 | 0 | 1 |  | NA | C | from Sigma Aldrich | NA | [5 empty] | No |  | NA |  |  | H2 | 1 | 573 | H2 Chemisorption | NA | NA | NA | ND | 37.27273 | 37.27273 | NA | 22 | 22 | ND | NA | ND | 25 | 11 | 22 | 22 | Hydrogenation of butyronitrile | 2015 | Hao, Y. | Scotland | Support effects in the gas phase hydrogenation of butyronitrile over palladium | Catalysis, Structure & Reactivity | Hao, Y., 2015
Incipient wetness impregnation | 2 | NA | NA | 2 |  | NA | gamma-Al2O3 | from Sasol | ND | 773 | 2 | Pd(NO3)2 | water |  | No | 8.5 | NA | 2 | 773 | NA |  |  | CO Chemisorption | NA | NA | 5.7 | ND | NA | 5.7 | 143.8596 | 143.8596 | NA | ND | NA | ND | NA | ND | 143.8596 | 143.8596 | Oxidation of methane | 2015 | Lee, H. | Republic of Korea | Synergistic effect of non-thermal plasma–catalysis hybrid systemon methane complete oxidation over Pd-based catalysts | Chemical Engineering Journal | Lee, H., 2015 |  | gamma-Al2O3 Alfa Aesar
Incipient wetness impregnation | 2 | NA | NA | 2 |  | NA | SiO2 | from Sigma Aldrich | ND | 773 | 2 | Pd(NO3)2 | water |  | No | 3 | NA | 2 | 773 | NA |  |  | CO Chemisorption | NA | NA | 4.8 | ND | NA | 4.8 | 170.8333 | 170.8333 | NA | ND | NA | ND | NA | ND | 170.8333 | 170.8333 | Oxidation of methane | 2015 | Lee, H. | Republic of Korea | Synergistic effect of non-thermal plasma–catalysis hybrid systemon methane complete oxidation over Pd-based catalysts | Chemical Engineering Journal | Lee, H., 2015 |  | SiO2 Aldrich
Incipient wetness impregnation | 2 | NA | NA | 2 |  | NA | TiO2 | from Millennium Inorganic Chemicals | ND | 773 | 2 | Pd(NO3)2 | water |  | No | 6 | NA | 2 | 773 | NA |  |  | CO Chemisorption | NA | NA | 4.2 | ND | NA | 4.2 | 195.2381 | 195.2381 | NA | ND | NA | ND | NA | ND | 195.2381 | 195.2381 | Oxidation of methane | 2015 | Lee, H. | Republic of Korea | Synergistic effect of non-thermal plasma–catalysis hybrid systemon methane complete oxidation over Pd-based catalysts | Chemical Engineering Journal | Lee, H., 2015 |  | TiO2 Degussa P-25
Incipient wetness impregnation | 1 | NA | NA | 1 | 50 | 5000 | TiO2 | Degussa P25 | ND |  |  | PdCl2 | water |  | No | 6 | NA | 0.5 | 673 | H2 | 0.5 | 573 | TEM | NA | NA | 51 | ND | NA | 51 | 16.07843 | 16.07843 | NA | ND | NA | ND | 22 | ND | 16.07843 | 16.07843 | Direct synthesis of H2O2 | 2015 | Ouyang, L. | China | The origin of active sites for direct synthesis of H2O2on Pd/TiO2 catalysts: Interfaces of Pd and PdO domains | Journal of Catalysis | Ouyang, L., 2015 |  | TiO2 Degussa P-25
Incipient wetness impregnation | 2 | NA | NA | 2 | 50 | 2500 | TiO2 | Degussa P25 | ND |  |  | PdCl2 | water |  | No | 6 | NA | 0.5 | 673 | H2 | 0.5 | 573 | TEM | NA | NA | 51 | ND | NA | 51 | 16.07843 | 16.07843 | NA | ND | NA | ND | 22 | ND | 16.07843 | 16.07843 | Direct synthesis of H2O2 | 2015 | Ouyang, L. | China | The origin of active sites for direct synthesis of H2O2on Pd/TiO2 catalysts: Interfaces of Pd and PdO domains | Journal of Catalysis | Ouyang, L., 2015 |  | TiO2 Degussa P-25
Incipient wetness impregnation | 3 | NA | NA | 3 | 50 | 1666.667 | TiO2 | Degussa P25 | ND |  |  | PdCl2 | water |  | No | 6 | NA | 0.5 | 673 | H2 | 0.5 | 573 | TEM | NA | NA | 48 | ND | NA | 48 | 17.08333 | 17.08333 | NA | ND | NA | ND | 23 | ND | 17.08333 | 17.08333 | Direct synthesis of H2O2 | 2015 | Ouyang, L. | China | The origin of active sites for direct synthesis of H2O2on Pd/TiO2 catalysts: Interfaces of Pd and PdO domains | Journal of Catalysis | Ouyang, L., 2015 |  | TiO2 Degussa P-25
Incipient wetness impregnation | 5 | NA | NA | 5 | 50 | 1000 | TiO2 | Degussa P25 | ND |  |  | PdCl2 | water |  | No | 6 | NA | 0.5 | 673 | H2 | 0.5 | 573 | TEM | NA | NA | 45 | ND | NA | 45 | 18.22222 | 18.22222 | NA | ND | NA | ND | 25 | ND | 18.22222 | 18.22222 | Direct synthesis of H2O2 | 2015 | Ouyang, L. | China | The origin of active sites for direct synthesis of H2O2on Pd/TiO2 catalysts: Interfaces of Pd and PdO domains | Journal of Catalysis | Ouyang, L., 2015 |  | TiO2 Degussa P-25
Wet Impregnation | 1.5 | NA | NA | 1.5 | 213 | 14200 | C | carbon nanotubes, Baytubes C 150 HP, Bayer | ND |  |  | PdCl2 | aqueous hydrochloric acid |  | No | 7.7 | NA |  | 823 | H2 | 2 | 523 | CO Chemisorption | NA | NA | 36 | ND | NA | 36 | 22.77778 | 22.77778 | NA | ND | NA | ND | 23 | ND | 22.77778 | 22.77778 | Hydrogenation of furfural | 2015 | Mironenko, R.M. | Russia | Effect of the nature of carbon support on the formation of active sites in Pd/C and Ru/C catalysts for hydrogenation of furfural | Catalysis Today | Mironenko, R.M., 2015
Wet Impregnation | 1.5 | NA | NA | 1.5 | 429 | 28600 | C | carbon black, CP278-E | ND |  |  | PdCl2 | aqueous hydrochloric acid |  | No | 6.1 | NA |  | 823 | H2 | 2 | 523 | CO Chemisorption | NA | NA | 16 | ND | NA | 16 | 51.25 | 51.25 | NA | ND | NA | ND | NA | ND | 51.25 | 51.25 | Hydrogenation of furfural | 2015 | Mironenko, R.M. | Russia | Effect of the nature of carbon support on the formation of active sites in Pd/C and Ru/C catalysts for hydrogenation of furfural | Catalysis Today | Mironenko, R.M., 2015
Commercial | 1 | 1.02 | -0.02 | 1 |  | NA | mixed-Al2O3 | from Alfa Aesar | NA | [5 empty] | No | 8.5 | NA |  |  | H2 | 2 | 523 | CO Chemisorption | 1.104 | NA | 23 | ND | NA | 23 | NA | 48 | 48 | ND | NA | ND | NA | ND | 48 | 48 | Oxidation of methane | 2015 | Miller, J.B. | USA | Pd catalysts for total oxidation of methane: Support effects | Applied Catalysis A: General | Miller, J.B., 2015 |  | gamma-Al2O3 Alfa Aesar
Wet Impregnation | NA | 1.35 | NA | 1.35 |  | NA | mixed-Al2O3 | from Strem 13-2525 | ND |  |  | Pd(NO3)2 | nitric acid |  | No | 8.5 | NA | 1 | 773 | H2 | 2 | 523 | CO Chemisorption | 1.113 | NA | 21 | ND | NA | 21 | NA | 53 | 53 | ND | NA | ND | NA | ND | 53 | 53 | Oxidation of methane | 2015 | Miller, J.B. | USA | Pd catalysts for total oxidation of methane: Support effects | Applied Catalysis A: General | Miller, J.B., 2015 |  | gamma-Al2O3 Alfa Aesar
Wet Impregnation | NA | 1.44 | NA | 1.44 |  | NA | mixed-Al2O3 | from Strem 13-2525 | ND |  |  | Pd(NH3)4(NO3)2 |  |  | No | 8.5 | NA | 1 | 773 | H2 | 2 | 523 | CO Chemisorption | 1.152 | NA | 32 | ND | NA | 32 | NA | 36 | 36 | ND | NA | ND | NA | ND | 36 | 36 | Oxidation of methane | 2015 | Miller, J.B. | USA | Pd catalysts for total oxidation of methane: Support effects | Applied Catalysis A: General | Miller, J.B., 2015 |  | gamma-Al2O3 Alfa Aesar
Wet Impregnation | NA | 1.13 | NA | 1.13 |  | NA | CeO2-ZrO2 | from Alfa Aesar 39216 | ND |  |  | Pd(NO3)2 | nitric acid |  | No |  | NA | 1 | 773 | H2 | 2 | 523 | CO Chemisorption | 1.14 | NA | 20 | ND | NA | 20 | NA | 57 | 57 | ND | NA | ND | NA | ND | 57 | 57 | Oxidation of methane | 2015 | Miller, J.B. | USA | Pd catalysts for total oxidation of methane: Support effects | Applied Catalysis A: General | Miller, J.B., 2015
Wet Impregnation | NA | 0.54 | NA | 0.54 |  | NA | CeO2-ZrO2 | from Alfa Aesar 39216 | ND |  |  | Pd(NH3)4(NO3)2 |  |  | No |  | NA | 1 | 773 | H2 | 2 | 523 | CO Chemisorption | 1.107 | NA | 41 | ND | NA | 41 | NA | 27 | 27 | ND | NA | ND | NA | ND | 27 | 27 | Oxidation of methane | 2015 | Miller, J.B. | USA | Pd catalysts for total oxidation of methane: Support effects | Applied Catalysis A: General | Miller, J.B., 2015
Wet Impregnation | NA | 0.52 | NA | 0.52 |  | NA | CeO2 | from Alfa Aesar 12925 | ND |  |  | Pd(NO3)2 | nitric acid |  | No | 6 | NA | 1 | 773 | H2 | 2 | 523 | CO Chemisorption | 1.11 | NA | 10 | ND | NA | 10 | NA | 111 | 111 | ND | NA | ND | NA | ND | 111 | 111 | Oxidation of methane | 2015 | Miller, J.B. | USA | Pd catalysts for total oxidation of methane: Support effects | Applied Catalysis A: General | Miller, J.B., 2015 |  | CeO2 Aldrich
Wet Impregnation | 2 | 1.9 | 0.1 | 2 | 301 | 15050 | gamma-Al2O3 | Süd-Chemie India Pvt. Ltd. | Activated at 150 ℃ for 2h |  |  | Pd(NH3)4(NO3)2 | water |  | No | 8.5 | NA | 2 | 673 | H2 | 2.5 | 523 | TEM | NA | NA | 24.1 | ND | NA | 24.1 | NA | 30 | 30 | ND | 58 | ND | 40 | ND | 30 | 30 | Hydrogenation of furfural | 2015 | Bhogeswararao, S. | India | Catalytic conversion of furfural to industrial chemicals over supported Pt and Pd catalysts | Journal of Catalysis | Bhogeswararao, S., 2015 |  | gamma-Al2O3 Alfa Aesar
Wet Impregnation | 5 | 4.7 | 0.3 | 5 | 301 | 6020 | gamma-Al2O3 | Süd-Chemie India Pvt. Ltd. | Activated at 150 ℃ for 2h |  |  | Pd(NH3)4(NO3)2 | water |  | No | 8.5 | NA | 2 | 673 | H2 | 2.5 | 523 | TEM | NA | NA | 19.8 | ND | NA | 19.8 | 41.41414 | 41.41414 | NA | ND | 81 | ND | 48 | ND | 41.41414 | 41.41414 | Hydrogenation of furfural | 2015 | Bhogeswararao, S. | India | Catalytic conversion of furfural to industrial chemicals over supported Pt and Pd catalysts | Journal of Catalysis | Bhogeswararao, S., 2015 |  | gamma-Al2O3 Alfa Aesar
Wet Impregnation | 10 | 8.3 | 1.7 | 10 | 301 | 3010 | gamma-Al2O3 | Süd-Chemie India Pvt. Ltd. | Activated at 150 ℃ for 2h |  |  | Pd(NH3)4(NO3)2 | water |  | No | 8.5 | NA | 2 | 673 | H2 | 2.5 | 523 | TEM | NA | NA | 17.8 | ND | NA | 17.8 | 46.06742 | 46.06742 | NA | ND | 78 | ND | 55 | ND | 46.06742 | 46.06742 | Hydrogenation of furfural | 2015 | Bhogeswararao, S. | India | Catalytic conversion of furfural to industrial chemicals over supported Pt and Pd catalysts | Journal of Catalysis | Bhogeswararao, S., 2015 |  | gamma-Al2O3 Alfa Aesar
Wet Impregnation | NA | 0.8 | NA | 0.8 | 115 | 14375 | TiO2 | Euro Support Manufacturing B.V., AMERSFOORT, The Netherlands | ND |  |  | Pd(NO3)2 | water |  | No | 6 | NA | 4 | 673 | NA |  |  | TEM | NA | NA | NA | ND | 11.71429 | 11.71429 | NA | NA | NA | ND | NA | ND | 70 | 10 | 70 | 70 | Oxidation of propene | 2015 | Gil, S. | France, Italy | Catalytic Oxidation of Propene over Pd Catalysts Supported on CeO2, TiO2, Al2O3 and M/Al2O3 Oxides (M = Ce, Ti, Fe, Mn) | Catalysts | Gil, S., 2015 |  | TiO2 Degussa P25
Wet Impregnation | NA | 0.5 | NA | 0.5 | 79 | 15800 | CeO2 | Aldrich, Milano, Italy | ND |  |  | Pd(NO3)2 | water |  | No | 6 | NA | 4 | 673 | NA |  |  | TEM | NA | NA | NA | ND | 11.71429 | 11.71429 | NA | NA | NA | ND | NA | ND | 70 | 10 | 70 | 70 | Oxidation of propene | 2015 | Gil, S. | France, Italy | Catalytic Oxidation of Propene over Pd Catalysts Supported on CeO2, TiO2, Al2O3 and M/Al2O3 Oxides (M = Ce, Ti, Fe, Mn) | Catalysts | Gil, S., 2015 |  | CeO2 Aldrich
Wet Impregnation | NA | 0.8 | NA | 0.8 | 157 | 19625 | mixed-Al2O3 | Aldrich | ND |  |  | Pd(NO3)2 | water |  | No | 7.5 | NA | 4 | 673 | NA |  |  | TEM | NA | NA | NA | ND | 11.71429 | 11.71429 | NA | NA | NA | ND | NA | ND | 70 | 10 | 70 | 70 | Oxidation of propene | 2015 | Gil, S. | France, Italy | Catalytic Oxidation of Propene over Pd Catalysts Supported on CeO2, TiO2, Al2O3 and M/Al2O3 Oxides (M = Ce, Ti, Fe, Mn) | Catalysts | Gil, S., 2015 |  | Al2O3 Unspecified Aldrich
Wet Impregnation | NA | 0.8 | NA | 0.8 | 140 | 17500 | mixed-Al2O3 | Aldrich | Ce doped (5 mol%) | 773 | 3 | Pd(NO3)2 | water |  | No | 7.5 | NA | 4 | 673 | NA |  |  | TEM | NA | NA | NA | ND | 11.71429 | 11.71429 | NA | NA | NA | ND | NA | ND | 70 | 10 | 70 | 70 | Oxidation of propene | 2015 | Gil, S. | France, Italy | Catalytic Oxidation of Propene over Pd Catalysts Supported on CeO2, TiO2, Al2O3 and M/Al2O3 Oxides (M = Ce, Ti, Fe, Mn) | Catalysts | Gil, S., 2015 |  | Al2O3 Unspecified Aldrich
Wet Impregnation | NA | 0.8 | NA | 0.8 | 155 | 19375 | mixed-Al2O3 | Aldrich | Ti doped (5 mol%) | 773 | 3 | Pd(NO3)2 | water |  | No | 7.5 | NA | 4 | 673 | NA |  |  | TEM | NA | NA | NA | ND | 11.71429 | 11.71429 | NA | NA | NA | ND | NA | ND | 70 | 10 | 70 | 70 | Oxidation of propene | 2015 | Gil, S. | France, Italy | Catalytic Oxidation of Propene over Pd Catalysts Supported on CeO2, TiO2, Al2O3 and M/Al2O3 Oxides (M = Ce, Ti, Fe, Mn) | Catalysts | Gil, S., 2015 |  | Al2O3 Unspecified Aldrich
Wet Impregnation | NA | 0.8 | NA | 0.8 | 145 | 18125 | mixed-Al2O3 | Aldrich | Fe doped (5 mol%) | 773 | 3 | Pd(NO3)2 | water |  | No | 7.5 | NA | 4 | 673 | NA |  |  | TEM | NA | NA | NA | ND | 11.71429 | 11.71429 | NA | NA | NA | ND | NA | ND | 70 | 10 | 70 | 70 | Oxidation of propene | 2015 | Gil, S. | France, Italy | Catalytic Oxidation of Propene over Pd Catalysts Supported on CeO2, TiO2, Al2O3 and M/Al2O3 Oxides (M = Ce, Ti, Fe, Mn) | Catalysts | Gil, S., 2015 |  | Al2O3 Unspecified Aldrich
Wet Impregnation | NA | 0.8 | NA | 0.8 | 146 | 18250 | mixed-Al2O3 | Aldrich | Mn doped (5 mol%) | 773 | 3 | Pd(NO3)2 | water |  | No | 7.5 | NA | 4 | 673 | NA |  |  | TEM | NA | NA | NA | ND | 11.71429 | 11.71429 | NA | NA | NA | ND | NA | ND | 70 | 10 | 70 | 70 | Oxidation of propene | 2015 | Gil, S. | France, Italy | Catalytic Oxidation of Propene over Pd Catalysts Supported on CeO2, TiO2, Al2O3 and M/Al2O3 Oxides (M = Ce, Ti, Fe, Mn) | Catalysts | Gil, S., 2015 |  | Al2O3 Unspecified Aldrich
Incipient wetness impregnation | 1 | NA | NA | 1 | 111 | 11100 | CeO2-ZrO2 | Ce(0.67)Zr(0.33)O2 | ND |  |  | PdCl2 | HCl |  | No |  | NA | 2 | 773 | H2 |  |  | CO Chemisorption | 1.1055 | NA | 20.1 | ND | NA | 20.1 | NA | 55 | 55 | ND | NA | ND | NA | ND | 55 | 55 | Elimination of HC, CO, NOx | 2015 | Lin, S. | China | The effect of Pd precursor on Pd/Ce0.67Zr0.33O2 catalysts for automotive emission control | Chinese Journal of Catalysis | Lin, S., 2015 | catalyst was reduced but temperature was not given
Incipient wetness impregnation | 1 | NA | NA | 1 | 111 | 11100 | CeO2-ZrO2 | Ce(0.67)Zr(0.33)O2 | ND |  |  | Pd(NO3)2 |  |  | No |  | NA | 2 | 773 | H2 |  |  | CO Chemisorption | 1.1025 | NA | 24.5 | ND | NA | 24.5 | NA | 45 | 45 | ND | NA | ND | NA | ND | 45 | 45 | Elimination of HC, CO, NOx | 2015 | Lin, S. | China | The effect of Pd precursor on Pd/Ce0.67Zr0.33O2 catalysts for automotive emission control | Chinese Journal of Catalysis | Lin, S., 2015 | catalyst was reduced but temperature was not given
Incipient wetness impregnation | 1 | NA | NA | 1 | 111 | 11100 | CeO2-ZrO2 | Ce(0.67)Zr(0.33)O2 | ND |  |  | Pd(NH3)4(NO3)2 |  |  | No |  | NA | 2 | 773 | H2 |  |  | CO Chemisorption | 1.1144 | NA | 39.8 | ND | NA | 39.8 | NA | 28 | 28 | ND | NA | ND | NA | ND | 28 | 28 | Elimination of HC, CO, NOx | 2015 | Lin, S. | China | The effect of Pd precursor on Pd/Ce0.67Zr0.33O2 catalysts for automotive emission control | Chinese Journal of Catalysis | Lin, S., 2015 | catalyst was reduced but temperature was not given
Liquid-phase reduction | NA | 7.8 | NA | 7.8 |  | NA | C | graphene, from Hummers method, by using natural graphite | ND |  |  | PdCl2 | hydrazine |  | No |  | NA |  |  | H2 | 1 | 573 | CO Chemisorption | 1.08 | NA | 36 | ND | NA | 36 | NA | 30 | 30 | ND | 30 | ND | 40 | ND | 30 | 30 | Heck Reaction | 2015 | Wang, P. | China | Pd/graphene nanocomposite as highly active catalyst for the Heck reactions | Applied Catalysis A: General | Wang, P., 2015
Wet Impregnation | 1 | 0.83 | 0.17 | 1 |  | NA | Mg-Al hydrotalcite | hydrotalcite, from Mg(NO3)2 and Al(NO3)3 | ND |  |  | Na2PdCl4 | water |  | No |  | NA |  |  | H2 | 4 | 673 | CO Chemisorption | 0.865 | NA | 34.6 | ND | NA | 34.6 | NA | 25 | 25 | ND | NA | ND | 43 | 14 | 25 | 25 | Hydrogenation of acetylene | 2015 | He, Y. | China | Pd nanoparticles on hydrotalcite as an efficient catalyst for partial hydrogenation of acetylene: Effect of support acidic and basic properties | Journal of Catalysis | He, Y., 2015
Wet Impregnation | 1 | 0.81 | 0.19 | 1 |  | NA | MgO | ND | ND |  |  | Na2PdCl4 | water |  | No | 10 | NA |  |  | H2 | 4 | 673 | CO Chemisorption | 0.8791 | NA | 5.9 | ND | NA | 5.9 | NA | 149 | 149 | ND | NA | ND | 62 | 32 | 149 | 149 | Hydrogenation of acetylene | 2015 | He, Y. | China | Pd nanoparticles on hydrotalcite as an efficient catalyst for partial hydrogenation of acetylene: Effect of support acidic and basic properties | Journal of Catalysis | He, Y., 2015 |  | MgO Merck
Wet Impregnation | 1 | 0.8 | 0.2 | 1 |  | NA | mixed-Al2O3 | Sasol | ND | 1423 |  | Na2PdCl4 | water |  | No | 8.5 | NA |  |  | H2 | 4 | 673 | CO Chemisorption | 0.88 | NA | 4 | ND | NA | 4 | NA | 220 | 220 | ND | NA | ND | 87 | 43 | 220 | 220 | Hydrogenation of acetylene | 2015 | He, Y. | China | Pd nanoparticles on hydrotalcite as an efficient catalyst for partial hydrogenation of acetylene: Effect of support acidic and basic properties | Journal of Catalysis | He, Y., 2015 |  | gamma-Al2O3 Alfa Aesar
Incipient wetness impregnation | 0.5 | NA | NA | 0.5 | 200 | 40000 | gamma-Al2O3 | Sasol, Puralox SBA-200 | ND |  |  | Pd(NH3)4(NO3)2 |  |  | No | 8.5 | NA | 2 | 773 | H2 | 0.5 | 773 | CO Chemisorption | NA | NA | 100 | ND | NA | 100 | 8.2 | 8.2 | NA | ND | NA | ND | NA | ND | 8.2 | 8.2 | Hydrogenation of CO2 | 2015 | Wang, X. | USA, Korea | Mechanism of CO2 Hydrogenation on Pd/Al2O3 Catalysts: Kinetics and Transient DRIFTS-MS Studies | ACS Catalysis | Wang, X., 2015 |  | gamma-Al2O3 Alfa Aesar
Incipient wetness impregnation | 5 | NA | NA | 5 | 200 | 4000 | gamma-Al2O3 | Sasol, Puralox SBA-200 | ND |  |  | Pd(NH3)4(NO3)2 |  |  | No | 8.5 | NA | 2 | 773 | H2 | 0.5 | 773 | CO Chemisorption | NA | NA | 11 | ND | NA | 11 | 74.54545 | 74.54545 | NA | ND | NA | ND | NA | ND | 74.54545 | 74.54545 | Hydrogenation of CO2 | 2015 | Wang, X. | USA, Korea | Mechanism of CO2 Hydrogenation on Pd/Al2O3 Catalysts: Kinetics and Transient DRIFTS-MS Studies | ACS Catalysis | Wang, X., 2015 |  | gamma-Al2O3 Alfa Aesar
Wet Impregnation | NA | 0.22 | NA | 0.22 | 50.1 | 22772.73 | TiO2 | Fluka | ND | 573 | 4 | PdCl2 | water |  | No | 6 | NA | 3 | 573 | NA |  |  | CO Chemisorption | NA | NA | 18 | ND | NA | 18 | 45.55556 | 45.55556 | NA | ND | 213 | ND | 152 | ND | 45.55556 | 45.55556 | Oxidation of alcohols | 2015 | Liu, K. | China | Large size Pd NPs loaded on TiO2 as efficient catalyst for the aerobic oxidation of alcohols to aldehydes | Catalysis Communications | Liu, K., 2015 |  | TiO2 Degussa P25
Deposition-precipitation | NA | 0.72 | NA | 0.72 | 50.1 | 6958.333 | TiO2 | Fluka | ND | 573 | 4 | PdCl2 | water |  | No | 6 | NA | 3 | 573 | NA |  |  | CO Chemisorption | NA | NA | 16 | ND | NA | 16 | 51.25 | 51.25 | NA | ND | 213 | ND | 167 | ND | 51.25 | 51.25 | Oxidation of alcohols | 2015 | Liu, K. | China | Large size Pd NPs loaded on TiO2 as efficient catalyst for the aerobic oxidation of alcohols to aldehydes | Catalysis Communications | Liu, K., 2015 | Na2CO3 was used as basic agent | TiO2 Degussa P25
Deposition-precipitation | NA | 0.2 | NA | 0.2 | 50.1 | 25050 | TiO2 | Fluka | ND | 573 | 4 | PdCl2 | urea |  | No | 6 | NA | 3 | 573 | NA |  |  | CO Chemisorption | NA | NA | 20 | ND | NA | 20 | 41 | 41 | NA | ND | 213 | ND | 142 | ND | 41 | 41 | Oxidation of alcohols | 2015 | Liu, K. | China | Large size Pd NPs loaded on TiO2 as efficient catalyst for the aerobic oxidation of alcohols to aldehydes | Catalysis Communications | Liu, K., 2015 | Na2CO3 was used as basic agent | TiO2 Degussa P25
Incipient wetness impregnation | 1 | NA | NA | 1 | 215 | 21500 | gamma-Al2O3 | by Sasol (TKA-432) | ND |  |  | Pd(NO3)2 | water |  | No | 8.5 | NA | 4 | 673 | NA |  |  | CO Chemisorption | NA | NA | NA | ND | 31.53846 | 31.53846 | NA | 26 | 26 | ND | NA | ND | 48 | 11 | 26 | 26 | Oxidation of methane | 2016 | Bychkov, V. Y. | Russia, Germany | Self-oscillations of methane oxidation rate over Pd/Al2O3 catalysts: Role of Pd particle size | Catalysis Communications | Bychkov, V. Y., 2016 |  | gamma-Al2O3 Alfa Aesar
Incipient wetness impregnation | 1 | NA | NA | 1 | 215 | 21500 | gamma-Al2O3 | by Sasol (TKA-432) | ND |  |  | Pd(NO3)2 | aqueous acetic acid |  | No | 8.5 | NA | 4 | 673 | NA |  |  | CO Chemisorption | NA | NA | NA | ND | 8.541667 | 8.541667 | NA | 96 | 96 | ND | NA | ND | 160 | 70 | 96 | 96 | Oxidation of methane | 2016 | Bychkov, V. Y. | Russia, Germany | Self-oscillations of methane oxidation rate over Pd/Al2O3 catalysts: Role of Pd particle size | Catalysis Communications | Bychkov, V. Y., 2016 |  | gamma-Al2O3 Alfa Aesar
Incipient wetness impregnation | 5 | NA | NA | 5 | 6 | 120 | alpha-Al2O3 | from gamma-Al2O3, Sasol, TKA-432 | ND | 1423 |  | Pd(NO3)2 | water |  | No | 8.2 | NA | 4 | 673 | NA |  |  | CO Chemisorption | NA | NA | NA | ND | 0.656 | 0.656 | NA | 1250 | 1250 | ND | NA | ND | 750 | ND | 1250 | 1250 | Oxidation of methane | 2016 | Bychkov, V. Y. | Russia, Germany | Self-oscillations of methane oxidation rate over Pd/Al2O3 catalysts: Role of Pd particle size | Catalysis Communications | Bychkov, V. Y., 2016 |  | alpha-Al2O3 Alfa Aesar, 99.95% alpha phase
Polyol | 1 | 0.82 | 0.18 | 1 |  | NA | SiO2 | ND | ND |  |  | PdCl2 | aqueous ethanol | 1.4 | No | 3 | 1.6 |  |  | H2 | 4 | 623 | CO Chemisorption | 1.183 | NA | 18.2 | ND | NA | 18.2 | NA | 65 | 65 | ND | NA | ND | 60 | ND | 65 | 65 | Oxidation of CO | 2016 | Soni, K.C. | India | Catalytic oxidation of carbon monoxide over supported palladium nanoparticles | Applied Nanoscience | Soni, K.C., 2016 |  | SiO2 Aldrich
Polyol | 1 | 0.85 | 0.15 | 1 |  | NA | gamma-Al2O3 | ND | ND |  |  | PdCl2 | aqueous ethanol | 1.4 | No | 8.5 | 7.1 |  |  | H2 | 4 | 623 | CO Chemisorption | 1.1662 | NA | 23.8 | ND | NA | 23.8 | NA | 49 | 49 | ND | NA | ND | 30 | ND | 49 | 49 | Oxidation of CO | 2016 | Soni, K.C. | India | Catalytic oxidation of carbon monoxide over supported palladium nanoparticles | Applied Nanoscience | Soni, K.C., 2016 |  | gamma-Al2O3 Alfa Aesar
Wet Impregnation | 1 | 0.71 | 0.29 | 1 | 230 | 23000 | gamma-Al2O3 | ND | ND | 623 | 4 | PdCl2 | water |  | No | 8.5 | NA | 4 | 773 | H2 | 2 | 723 | XRD | NA | NA | NA | ND | 9.111111 | 9.111111 | NA | NA | NA | ND | 90 | ND | NA | ND | NA | 90 | Hydrogenation of lignin-derived monophenols | 2016 | Yi, J. | China | High Efficient Hydrogenation of Lignin-Derived Monophenols to Cyclohexanols over Pd/gamma-Al2O3 under Mild Conditions | Catalysts | Yi, J., 2016 |  | gamma-Al2O3 Alfa Aesar
Wet Impregnation | 5 | 4.54 | 0.46 | 5 | 230 | 4600 | gamma-Al2O3 | ND | ND | 623 | 4 | PdCl2 | water |  | No | 8.5 | NA | 4 | 773 | H2 | 2 | 723 | XRD | NA | NA | NA | ND | 5.125 | 5.125 | NA | NA | NA | ND | 160 | ND | NA | ND | NA | 160 | Hydrogenation of lignin-derived monophenols | 2016 | Yi, J. | China | High Efficient Hydrogenation of Lignin-Derived Monophenols to Cyclohexanols over Pd/gamma-Al2O3 under Mild Conditions | Catalysts | Yi, J., 2016 |  | gamma-Al2O3 Alfa Aesar
Wet Impregnation | 3 | NA | NA | 3 |  | NA | SiO2 | from silica jel (Sigma Aldrich) and APTES | HNO3 treatment |  |  | PdCl2 | HCl |  | No | 3 | NA | 2 | 773 | H2 |  | 573 | TEM | NA | NA | NA | ND | 13.22581 | 13.22581 | NA | NA | NA | ND | NA | ND | 62 | ND | 62 | 62 | Hydrogenation of paracetamol | 2016 | Song, W. | China, Spain | Selective hydrogenation of paracetamol to acetamidocyclohexanone with silylated SiO2 supported Pd-based catalysts | RSC Advances | Song, W., 2016 | Silica gel surface area was given, due to difference between structure, it was not used | SiO2 Aldrich
Wet Impregnation | 3 | NA | NA | 3 |  | NA | SiO2 | from silica jel (Sigma Aldrich) and APTES | ND |  |  | PdCl2 | HCl |  | No | 3 | NA | 2 | 573 | H2 |  | 573 | TEM | NA | NA | NA | ND | 14.64286 | 14.64286 | NA | NA | NA | ND | NA | ND | 56 | ND | 56 | 56 | Hydrogenation of paracetamol | 2016 | Song, W. | China, Spain | Selective hydrogenation of paracetamol to acetamidocyclohexanone with silylated SiO2 supported Pd-based catalysts | RSC Advances | Song, W., 2016 | Silica gel surface area was given, due to difference between structure, it was not used | SiO2 Aldrich
Wet Impregnation | 3 | NA | NA | 3 |  | NA | SiO2 | from silica jel (Sigma Aldrich) and APTES | ND |  |  | PdCl2 | HCl |  | No | 3 | NA | 2 | 673 | H2 |  | 573 | TEM | NA | NA | NA | ND | 14.64286 | 14.64286 | NA | NA | NA | ND | NA | ND | 56 | ND | 56 | 56 | Hydrogenation of paracetamol | 2016 | Song, W. | China, Spain | Selective hydrogenation of paracetamol to acetamidocyclohexanone with silylated SiO2 supported Pd-based catalysts | RSC Advances | Song, W., 2016 | Silica gel surface area was given, due to difference between structure, it was not used | SiO2 Aldrich
Wet Impregnation | 3 | NA | NA | 3 |  | NA | SiO2 | from silica jel (Sigma Aldrich) and APTES | ND |  |  | PdCl2 | HCl |  | No | 3 | NA | 2 | 773 | H2 |  | 573 | TEM | NA | NA | NA | ND | 12.8125 | 12.8125 | NA | NA | NA | ND | NA | ND | 64 | ND | 64 | 64 | Hydrogenation of paracetamol | 2016 | Song, W. | China, Spain | Selective hydrogenation of paracetamol to acetamidocyclohexanone with silylated SiO2 supported Pd-based catalysts | RSC Advances | Song, W., 2016 | Silica gel surface area was given, due to difference between structure, it was not used | SiO2 Aldrich
Wet Impregnation | 3 | NA | NA | 3 |  | NA | SiO2 | from silica jel (Sigma Aldrich) and APTES | ND |  |  | PdCl2 | HCl |  | No | 3 | NA | 2 | 1073 | H2 |  | 573 | TEM | NA | NA | NA | ND | 14.64286 | 14.64286 | NA | NA | NA | ND | NA | ND | 56 | ND | 56 | 56 | Hydrogenation of paracetamol | 2016 | Song, W. | China, Spain | Selective hydrogenation of paracetamol to acetamidocyclohexanone with silylated SiO2 supported Pd-based catalysts | RSC Advances | Song, W., 2016 | Silica gel surface area was given, due to difference between structure, it was not used | SiO2 Aldrich
Incipient wetness impregnation | 0.5 | NA | NA | 0.5 |  | NA | gamma-Al2O3 | ND | ND |  |  | Pd(OAc)2 | methanol |  | No | 8.5 | NA | 5 | 573 | H2 | 1 | 393 | TEM | NA | NA | NA | ND | 45.55556 | 45.55556 | NA | NA | NA | ND | NA | ND | 18 | 4 | 18 | 18 | Hydrogenation of cinnamaldehyde | 2016 | Jiang, F. | China | Particle size effects in the selective hydrogenation of cinnamaldehyde over supported palladium catalysts | RSC Advances | Jiang, F., 2016 |  | gamma-Al2O3 Alfa Aesar
Incipient wetness impregnation | 0.1 | NA | NA | 0.1 |  | NA | gamma-Al2O3 | ND | ND |  |  | Pd(OAc)2 | methanol |  | No | 8.5 | NA | 5 | 573 | H2 | 1 | 393 | TEM | NA | NA | NA | ND | 63.07692 | 63.07692 | NA | NA | NA | ND | NA | ND | 13 | 4 | 13 | 13 | Hydrogenation of cinnamaldehyde | 2016 | Jiang, F. | China | Particle size effects in the selective hydrogenation of cinnamaldehyde over supported palladium catalysts | RSC Advances | Jiang, F., 2016 |  | gamma-Al2O3 Alfa Aesar
Incipient wetness impregnation | 0.5 | NA | NA | 0.5 |  | NA | gamma-Al2O3 | ND | ND |  |  | Pd(NO3)2 | water |  | No | 8.5 | NA | 5 | 573 | H2 | 1 | 393 | TEM | NA | NA | NA | ND | 32.8 | 32.8 | NA | NA | NA | ND | NA | ND | 25 | 10 | 25 | 25 | Hydrogenation of cinnamaldehyde | 2016 | Jiang, F. | China | Particle size effects in the selective hydrogenation of cinnamaldehyde over supported palladium catalysts | RSC Advances | Jiang, F., 2016 |  | gamma-Al2O3 Alfa Aesar
Incipient wetness impregnation | 0.5 | NA | NA | 0.5 |  | NA | gamma-Al2O3 | ND | ND |  |  | Pd(NH3)4Cl2 | water |  | No | 8.5 | NA | 5 | 573 | H2 | 1 | 393 | TEM | NA | NA | NA | ND | 14.38596 | 14.38596 | NA | NA | NA | ND | NA | ND | 57 | 18 | 57 | 57 | Hydrogenation of cinnamaldehyde | 2016 | Jiang, F. | China | Particle size effects in the selective hydrogenation of cinnamaldehyde over supported palladium catalysts | RSC Advances | Jiang, F., 2016 |  | gamma-Al2O3 Alfa Aesar
Incipient wetness impregnation | 0.1 | NA | NA | 0.1 | 51 | 51000 | TiO2 | Sigma Aldrich P25 | ND | 1023 | 4 | Pd(OAc)2 | methanol |  | No | 6 | NA | 2 | 573 | H2 | 2 | 523 | TEM | NA | NA | NA | ND | 35.65217 | 35.65217 | NA | NA | NA | ND | NA | ND | 23 | 7 | 23 | 23 | Hydrogenation of cinnamaldehyde | 2016 | Jiang, F. | China | Particle size effects in the selective hydrogenation of cinnamaldehyde over supported palladium catalysts | RSC Advances | Jiang, F., 2016 |  | Anatase TiO2 Aldrich
Incipient wetness impregnation | 0.1 | NA | NA | 0.1 | 51 | 51000 | TiO2 | ND | ND | 1023 | 4 | Pd(OAc)2 | methanol |  | No | 6 | NA | 2 | 573 | H2 | 2 | 723 | TEM | NA | NA | NA | ND | 29.28571 | 29.28571 | NA | NA | NA | ND | NA | ND | 28 | 8 | 28 | 28 | Hydrogenation of cinnamaldehyde | 2016 | Jiang, F. | China | Particle size effects in the selective hydrogenation of cinnamaldehyde over supported palladium catalysts | RSC Advances | Jiang, F., 2016 |  | Anatase TiO2 Aldrich
Incipient wetness impregnation | 0.1 | NA | NA | 0.1 | 51 | 51000 | TiO2 | ND | ND | 1023 | 4 | Pd(OAc)2 | methanol |  | No | 6 | NA | 2 | 573 | H2 | 2 | 873 | TEM | NA | NA | NA | ND | 21.57895 | 21.57895 | NA | NA | NA | ND | NA | ND | 38 | 9 | 38 | 38 | Hydrogenation of cinnamaldehyde | 2016 | Jiang, F. | China | Particle size effects in the selective hydrogenation of cinnamaldehyde over supported palladium catalysts | RSC Advances | Jiang, F., 2016 |  | Anatase TiO2 Aldrich
Incipient wetness impregnation | 1 | 0.7 | 0.3 | 1 |  | NA | gamma-Al2O3 | prepared from Boehmite Catapal B (Sasol) | ND | 773 | 12 | Pd(acac)2 |  |  | No | 8.5 | NA | 4 | 623 | H2 | 2 | 623 | CO Chemisorption | 1.0962 | NA | 52.2 | ND | NA | 52.2 | NA | 21 | 21 | ND | NA | ND | NA | ND | 21 | 21 | Hydrodeoxygenation of 5-hydroxymethylfurfural | 2016 | Duarte, D.P. | Colombia | Hydrodeoxygenation of 5‑Hydroxymethylfurfural over Alumina-Supported Catalysts in Aqueous Medium | Industrial & Engineering Chemical Research | Duarte, D.P., 2016 | Support calcination time was given as overnight, it is assumed as 12 h. | gamma-Al2O3 Alfa Aesar
Wet Impregnation | NA | 4.5 | NA | 4.5 |  | NA | C | graphene oxide, Graphite oxidation | Reduced graphene oxide |  |  | PdCl2 | water |  | No |  | NA |  |  | H2 | 8 | 313 | TEM | NA | NA | NA | ND | 5.22293 | 5.22293 | NA | NA | NA | ND | 111 | ND | 157 | ND | 157 | 157 | Hydrogenation of C=C bond | 2016 | Nie, R. | China | Selective hydrogenation of C=C bond over N-doped reduced graphene oxides supported Pd catalyst | Applied Catalysis B: Environmental | Nie, R., 2016
Wet Impregnation | NA | 4.6 | NA | 4.6 |  | NA | C | graphene oxide, Graphite oxidation | ND |  |  | PdCl2 | water |  | No |  | NA |  |  | H2 | 8 | 313 | TEM | NA | NA | NA | ND | 4.969697 | 4.969697 | NA | NA | NA | ND | 134 | ND | 165 | ND | 165 | 165 | Hydrogenation of C=C bond | 2016 | Nie, R. | China | Selective hydrogenation of C=C bond over N-doped reduced graphene oxides supported Pd catalyst | Applied Catalysis B: Environmental | Nie, R., 2016
Wet Impregnation | NA | 4.5 | NA | 4.5 |  | NA | C | graphene oxide, Graphite oxidation | Urea hydrothermal treatment, weight ratio of urea/GO = 150 |  |  | PdCl2 | water |  | No |  | NA |  |  | H2 | 8 | 313 | TEM | NA | NA | NA | ND | 16.07843 | 16.07843 | NA | NA | NA | ND | 32 | ND | 51 | ND | 51 | 51 | Hydrogenation of C=C bond | 2016 | Nie, R. | China | Selective hydrogenation of C=C bond over N-doped reduced graphene oxides supported Pd catalyst | Applied Catalysis B: Environmental | Nie, R., 2016
Wet Impregnation | NA | 4.6 | NA | 4.6 |  | NA | C | graphene oxide, Graphite oxidation | Urea hydrothermal treatment, weight ratio of urea/GO = 300 |  |  | PdCl2 | water |  | No |  | NA |  |  | H2 | 8 | 313 | TEM | NA | NA | NA | ND | 51.25 | 51.25 | NA | NA | NA | ND | 14 | ND | 16 | ND | 16 | 16 | Hydrogenation of C=C bond | 2016 | Nie, R. | China | Selective hydrogenation of C=C bond over N-doped reduced graphene oxides supported Pd catalyst | Applied Catalysis B: Environmental | Nie, R., 2016 | XRD result was given as <1.4 nm
Incipient wetness impregnation | 0.5 | 2.55 | -2.05 | 0.5 | 950 | 190000 | C | activated carbon, Merck | NA |  |  | PdCl2 | aqueous hydrochloric acid |  | No |  | NA | 3 | 573 | H2 | 1.5 | 423 | CO Chemisorption | NA | NA | 32 | ND | NA | 32 | 25.625 | 25.625 | NA | ND | NA | ND | NA | ND | 25.625 | 25.625 | Hydrodechlorination of the MCPA herbicide | 2016 | Diaz, E. | Spain | Analysis of the deactivation of Pd, Pt and Rh on activated carbon catalysts in the hydrodechlorination of the MCPA herbicide | Applied Catalysis B: Environmental | Diaz, E., 2016
Incipient wetness impregnation | 0.5 | 0.86 | -0.36 | 0.5 | 950 | 190000 | C | activated carbon, Merck | HNO3 treatment |  |  | PdCl2 | aqueous hydrochloric acid |  | No |  | NA | 3 | 573 | H2 | 1.5 | 423 | CO Chemisorption | NA | NA | 38 | ND | NA | 38 | 21.57895 | 21.57895 | NA | ND | NA | ND | NA | ND | 21.57895 | 21.57895 | Hydrodechlorination of the MCPA herbicide | 2016 | Diaz, E. | Spain | Analysis of the deactivation of Pd, Pt and Rh on activated carbon catalysts in the hydrodechlorination of the MCPA herbicide | Applied Catalysis B: Environmental | Diaz, E., 2016
Incipient wetness impregnation | 5 | 4.68 | 0.32 | 5 |  | NA | ZnO | ND | ND |  |  | PdCl2 | HCl |  | No | 8.9 | NA |  | 773 | NA |  |  | TEM | NA | NA | NA | ND | 7.256637 | 7.256637 | NA | NA | NA | ND | NA | ND | 113 | 40 | 113 | 113 | Hydrogenation of methanol | 2016 | Bahruji, H. | UK | Pd/ZnO catalysts for direct CO2 hydrogenation to methanol | Journal of Catalysis | Bahruji, H., 2016 |  | ZnO Aldrich
Incipient wetness impregnation | 5 | 4.66 | 0.34 | 5 |  | NA | ZnO | ND | ND |  |  | PdCl2 | HCl |  | No | 8.9 | NA |  | 773 | H2 | 3 | 673 | TEM | NA | NA | NA | ND | 7.884615 | 7.884615 | NA | NA | NA | ND | NA | ND | 104 | 40 | 104 | 104 | Hydrogenation of methanol | 2016 | Bahruji, H. | UK | Pd/ZnO catalysts for direct CO2 hydrogenation to methanol | Journal of Catalysis | Bahruji, H., 2016 |  | ZnO Aldrich
Incipient wetness impregnation | 5 | NA | NA | 5 |  | NA | ZnO | ND | ND |  |  | PdCl2 | HCl |  | No | 8.9 | NA |  |  | NA |  |  | TEM | NA | NA | NA | ND | 58.57143 | 58.57143 | NA | NA | NA | ND | NA | ND | 14 | ND | 14 | 14 | Hydrogenation of methanol | 2016 | Bahruji, H. | UK | Pd/ZnO catalysts for direct CO2 hydrogenation to methanol | Journal of Catalysis | Bahruji, H., 2016 | Only air-dried at 120C without calcination | ZnO Aldrich
Incipient wetness impregnation | 5 | NA | NA | 5 |  | NA | ZnO | ND | ND |  |  | PdCl2 | HCl |  | No | 8.9 | NA |  |  | H2 | 3 | 423 | TEM | NA | NA | NA | ND | 25.625 | 25.625 | NA | NA | NA | ND | NA | ND | 32 | ND | 32 | 32 | Hydrogenation of methanol | 2016 | Bahruji, H. | UK | Pd/ZnO catalysts for direct CO2 hydrogenation to methanol | Journal of Catalysis | Bahruji, H., 2016 | Only air-dried at 120C without calcination | ZnO Aldrich
Incipient wetness impregnation | 5 | NA | NA | 5 |  | NA | ZnO | ND | ND |  |  | PdCl2 | HCl |  | No | 8.9 | NA |  |  | H2 | 3 | 523 | TEM | NA | NA | NA | ND | 13.01587 | 13.01587 | NA | NA | NA | ND | NA | ND | 63 | ND | 63 | 63 | Hydrogenation of methanol | 2016 | Bahruji, H. | UK | Pd/ZnO catalysts for direct CO2 hydrogenation to methanol | Journal of Catalysis | Bahruji, H., 2016 | Only air-dried at 120C without calcination | ZnO Aldrich
Incipient wetness impregnation | 5 | NA | NA | 5 |  | NA | ZnO | ND | ND |  |  | PdCl2 | HCl |  | No | 8.9 | NA |  |  | H2 | 3 | 673 | TEM | NA | NA | NA | ND | 9.318182 | 9.318182 | NA | NA | NA | ND | NA | ND | 88 | ND | 88 | 88 | Hydrogenation of methanol | 2016 | Bahruji, H. | UK | Pd/ZnO catalysts for direct CO2 hydrogenation to methanol | Journal of Catalysis | Bahruji, H., 2016 | Only air-dried at 120C without calcination | ZnO Aldrich
Incipient wetness impregnation | 5 | NA | NA | 5 |  | NA | ZnO | ND | ND |  |  | PdCl2 | HCl |  | No | 8.9 | NA |  |  | H2 | 3 | 823 | TEM | NA | NA | NA | ND | 8.817204 | 8.817204 | NA | NA | NA | ND | NA | ND | 93 | ND | 93 | 93 | Hydrogenation of methanol | 2016 | Bahruji, H. | UK | Pd/ZnO catalysts for direct CO2 hydrogenation to methanol | Journal of Catalysis | Bahruji, H., 2016 | Only air-dried at 120C without calcination | ZnO Aldrich
Incipient wetness impregnation | 5 | NA | NA | 5 |  | NA | ZnO | ND | ND |  |  | PdCl2 | HCl |  | No | 8.9 | NA |  |  | H2 | 3 | 973 | TEM | NA | NA | NA | ND | 2.897527 | 2.897527 | NA | NA | NA | ND | NA | ND | 283 | ND | 283 | 283 | Hydrogenation of methanol | 2016 | Bahruji, H. | UK | Pd/ZnO catalysts for direct CO2 hydrogenation to methanol | Journal of Catalysis | Bahruji, H., 2016 | Only air-dried at 120C without calcination | ZnO Aldrich
Sol-gel | 5 | 5.6 | -0.6 | 5 |  | NA | ZnO | ND | Acidified at pH=1 by H2SO4 |  |  | PdCl2 | water |  | No | 8.9 | NA |  |  | NA |  |  | TEM | NA | NA | NA | ND | 26.45161 | 26.45161 | NA | NA | NA | ND | NA | ND | 31 | ND | 31 | 31 | Hydrogenation of methanol | 2016 | Bahruji, H. | UK | Pd/ZnO catalysts for direct CO2 hydrogenation to methanol | Journal of Catalysis | Bahruji, H., 2016 | Polyvinyl alcohol was added (PVA/Pd = 1.2 weight ratio) as stabilizer + NaBH4 used as reducing agent + Only air-dried at 120C without calcination | ZnO Aldrich
Sol-gel | 5 | 5.6 | -0.6 | 5 |  | NA | ZnO | ND | Acidified at pH=1 by H2SO4 |  |  | PdCl2 | water |  | No | 8.9 | NA |  |  | H2 | 3 | 423 | TEM | NA | NA | NA | ND | 29.28571 | 29.28571 | NA | NA | NA | ND | NA | ND | 28 | ND | 28 | 28 | Hydrogenation of methanol | 2016 | Bahruji, H. | UK | Pd/ZnO catalysts for direct CO2 hydrogenation to methanol | Journal of Catalysis | Bahruji, H., 2016 | Polyvinyl alcohol was added (PVA/Pd = 1.2 weight ratio) as stabilizer + NaBH4 used as reducing agent + Only air-dried at 120C without calcination | ZnO Aldrich
Sol-gel | 5 | 5.6 | -0.6 | 5 |  | NA | ZnO | ND | Acidified at pH=1 by H2SO4 |  |  | PdCl2 | water |  | No | 8.9 | NA |  |  | H2 | 3 | 523 | TEM | NA | NA | NA | ND | 19.06977 | 19.06977 | NA | NA | NA | ND | NA | ND | 43 | ND | 43 | 43 | Hydrogenation of methanol | 2016 | Bahruji, H. | UK | Pd/ZnO catalysts for direct CO2 hydrogenation to methanol | Journal of Catalysis | Bahruji, H., 2016 | Polyvinyl alcohol was added (PVA/Pd = 1.2 weight ratio) as stabilizer + NaBH4 used as reducing agent + Only air-dried at 120C without calcination | ZnO Aldrich
Sol-gel | 5 | 5.6 | -0.6 | 5 |  | NA | ZnO | ND | Acidified at pH=1 by H2SO4 |  |  | PdCl2 | water |  | No | 8.9 | NA |  |  | H2 | 3 | 673 | TEM | NA | NA | NA | ND | 16.73469 | 16.73469 | NA | NA | NA | ND | NA | ND | 49 | ND | 49 | 49 | Hydrogenation of methanol | 2016 | Bahruji, H. | UK | Pd/ZnO catalysts for direct CO2 hydrogenation to methanol | Journal of Catalysis | Bahruji, H., 2016 | Polyvinyl alcohol was added (PVA/Pd = 1.2 weight ratio) as stabilizer + NaBH4 used as reducing agent + Only air-dried at 120C without calcination | ZnO Aldrich
Sol-gel | 5 | 5.6 | -0.6 | 5 |  | NA | ZnO | ND | Acidified at pH=1 by H2SO4 |  |  | PdCl2 | water |  | No | 8.9 | NA |  |  | H2 | 3 | 823 | TEM | NA | NA | NA | ND | 15.18519 | 15.18519 | NA | NA | NA | ND | NA | ND | 54 | ND | 54 | 54 | Hydrogenation of methanol | 2016 | Bahruji, H. | UK | Pd/ZnO catalysts for direct CO2 hydrogenation to methanol | Journal of Catalysis | Bahruji, H., 2016 | Polyvinyl alcohol was added (PVA/Pd = 1.2 weight ratio) as stabilizer + NaBH4 used as reducing agent + Only air-dried at 120C without calcination | ZnO Aldrich
Sol-gel | 5 | 5.6 | -0.6 | 5 |  | NA | ZnO | ND | Acidified at pH=1 by H2SO4 |  |  | PdCl2 | water |  | No | 8.9 | NA |  |  | H2 | 3 | 973 | TEM | NA | NA | NA | ND | 11.23288 | 11.23288 | NA | NA | NA | ND | NA | ND | 73 | ND | 73 | 73 | Hydrogenation of methanol | 2016 | Bahruji, H. | UK | Pd/ZnO catalysts for direct CO2 hydrogenation to methanol | Journal of Catalysis | Bahruji, H., 2016 | Polyvinyl alcohol was added (PVA/Pd = 1.2 weight ratio) as stabilizer + NaBH4 used as reducing agent + Only air-dried at 120C without calcination | ZnO Aldrich
Wet Impregnation | 5 | 4.9 | 0.1 | 5 | 481 | 9620 | SiO2 | from Tetraethylorthosilicate (TEOS) | ND | 773 | 15 | Pd(NH3)4Cl2 | water | 10.6 | Yes | 3 | -7.6 | 3 | 773 | H2 | 2 | 573 | CO Chemisorption | NA | NA | 3 | ND | NA | 3 | 273.3333 | 273.3333 | NA | ND | NA | ND | NA | ND | 273.3333 | 273.3333 | Suzuki cross-coupling reaction | 2016 | Jacquemin, M. | Belgium | Influence of the acidity of oxidized Pd/silica–alumina catalysts on their performances in the Suzuki coupling | Journal of Molecular Catalysis A: Chemical | Jacquemin, M., 2016 |  | SiO2 from ethanolic TEOS
Wet Impregnation | 5 | 4.8 | 0.2 | 5 | 316 | 6320 | Al2O3-SiO2 | from co-precipitation of Tetraethylorthosilicate and Aluminium isopropoxide, Silica content: 10% | ND | 773 | 15 | Pd(NH3)4Cl2 | water | 10.6 | Yes |  | NA | 3 | 773 | H2 | 2 | 573 | CO Chemisorption | NA | NA | 10 | ND | NA | 10 | 82 | 82 | NA | ND | NA | ND | NA | ND | 82 | 82 | Suzuki cross-coupling reaction | 2016 | Jacquemin, M. | Belgium | Influence of the acidity of oxidized Pd/silica–alumina catalysts on their performances in the Suzuki coupling | Journal of Molecular Catalysis A: Chemical | Jacquemin, M., 2016
Wet Impregnation | 5 | 4.7 | 0.3 | 5 | 340 | 6800 | Al2O3-SiO2 | from co-precipitation of Tetraethylorthosilicate and Aluminium isopropoxide, Silica content: 30% | ND | 773 | 15 | Pd(NH3)4Cl2 | water | 10.6 | Yes |  | NA | 3 | 773 | H2 | 2 | 573 | CO Chemisorption | NA | NA | 7 | ND | NA | 7 | 117.1429 | 117.1429 | NA | ND | NA | ND | NA | ND | 117.1429 | 117.1429 | Suzuki cross-coupling reaction | 2016 | Jacquemin, M. | Belgium | Influence of the acidity of oxidized Pd/silica–alumina catalysts on their performances in the Suzuki coupling | Journal of Molecular Catalysis A: Chemical | Jacquemin, M., 2016
Wet Impregnation | 5 | 4.9 | 0.1 | 5 | 200 | 4000 | Al2O3-SiO2 | from co-precipitation of Tetraethylorthosilicate and Aluminium isopropoxide, Silica content: 50% | ND | 773 | 15 | Pd(NH3)4Cl2 | water | 10.6 | Yes |  | NA | 3 | 773 | H2 | 2 | 573 | CO Chemisorption | NA | NA | 6 | ND | NA | 6 | 136.6667 | 136.6667 | NA | ND | NA | ND | NA | ND | 136.6667 | 136.6667 | Suzuki cross-coupling reaction | 2016 | Jacquemin, M. | Belgium | Influence of the acidity of oxidized Pd/silica–alumina catalysts on their performances in the Suzuki coupling | Journal of Molecular Catalysis A: Chemical | Jacquemin, M., 2016
Wet Impregnation | 5 | 5 | 0 | 5 | 152 | 3040 | Al2O3-SiO2 | from co-precipitation of Tetraethylorthosilicate and Aluminium isopropoxide, Silica content: 75% | ND | 773 | 15 | Pd(NH3)4Cl2 | water | 10.6 | Yes |  | NA | 3 | 773 | H2 | 2 | 573 | CO Chemisorption | NA | NA | 4 | ND | NA | 4 | 205 | 205 | NA | ND | NA | ND | NA | ND | 205 | 205 | Suzuki cross-coupling reaction | 2016 | Jacquemin, M. | Belgium | Influence of the acidity of oxidized Pd/silica–alumina catalysts on their performances in the Suzuki coupling | Journal of Molecular Catalysis A: Chemical | Jacquemin, M., 2016
Wet Impregnation | 5 | 4.9 | 0.1 | 5 | 211 | 4220 | mixed-Al2O3 | from Aluminium isopropoxide | ND | 773 | 15 | Pd(NH3)4Cl2 | water | 10.6 | Yes | 8.6 | -2 | 3 | 773 | H2 | 2 | 573 | CO Chemisorption | NA | NA | 18 | ND | NA | 18 | 45.55556 | 45.55556 | NA | ND | NA | ND | NA | ND | 45.55556 | 45.55556 | Suzuki cross-coupling reaction | 2016 | Jacquemin, M. | Belgium | Influence of the acidity of oxidized Pd/silica–alumina catalysts on their performances in the Suzuki coupling | Journal of Molecular Catalysis A: Chemical | Jacquemin, M., 2016 |  | Al2O3 from iso-propoxide calcined at 600 C for 4 h
Incipient wetness impregnation | 1 | NA | NA | 1 |  | NA | CeO2-SnO2 | (NH4)2[Ce(NO3)6] and SnC2O4 were used which synthesized from CeCl3·6H2O and SnCl2, Sigma Aldrich | ND | 773 | 1 | Pd(NO3)2 | acetone |  | No |  | NA | 1 | 723 | NA |  |  | XRD | NA | NA | NA | ND | 9.111111 | 9.111111 | NA | NA | NA | ND | 90 | ND | NA | ND | NA | 90 | Oxidation of CO | 2016 | Vasilchenko, D.B. | Russia | Effect of Pd deposition procedure on activity of Pd/Ce0.5Sn0.5O2 catalysts for low-temperature CO oxidation | Catalysis Communications | Vasilchenko, D.B., 2016
Incipient wetness impregnation | 5 | NA | NA | 5 |  | NA | CeO2-SnO2 | (NH4)2[Ce(NO3)6] and SnC2O4 were used which synthesized from CeCl3·6H2O and SnCl2, Sigma Aldrich | ND | 773 | 1 | Pd(NO3)2 | acetone |  | No |  | NA | 1 | 723 | NA |  |  | XRD | NA | NA | NA | ND | 9.111111 | 9.111111 | NA | NA | NA | ND | 90 | ND | NA | ND | NA | 90 | Oxidation of CO | 2016 | Vasilchenko, D.B. | Russia | Effect of Pd deposition procedure on activity of Pd/Ce0.5Sn0.5O2 catalysts for low-temperature CO oxidation | Catalysis Communications | Vasilchenko, D.B., 2016
Wet Impregnation | 0.8 | NA | NA | 0.8 | 273 | 34125 | ZrO2 | precipitation of ZrOCl2 with ammonia at pH=10.6 | ND |  |  | Pd(NO3)2 | water |  | No |  | NA | 1 | 773 | NA |  |  | TEM | NA | NA | NA | ND | 54.66667 | 54.66667 | NA | NA | NA | ND | NA | ND | 15 | ND | 15 | 15 | Oxidation of CO | 2016 | Vedyagin, A.A. | Russia | CO Oxidation over Pd/ZrO2 Catalysts: Role of Support′s Donor Sites | Molecules | Vedyagin, A.A., 2016 | The catalyst was calcined initially for 1 h at 623K, the final one was written. ZrO2 was used in the synthesis without calcination, thus, the surface area without calcination was used.
Incipient wetness impregnation | 1 | NA | NA | 1 | 2.9 | 290 | ZnO | ND | ND |  |  | Pd(NO3)2 |  |  | No | 8.9 | NA | 3 | 673 | NA |  |  | TEM | NA | NA | NA | ND | 21.57895 | 21.57895 | NA | NA | NA | ND | NA | ND | 38 | 12.5 | 38 | 38 | Hydrogenation of acetylene | 2016 | Zhou, H. | China | Pd/ZnO catalysts with different origins for high chemoselectivity in acetylene semi-hydrogenation | Chinese Journal of Catalysis | Zhou, H., 2016 | TEM sizes belongs to without reduction condition, thus reduction was not written | ZnO Aldrich
Incipient wetness impregnation | 0.1 | NA | NA | 0.1 | 2.9 | 2900 | ZnO | ND | ND |  |  | Pd(NO3)2 |  |  | No | 8.9 | NA | 3 | 673 | NA |  |  | TEM | NA | NA | NA | ND | 91.11111 | 91.11111 | NA | NA | NA | ND | NA | ND | 9 | 3.5 | 9 | 9 | Hydrogenation of acetylene | 2016 | Zhou, H. | China | Pd/ZnO catalysts with different origins for high chemoselectivity in acetylene semi-hydrogenation | Chinese Journal of Catalysis | Zhou, H., 2016 | TEM sizes belongs to without reduction condition, thus reduction was not written | ZnO Aldrich
Wet Impregnation | 1 | NA | NA | 1 |  | NA | gamma-Al2O3 | by thermal decomposition of boehmite (Sasol, Pural Alumina) | thermal decomposition at 500 ℃ for 1 h |  |  | Pd(NO3)2 | water |  | No | 8.5 | NA | 3 | 773 | H2 | 0.25 | 473 | CO Chemisorption | 1.1001 | NA | 57.9 | ND | NA | 57.9 | NA | 19 | 19 | ND | NA | ND | NA | ND | 19 | 19 | Combustion of methane | 2017 | Murata, K. | Japan | The Metal-Support Interaction Concerning the Particle Size Effect of Pd/Al2O3 on Methane Combustion | Angewandte Chemie International Edition | Murata, K., 2017 |  | gamma-Al2O3 Alfa Aesar
Wet Impregnation | 2 | NA | NA | 2 |  | NA | gamma-Al2O3 | by thermal decomposition of boehmite (Sasol, Pural Alumina) | thermal decomposition at 500 ℃ for 1 h |  |  | Pd(NO3)2 | water |  | No | 8.5 | NA | 3 | 773 | H2 | 0.25 | 473 | CO Chemisorption | 1.1174 | NA | 30.2 | ND | NA | 30.2 | NA | 37 | 37 | ND | NA | ND | NA | ND | 37 | 37 | Combustion of methane | 2017 | Murata, K. | Japan | The Metal-Support Interaction Concerning the Particle Size Effect of Pd/Al2O3 on Methane Combustion | Angewandte Chemie International Edition | Murata, K., 2017 |  | gamma-Al2O3 Alfa Aesar
Wet Impregnation | 2 | NA | NA | 2 |  | NA | gamma-Al2O3 | by thermal decomposition of boehmite (Sasol, Pural Alumina) | thermal decomposition at 500 ℃ for 1 h |  |  | Pd(NO3)2 | water |  | No | 8.5 | NA | 10 | 1073 | H2 | 0.25 | 473 | CO Chemisorption | 1.1232 | NA | 20.8 | ND | NA | 20.8 | NA | 54 | 54 | ND | NA | ND | 49 | 27 | 54 | 54 | Combustion of methane | 2017 | Murata, K. | Japan | The Metal-Support Interaction Concerning the Particle Size Effect of Pd/Al2O3 on Methane Combustion | Angewandte Chemie International Edition | Murata, K., 2017 | Catalyst initially calcined at 500 ℃ for 1 h, the final calcination step was noted | gamma-Al2O3 Alfa Aesar
Wet Impregnation | 2 | NA | NA | 2 |  | NA | gamma-Al2O3 | by thermal decomposition of boehmite (Sasol, Pural Alumina) | thermal decomposition at 500 ℃ for 1 h |  |  | Pd(NO3)2 | water |  | No | 8.5 | NA | 10 | 1123 | H2 | 0.25 | 473 | CO Chemisorption | 1.1165 | NA | 14.5 | ND | NA | 14.5 | NA | 77 | 77 | ND | NA | ND | NA | ND | 77 | 77 | Combustion of methane | 2017 | Murata, K. | Japan | The Metal-Support Interaction Concerning the Particle Size Effect of Pd/Al2O3 on Methane Combustion | Angewandte Chemie International Edition | Murata, K., 2017 | Catalyst initially calcined at 500 ℃ for 1 h, the final calcination step was noted | gamma-Al2O3 Alfa Aesar
Wet Impregnation | 2 | NA | NA | 2 |  | NA | gamma-Al2O3 | by thermal decomposition of boehmite (Sasol, Pural Alumina) | thermal decomposition at 500 ℃ for 1 h |  |  | Pd(NO3)2 | water |  | No | 8.5 | NA | 10 | 1173 | H2 | 0.25 | 473 | CO Chemisorption | 1.1269 | NA | 5.9 | ND | NA | 5.9 | NA | 191 | 191 | ND | NA | ND | NA | ND | 191 | 191 | Combustion of methane | 2017 | Murata, K. | Japan | The Metal-Support Interaction Concerning the Particle Size Effect of Pd/Al2O3 on Methane Combustion | Angewandte Chemie International Edition | Murata, K., 2017 | Catalyst initially calcined at 500 ℃ for 1 h, the final calcination step was noted | gamma-Al2O3 Alfa Aesar
Wet Impregnation | 0.5 | NA | NA | 0.5 |  | NA | theta-Al2O3 | from Sumitomo Chemical Co. Ltd. | ND | 773 | 1 | Pd(NO3)2 | water |  | No | 9.3 | NA | 3 | 773 | H2 | 0.25 | 473 | CO Chemisorption | 1.0905 | NA | 72.7 | ND | NA | 72.7 | NA | 15 | 15 | ND | NA | ND | 11 | 10 | 15 | 15 | Combustion of methane | 2017 | Murata, K. | Japan | The Metal-Support Interaction Concerning the Particle Size Effect of Pd/Al2O3 on Methane Combustion | Angewandte Chemie International Edition | Murata, K., 2017 |  | Al2O3 Sumitomo alpha form
Wet Impregnation | 1 | NA | NA | 1 |  | NA | theta-Al2O3 | from Sumitomo Chemical Co. Ltd. | ND | 773 | 1 | Pd(NO3)2 | water |  | No | 9.3 | NA | 3 | 773 | H2 | 0.25 | 473 | CO Chemisorption | 1.1096 | NA | 29.2 | ND | NA | 29.2 | NA | 38 | 38 | ND | NA | ND | 41 | 9 | 38 | 38 | Combustion of methane | 2017 | Murata, K. | Japan | The Metal-Support Interaction Concerning the Particle Size Effect of Pd/Al2O3 on Methane Combustion | Angewandte Chemie International Edition | Murata, K., 2017 |  | Al2O3 Sumitomo alpha form
Wet Impregnation | 2 | NA | NA | 2 |  | NA | theta-Al2O3 | from Sumitomo Chemical Co. Ltd. | ND | 773 | 1 | Pd(NO3)2 | water |  | No | 9.3 | NA | 3 | 773 | H2 | 0.25 | 473 | CO Chemisorption | 1.134 | NA | 21 | ND | NA | 21 | NA | 54 | 54 | ND | NA | ND | 52 | 25 | 54 | 54 | Combustion of methane | 2017 | Murata, K. | Japan | The Metal-Support Interaction Concerning the Particle Size Effect of Pd/Al2O3 on Methane Combustion | Angewandte Chemie International Edition | Murata, K., 2017 |  | Al2O3 Sumitomo alpha form
Wet Impregnation | 2 | NA | NA | 2 |  | NA | theta-Al2O3 | from Sumitomo Chemical Co. Ltd. | ND | 773 | 1 | Pd(NO3)2 | water |  | No | 9.3 | NA | 10 | 1073 | H2 | 0.25 | 473 | CO Chemisorption | 1.1242 | NA | 15.4 | ND | NA | 15.4 | NA | 73 | 73 | ND | NA | ND | 64 | 20 | 73 | 73 | Combustion of methane | 2017 | Murata, K. | Japan | The Metal-Support Interaction Concerning the Particle Size Effect of Pd/Al2O3 on Methane Combustion | Angewandte Chemie International Edition | Murata, K., 2017 | Catalyst initially calcined at 500 ℃ for 1 h, the final calcination step was noted | Al2O3 Sumitomo alpha form
Wet Impregnation | 2 | NA | NA | 2 |  | NA | theta-Al2O3 | from Sumitomo Chemical Co. Ltd. | ND | 773 | 1 | Pd(NO3)2 | water |  | No | 9.3 | NA | 10 | 1123 | H2 | 0.25 | 473 | CO Chemisorption | 1.1232 | NA | 7.8 | ND | NA | 7.8 | NA | 144 | 144 | ND | NA | ND | 99 | 55 | 144 | 144 | Combustion of methane | 2017 | Murata, K. | Japan | The Metal-Support Interaction Concerning the Particle Size Effect of Pd/Al2O3 on Methane Combustion | Angewandte Chemie International Edition | Murata, K., 2017 | Catalyst initially calcined at 500 ℃ for 1 h, the final calcination step was noted | Al2O3 Sumitomo alpha form
Wet Impregnation | 2 | NA | NA | 2 |  | NA | theta-Al2O3 | from Sumitomo Chemical Co. Ltd. | ND | 773 | 1 | Pd(NO3)2 | water |  | No | 9.3 | NA | 10 | 1173 | H2 | 0.25 | 473 | CO Chemisorption | 1.1136 | NA | 5.8 | ND | NA | 5.8 | NA | 192 | 192 | ND | NA | ND | 226 | 120 | 192 | 192 | Combustion of methane | 2017 | Murata, K. | Japan | The Metal-Support Interaction Concerning the Particle Size Effect of Pd/Al2O3 on Methane Combustion | Angewandte Chemie International Edition | Murata, K., 2017 | Catalyst initially calcined at 500 ℃ for 1 h, the final calcination step was noted | Al2O3 Sumitomo alpha form
Wet Impregnation | 0.2 | NA | NA | 0.2 |  | NA | alpha-Al2O3 | from Sumitomo Chemical Co. Ltd. | ND | 773 | 1 | Pd(NO3)2 | water |  | No | 9.3 | NA | 3 | 773 | H2 | 0.25 | 473 | CO Chemisorption | 1.127 | NA | 32.2 | ND | NA | 32.2 | NA | 35 | 35 | ND | NA | ND | NA | ND | 35 | 35 | Combustion of methane | 2017 | Murata, K. | Japan | The Metal-Support Interaction Concerning the Particle Size Effect of Pd/Al2O3 on Methane Combustion | Angewandte Chemie International Edition | Murata, K., 2017 |  | Al2O3 Sumitomo alpha form
Wet Impregnation | 0.5 | NA | NA | 0.5 |  | NA | alpha-Al2O3 | from Sumitomo Chemical Co. Ltd. | ND | 773 | 1 | Pd(NO3)2 | water |  | No | 9.3 | NA | 3 | 773 | H2 | 0.25 | 473 | CO Chemisorption | 1.107 | NA | 27 | ND | NA | 27 | NA | 41 | 41 | ND | NA | ND | NA | ND | 41 | 41 | Combustion of methane | 2017 | Murata, K. | Japan | The Metal-Support Interaction Concerning the Particle Size Effect of Pd/Al2O3 on Methane Combustion | Angewandte Chemie International Edition | Murata, K., 2017 |  | Al2O3 Sumitomo alpha form
Wet Impregnation | 1 | NA | NA | 1 |  | NA | alpha-Al2O3 | from Sumitomo Chemical Co. Ltd. | ND | 773 | 1 | Pd(NO3)2 | water |  | No | 9.3 | NA | 3 | 773 | H2 | 0.25 | 473 | CO Chemisorption | 1.1183 | NA | 21.1 | ND | NA | 21.1 | NA | 53 | 53 | ND | NA | ND | 44 | 23 | 53 | 53 | Combustion of methane | 2017 | Murata, K. | Japan | The Metal-Support Interaction Concerning the Particle Size Effect of Pd/Al2O3 on Methane Combustion | Angewandte Chemie International Edition | Murata, K., 2017 |  | Al2O3 Sumitomo alpha form
Wet Impregnation | 2 | NA | NA | 2 |  | NA | alpha-Al2O3 | from Sumitomo Chemical Co. Ltd. | ND | 773 | 1 | Pd(NO3)2 | water |  | No | 9.3 | NA | 3 | 773 | H2 | 0.25 | 473 | CO Chemisorption | 1.116 | NA | 12 | ND | NA | 12 | NA | 93 | 93 | ND | NA | ND | NA | ND | 93 | 93 | Combustion of methane | 2017 | Murata, K. | Japan | The Metal-Support Interaction Concerning the Particle Size Effect of Pd/Al2O3 on Methane Combustion | Angewandte Chemie International Edition | Murata, K., 2017 |  | Al2O3 Sumitomo alpha form
Wet Impregnation | 2 | NA | NA | 2 |  | NA | alpha-Al2O3 | from Sumitomo Chemical Co. Ltd. | ND | 773 | 1 | Pd(NO3)2 | water |  | No | 9.3 | NA | 10 | 1073 | H2 | 0.25 | 473 | CO Chemisorption | 1.1136 | NA | 5.8 | ND | NA | 5.8 | NA | 192 | 192 | ND | NA | ND | NA | ND | 192 | 192 | Combustion of methane | 2017 | Murata, K. | Japan | The Metal-Support Interaction Concerning the Particle Size Effect of Pd/Al2O3 on Methane Combustion | Angewandte Chemie International Edition | Murata, K., 2017 | Catalyst initially calcined at 500 ℃ for 1 h, the final calcination step was noted | Al2O3 Sumitomo alpha form
Incipient wetness impregnation | 1 | NA | NA | 1 | 140 | 14000 | mixed-Al2O3 | from Sasol | ND | 773 | 5 | Pd(NO3)2 | water |  | No | 8.5 | NA | 5 | 773 | NA |  |  | H2 Chemisorption | NA | 10.9277 | 23.3 | ND | NA | 23.3 | NA | 469 | 469 | ND | NA | ND | NA | ND | 469 | 469 | Oxidation of CO | 2017 | Lang, W. | USA | Co-oxidation of CO and propylene on Pd/CeO2-ZrO2 and Pd/Al2O3 monolith catalysts: A light-off, kinetics, and mechanistic study | Applied Catalysis B: Environmental | Lang, W., 2017 |  | gamma-Al2O3 Alfa Aesar
Incipient wetness impregnation | 1 | NA | NA | 1 | 70 | 7000 | CeO2-ZrO2 | from Rhodia/Ford | ND | 773 | 5 | Pd(NO3)2 | water |  | No |  | NA | 5 | 773 | NA |  |  | H2 Chemisorption | NA | 9.861 | 11.4 | ND | NA | 11.4 | NA | 865 | 865 | ND | NA | ND | NA | ND | 865 | 865 | Oxidation of CO | 2017 | Lang, W. | USA | Co-oxidation of CO and propylene on Pd/CeO2-ZrO2 and Pd/Al2O3 monolith catalysts: A light-off, kinetics, and mechanistic study | Applied Catalysis B: Environmental | Lang, W., 2017
Ion-exchange | NA | 0.04 | NA | 0.04 |  | NA | alpha-Al2O3 | Saint Gobain Norpro | ND |  |  | Pd(NO3)2 |  |  | No | 6.7 | NA |  |  | H2 | 2 | 523 | TEM | NA | NA | NA | ND | 54.66667 | 54.66667 | NA | NA | NA | ND | NA | ND | 15 | ND | 15 | 15 | Hydrogenation of alkynes | 2018 | Ellis, P.R. | UK | High-selectivity palladium catalysts for the partial hydrogenation of alkynes by gas-phase cluster deposition onto oxide powders | Catalysis, Structure & Reactivity | Ellis, P.R., 2018 |  | alpha Al2O3 Aldrich
Ion-exchange | NA | 0.53 | NA | 0.53 |  | NA | TiO2 | Evonik P25 | ND |  |  | Pd(NO3)2 |  |  | No | 6 | NA |  |  | H2 | 2 | 523 | TEM | NA | NA | NA | ND | 23.42857 | 23.42857 | NA | NA | NA | ND | NA | ND | 35 | ND | 35 | 35 | Hydrogenation of alkynes | 2018 | Ellis, P.R. | UK | High-selectivity palladium catalysts for the partial hydrogenation of alkynes by gas-phase cluster deposition onto oxide powders | Catalysis, Structure & Reactivity | Ellis, P.R., 2018 |  | TiO2 Degussa P25
Deposition-precipitation | 0.5 | NA | NA | 0.5 | 422 | 84400 | C | Sibunit | ND |  |  | PdCl2 | aqueous hydrochloric acid | 5 | Yes |  | NA |  |  | H2 | 1 | 573 | CO Chemisorption | 1.112 | NA | 4 | ND | NA | 4 | NA | 278 | 278 | ND | NA | ND | 77 | ND | 278 | 278 | Hydrogenation of sodium 2,4,6-trinitrobenzoate | 2018 | Belskaya, O. B. | Russia | Effect of the reduction conditions of the supported palladium precursor on the activity of Pd/C catalysts in hydrogenation of sodium 2,4,6-trinitrobenzoate | Russian Chemical Bulletin | Belskaya, O. B., 2018
Deposition-precipitation | 0.5 | NA | NA | 0.5 | 422 | 84400 | C | Sibunit | ND |  |  | PdCl2 | aqueous hydrochloric acid | 5 | Yes |  | NA |  |  | HCOONa | 0.5 | 363 | CO Chemisorption | 1.106 | NA | 14 | ND | NA | 14 | NA | 79 | 79 | ND | NA | ND | 59 | ND | 79 | 79 | Hydrogenation of sodium 2,4,6-trinitrobenzoate | 2018 | Belskaya, O. B. | Russia | Effect of the reduction conditions of the supported palladium precursor on the activity of Pd/C catalysts in hydrogenation of sodium 2,4,6-trinitrobenzoate | Russian Chemical Bulletin | Belskaya, O. B., 2018
Incipient wetness impregnation | 1.2 | 1.18 | 0.02 | 1.2 | 298 | 24833.33 | Na2Ti6O13 | nanotubular sodium titanate, synthesized by alkali hydrothermal treatment, Anatase TiO2 and NaOH | ND |  |  | Pd(OAc)2 | dichloromethane |  | No |  | NA |  |  | NA |  |  | TEM | NA | NA | NA | ND | 82 | 82 | NA | NA | NA | ND | NA | ND | 10 | ND | 10 | 10 | Suzuki-Miyaura cross coupling | 2018 | Martínez-Klimov, M.E. | Mexico | Pd catalysts supported on hydrogen titanate nanotubes for Suzuki-Miyaura cross-coupling reactions | Catalysis Today | Martínez-Klimov, M.E., 2018
Incipient wetness impregnation | 2.4 | 2.45 | -0.05 | 2.4 | 298 | 12416.67 | Na2Ti6O13 | nanotubular sodium titanate, synthesized by alkali hydrothermal treatment, Anatase TiO2 and NaOH | ND |  |  | Pd(OAc)2 | dichloromethane |  | No |  | NA |  |  | NA |  |  | TEM | NA | NA | NA | ND | 32.8 | 32.8 | NA | NA | NA | ND | NA | ND | 25 | ND | 25 | 25 | Suzuki-Miyaura cross coupling | 2018 | Martínez-Klimov, M.E. | Mexico | Pd catalysts supported on hydrogen titanate nanotubes for Suzuki-Miyaura cross-coupling reactions | Catalysis Today | Martínez-Klimov, M.E., 2018 | TEM result was not given, it was written from 1.2 to 6 wt% particle size increased progressively from 1 nm to 7 nm. Therefore, particle size was estimated according to this relation.
Incipient wetness impregnation | 3.6 | 3.56 | 0.04 | 3.6 | 298 | 8277.778 | Na2Ti6O13 | nanotubular sodium titanate, synthesized by alkali hydrothermal treatment, Anatase TiO2 and NaOH | ND |  |  | Pd(OAc)2 | dichloromethane |  | No |  | NA |  |  | NA |  |  | TEM | NA | NA | NA | ND | 20.5 | 20.5 | NA | NA | NA | ND | NA | ND | 40 | ND | 40 | 40 | Suzuki-Miyaura cross coupling | 2018 | Martínez-Klimov, M.E. | Mexico | Pd catalysts supported on hydrogen titanate nanotubes for Suzuki-Miyaura cross-coupling reactions | Catalysis Today | Martínez-Klimov, M.E., 2018 | TEM result was not given, it was written from 1.2 to 6 wt% particle size increased progressively from 1 nm to 7 nm. Therefore, particle size was estimated according to this relation.
Incipient wetness impregnation | 4.8 | 4.84 | -0.04 | 4.8 | 298 | 6208.333 | Na2Ti6O13 | nanotubular sodium titanate, synthesized by alkali hydrothermal treatment, Anatase TiO2 and NaOH | ND |  |  | Pd(OAc)2 | dichloromethane |  | No |  | NA |  |  | NA |  |  | TEM | NA | NA | NA | ND | 14.90909 | 14.90909 | NA | NA | NA | ND | NA | ND | 55 | ND | 55 | 55 | Suzuki-Miyaura cross coupling | 2018 | Martínez-Klimov, M.E. | Mexico | Pd catalysts supported on hydrogen titanate nanotubes for Suzuki-Miyaura cross-coupling reactions | Catalysis Today | Martínez-Klimov, M.E., 2018 | TEM result was not given, it was written from 1.2 to 6 wt% particle size increased progressively from 1 nm to 7 nm. Therefore, particle size was estimated according to this relation.
Incipient wetness impregnation | 6 | 6.01 | -0.01 | 6 | 298 | 4966.667 | Na2Ti6O13 | nanotubular sodium titanate, synthesized by alkali hydrothermal treatment, Anatase TiO2 and NaOH | ND |  |  | Pd(OAc)2 | dichloromethane |  | No |  | NA |  |  | NA |  |  | TEM | NA | NA | NA | ND | 11.71429 | 11.71429 | NA | NA | NA | ND | NA | ND | 70 | ND | 70 | 70 | Suzuki-Miyaura cross coupling | 2018 | Martínez-Klimov, M.E. | Mexico | Pd catalysts supported on hydrogen titanate nanotubes for Suzuki-Miyaura cross-coupling reactions | Catalysis Today | Martínez-Klimov, M.E., 2018
Polyol | 1 | NA | NA | 1 | 200 | 20000 | SiO2 | Sigma | ND |  |  | Pd(OAc)2 | water | 9 | Yes | 3 | -6 |  |  | H2 | 2 | 573 | H2 Chemisorption | NA | 1.1914 | 25.9 | ND | NA | 25.9 | NA | 46 | 46 | ND | 54 | ND | NA | ND | 46 | 46 | Hydrogenation of benzene | 2018 | Redjel, A. | France | Effect of palladium precursor and preparation method on the catalytic performance of Pd/SiO2 catalysts for benzene hydrogenation | Particulate Science and Technology | Redjel, A., 2018 |  | SiO2 Aldrich
Polyol | 1 | NA | NA | 1 | 200 | 20000 | SiO2 | Sigma | ND |  |  | PdCl2 | water | 9 | Yes | 3 | -6 |  |  | H2 | 2 | 573 | H2 Chemisorption | NA | 1.1659 | 13.1 | ND | NA | 13.1 | NA | 89 | 89 | ND | 73 | ND | NA | ND | 89 | 89 | Hydrogenation of benzene | 2018 | Redjel, A. | France | Effect of palladium precursor and preparation method on the catalytic performance of Pd/SiO2 catalysts for benzene hydrogenation | Particulate Science and Technology | Redjel, A., 2018 |  | SiO2 Aldrich
Polyol | 1 | NA | NA | 1 | 200 | 20000 | SiO2 | Sigma | ND |  |  | PdCl2 | ethylene glycol |  | No | 3 | NA |  |  | H2 | 2 | 573 | H2 Chemisorption | NA | 1.183 | 6.5 | ND | NA | 6.5 | NA | 182 | 182 | ND | 157 | ND | NA | ND | 182 | 182 | Hydrogenation of benzene | 2018 | Redjel, A. | France | Effect of palladium precursor and preparation method on the catalytic performance of Pd/SiO2 catalysts for benzene hydrogenation | Particulate Science and Technology | Redjel, A., 2018 |  | SiO2 Aldrich
Wet Impregnation | 0.5 | 0.48 | 0.02 | 0.5 |  | NA | alpha-Al2O3 | ACROS ORGANICS, 99.0% | ND |  |  | Pd(NO3)2 | water |  | No | 6.7 | NA | 4 | 673 | H2 | 2 | 473 | H2 Chemisorption | NA | 1.1178 | 13.8 | ND | NA | 13.8 | NA | 81 | 81 | ND | NA | ND | NA | ND | 81 | 81 | Oxidation of Industrial VOC | 2018 | Brunet, J. | Belgium, France | The CoAlCeO Mixed Oxide: An Alternative to Palladium-Based Catalysts for Total Oxidation of Industrial VOCs | Catalysts | Brunet, J., 2018 |  | alpha-Al2O3 Aldrich
Wet Impregnation | 0.5 | 0.4 | 0.1 | 0.5 |  | NA | CeO2 | precipitation method via Ce(NO3)3⋅6H2O and NaOH | ND | 773 | 4 | Pd(NO3)2 | water |  | No | 6 | NA | 4 | 673 | H2 | 2 | 473 | H2 Chemisorption | NA | 1.104 | 34.5 | ND | NA | 34.5 | NA | 32 | 32 | ND | NA | ND | NA | ND | 32 | 32 | Oxidation of Industrial VOC | 2018 | Brunet, J. | Belgium, France | The CoAlCeO Mixed Oxide: An Alternative to Palladium-Based Catalysts for Total Oxidation of Industrial VOCs | Catalysts | Brunet, J., 2018 |  | CeO2 Aldrich
Commercial | 0.5 | 0.5 | 0 | 0.5 |  | NA | gamma-Al2O3 | ACROS ORGANICS | NA | [5 empty] | No | 8.5 | NA | 4 | 673 | H2 | 2 | 473 | H2 Chemisorption | NA | 1.1352 | 26.4 | ND | NA | 26.4 | NA | 43 | 43 | ND | NA | ND | NA | ND | 43 | 43 | Oxidation of Industrial VOC | 2018 | Brunet, J. | Belgium, France | The CoAlCeO Mixed Oxide: An Alternative to Palladium-Based Catalysts for Total Oxidation of Industrial VOCs | Catalysts | Brunet, J., 2018 |  | gamma-Al2O3 Alfa Aesar
Incipient wetness impregnation | 1 | 1 | 0 | 1 | 35 | 3500 | C | carbon nanofiber, Pyrograph III, PR24-HHT | Heat treatment at 3300 K + HNO3 treatment at reflux for 8h |  |  | Pd(NO3)2 | acetone |  | No |  | NA |  |  | H2 |  | 523 | TEM | NA | NA | NA | ND | 27.33333 | 27.33333 | NA | NA | NA | ND | NA | ND | 30 | ND | 30 | 30 | Hydrogenation of 1,3-butadiene | 2018 | Castillejos, E. | Spain | When the nature of surface functionalities on modified carbon dominates the dispersion of palladium hydrogenation catalysts | Catalysis Today | Castillejos, E., 2018 | ICP results was similar to nominal loading, it said. That's why same value was written
Incipient wetness impregnation | 1 | 1 | 0 | 1 | 31 | 3100 | C | carbon nanofiber, Pyrograph III, PR24-HHT | Chlorinated then reacted with hexadecylamine |  |  | Pd(NO3)2 | acetone |  | No |  | NA |  |  | H2 |  | 523 | TEM | NA | NA | NA | ND | 32.8 | 32.8 | NA | NA | NA | ND | NA | ND | 25 | ND | 25 | 25 | Hydrogenation of 1,3-butadiene | 2018 | Castillejos, E. | Spain | When the nature of surface functionalities on modified carbon dominates the dispersion of palladium hydrogenation catalysts | Catalysis Today | Castillejos, E., 2018 | ICP results was similar to nominal loading, it said. That's why same value was written
Incipient wetness impregnation | 1 | 1 | 0 | 1 | 33 | 3300 | C | carbon nanofiber, Pyrograph III, PR24-HHT | Propylamine treatment |  |  | Pd(NO3)2 | acetone |  | No |  | NA |  |  | H2 |  | 523 | TEM | NA | NA | NA | ND | 25.625 | 25.625 | NA | NA | NA | ND | NA | ND | 32 | ND | 32 | 32 | Hydrogenation of 1,3-butadiene | 2018 | Castillejos, E. | Spain | When the nature of surface functionalities on modified carbon dominates the dispersion of palladium hydrogenation catalysts | Catalysis Today | Castillejos, E., 2018 | ICP results was similar to nominal loading, it said. That's why same value was written
Incipient wetness impregnation | 1 | 1 | 0 | 1 | 44 | 4400 | C | carbon nanofiber, Pyrograph III, PR24-PS | Heat treatment at 1373 K + HNO3 treatment at reflux for 3h |  |  | Pd(NO3)2 | acetone |  | No |  | NA |  |  | H2 |  | 523 | TEM | NA | NA | NA | ND | 58.57143 | 58.57143 | NA | NA | NA | ND | NA | ND | 14 | ND | 14 | 14 | Hydrogenation of 1,3-butadiene | 2018 | Castillejos, E. | Spain | When the nature of surface functionalities on modified carbon dominates the dispersion of palladium hydrogenation catalysts | Catalysis Today | Castillejos, E., 2018 | ICP results was similar to nominal loading, it said. That's why same value was written
Incipient wetness impregnation | 1 | 1 | 0 | 1 | 27 | 2700 | C | carbon nanofiber, Pyrograph III, PR24-PS | Chlorinated then reacted with hexadecylamine |  |  | Pd(NO3)2 | acetone |  | No |  | NA |  |  | H2 |  | 523 | TEM | NA | NA | NA | ND | 22.16216 | 22.16216 | NA | NA | NA | ND | NA | ND | 37 | ND | 37 | 37 | Hydrogenation of 1,3-butadiene | 2018 | Castillejos, E. | Spain | When the nature of surface functionalities on modified carbon dominates the dispersion of palladium hydrogenation catalysts | Catalysis Today | Castillejos, E., 2018 | ICP results was similar to nominal loading, it said. That's why same value was written
Incipient wetness impregnation | 1 | 1 | 0 | 1 | 34 | 3400 | C | carbon nanofiber, Pyrograph III, PR24-PS | Propylamine treatment |  |  | Pd(NO3)2 | acetone |  | No |  | NA |  |  | H2 |  | 523 | TEM | NA | NA | NA | ND | 11.5493 | 11.5493 | NA | NA | NA | ND | NA | ND | 71 | ND | 71 | 71 | Hydrogenation of 1,3-butadiene | 2018 | Castillejos, E. | Spain | When the nature of surface functionalities on modified carbon dominates the dispersion of palladium hydrogenation catalysts | Catalysis Today | Castillejos, E., 2018 | ICP results was similar to nominal loading, it said. That's why same value was written
Incipient wetness impregnation | 1 | 1 | 0 | 1 | 359 | 35900 | C | Multiwall carbon nanotubes, Nanocyl, 3100 Series, 95% Purity | HNO3 treatment at reflux for 8h |  |  | Pd(NO3)2 | acetone |  | No |  | NA |  |  | H2 |  | 523 | TEM | NA | NA | NA | ND | 43.15789 | 43.15789 | NA | NA | NA | ND | NA | ND | 19 | ND | 19 | 19 | Hydrogenation of 1,3-butadiene | 2018 | Castillejos, E. | Spain | When the nature of surface functionalities on modified carbon dominates the dispersion of palladium hydrogenation catalysts | Catalysis Today | Castillejos, E., 2018 | ICP results was similar to nominal loading, it said. That's why same value was written
Incipient wetness impregnation | 1 | 1 | 0 | 1 | 24 | 2400 | C | Multiwall carbon nanotubes, Nanocyl, 3100 Series, 95% Purity | Chlorinated then reacted with hexadecylamine |  |  | Pd(NO3)2 | acetone |  | No |  | NA |  |  | H2 |  | 523 | TEM | NA | NA | NA | ND | 32.8 | 32.8 | NA | NA | NA | ND | NA | ND | 25 | ND | 25 | 25 | Hydrogenation of 1,3-butadiene | 2018 | Castillejos, E. | Spain | When the nature of surface functionalities on modified carbon dominates the dispersion of palladium hydrogenation catalysts | Catalysis Today | Castillejos, E., 2018 | ICP results was similar to nominal loading, it said. That's why same value was written
Incipient wetness impregnation | 1 | 1 | 0 | 1 | 297 | 29700 | C | Multiwall carbon nanotubes, Nanocyl, 3100 Series, 95% Purity | Propylamine treatment |  |  | Pd(NO3)2 | acetone |  | No |  | NA |  |  | H2 |  | 523 | TEM | NA | NA | NA | ND | 30.37037 | 30.37037 | NA | NA | NA | ND | NA | ND | 27 | ND | 27 | 27 | Hydrogenation of 1,3-butadiene | 2018 | Castillejos, E. | Spain | When the nature of surface functionalities on modified carbon dominates the dispersion of palladium hydrogenation catalysts | Catalysis Today | Castillejos, E., 2018 | ICP results was similar to nominal loading, it said. That's why same value was written
Incipient wetness impregnation | 5.4 | 4.6 | 0.8 | 5.4 | 200 | 3703.704 | C | carbon nanotubes, Baytubes C 150 HP, Bayer | Functionalization treatment by refluxing in 65%wt HNO3 for 1.5h |  |  | Pd(NH3)4(NO3)2 | water |  | No |  | NA | 2 | 773 | NA |  |  | TEM | NA | NA | NA | ND | 20.5 | 20.5 | NA | NA | NA | ND | 34 | ND | 40 | ND | 40 | 40 | Hydrogenation of cinnamaldehyde | 2018 | Lamme, W.S. | Netherlands | Influence of Metal Deposition and Activation Method on the Structure and Performance of Carbon Nanotube Supported Palladium Catalysts | ChemCatChem | Lamme, W.S., 2018
Deposition-precipitation | 5.1 | 4.8 | 0.3 | 5.1 | 200 | 3921.569 | C | carbon nanotubes, Baytubes C 150 HP, Bayer | Functionalization treatment by refluxing in 65%wt HNO3 for 1.5h |  |  | Pd(NH3)4(NO3)2 | water | 3 | Yes |  | NA | 2 | 773 | NA |  |  | TEM | NA | NA | NA | ND | 25.625 | 25.625 | NA | NA | NA | ND | 29 | ND | 32 | ND | 32 | 32 | Hydrogenation of cinnamaldehyde | 2018 | Lamme, W.S. | Netherlands | Influence of Metal Deposition and Activation Method on the Structure and Performance of Carbon Nanotube Supported Palladium Catalysts | ChemCatChem | Lamme, W.S., 2018 | urea was used as agent
Liquid-phase reduction | 5.7 | 4 | 1.7 | 5.7 | 200 | 3508.772 | C | carbon nanotubes, Baytubes C 150 HP, Bayer | Functionalization treatment by refluxing in 65%wt HNO3 for 1.5h |  |  | Pd(NH3)4(NO3)2 | water | 10.3 | Yes |  | NA | 2 | 773 | H2 | 1 | 363 | H2 Chemisorption | NA | NA | NA | ND | 22.77778 | 22.77778 | NA | 36 | 36 | ND | 26 | ND | 32 | ND | 36 | 36 | Hydrogenation of cinnamaldehyde | 2018 | Lamme, W.S. | Netherlands | Influence of Metal Deposition and Activation Method on the Structure and Performance of Carbon Nanotube Supported Palladium Catalysts | ChemCatChem | Lamme, W.S., 2018 | Reducing agent: None.
Liquid-phase reduction | 5.5 | 3.4 | 2.1 | 5.5 | 200 | 3636.364 | C | carbon nanotubes, Baytubes C 150 HP, Bayer | Functionalization treatment by refluxing in 65%wt HNO3 for 1.5h |  |  | Pd(NH3)4(NO3)2 | water | 10.3 | Yes |  | NA |  |  | H2 | 1 | 363 | H2 Chemisorption | NA | NA | NA | ND | 22.77778 | 22.77778 | NA | 36 | 36 | ND | 41 | ND | NA | ND | 36 | 36 | Hydrogenation of cinnamaldehyde | 2018 | Lamme, W.S. | Netherlands | Influence of Metal Deposition and Activation Method on the Structure and Performance of Carbon Nanotube Supported Palladium Catalysts | ChemCatChem | Lamme, W.S., 2018 | NaBH4 as reducing agent was also used (Added at 298 K), H2 was written due to higher operational temperature
Liquid-phase reduction | 5.5 | 3.9 | 1.6 | 5.5 | 200 | 3636.364 | C | carbon nanotubes, Baytubes C 150 HP, Bayer | Functionalization treatment by refluxing in 65%wt HNO3 for 1.5h |  |  | Pd(NH3)4(NO3)2 | water | 10.3 | Yes |  | NA |  |  | H2 | 1 | 363 | H2 Chemisorption | NA | NA | NA | ND | 136.6667 | 136.6667 | NA | 6 | 6 | ND | NA | ND | 10 | ND | 6 | 6 | Hydrogenation of cinnamaldehyde | 2018 | Lamme, W.S. | Netherlands | Influence of Metal Deposition and Activation Method on the Structure and Performance of Carbon Nanotube Supported Palladium Catalysts | ChemCatChem | Lamme, W.S., 2018 | Formaldehyde as reducing agent was also used (Added at 298 K), H2 was written due to higher operational temperature
Liquid-phase reduction | 5.7 | 3.8 | 1.9 | 5.7 | 200 | 3508.772 | C | carbon nanotubes, Baytubes C 150 HP, Bayer | Functionalization treatment by refluxing in 65%wt HNO3 for 1.5h |  |  | Pd(NH3)4(NO3)2 | water | 10.3 | Yes |  | NA |  |  | H2 | 1 | 363 | H2 Chemisorption | NA | NA | NA | ND | 45.55556 | 45.55556 | NA | 18 | 18 | ND | 33 | ND | NA | ND | 18 | 18 | Hydrogenation of cinnamaldehyde | 2018 | Lamme, W.S. | Netherlands | Influence of Metal Deposition and Activation Method on the Structure and Performance of Carbon Nanotube Supported Palladium Catalysts | ChemCatChem | Lamme, W.S., 2018 | NaBH4 as reducing agent was also used (Added at 275 K), H2 was written due to higher operational temperature
Liquid-phase reduction | 5.9 | 4.5 | 1.4 | 5.9 | 200 | 3389.831 | C | carbon nanotubes, Baytubes C 150 HP, Bayer | Functionalization treatment by refluxing in 65%wt HNO3 for 1.5h |  |  | Pd(NH3)4(NO3)2 | water | 10.3 | Yes |  | NA |  |  | H2 | 1 | 363 | H2 Chemisorption | NA | NA | NA | ND | 136.6667 | 136.6667 | NA | 6 | 6 | ND | NA | ND | 10 | ND | 6 | 6 | Hydrogenation of cinnamaldehyde | 2018 | Lamme, W.S. | Netherlands | Influence of Metal Deposition and Activation Method on the Structure and Performance of Carbon Nanotube Supported Palladium Catalysts | ChemCatChem | Lamme, W.S., 2018 | Formaldehyde as reducing agent was also used (Added at 353 K), H2 was written due to higher operational temperature
Commercial | 5 | 5 | 0 | 5 |  | NA | C | Activated Carbon, from Evonik | NA | [5 empty] | No |  | NA | 4 | 373 | NA |  |  | TEM | NA | NA | NA | ND | 39.04762 | 39.04762 | NA | NA | NA | ND | NA | ND | 21 | 5 | 21 | 21 | Amination of halogenated aldehydes | 2018 | Villa, A. | Italy, Belgium | Selective catalytic amination of halogenated aldehydes with calcined palladium catalysts | RSC Advances | Villa, A., 2018 | Calcined under N2 flow
Commercial | 5 | 5 | 0 | 5 |  | NA | C | Activated Carbon, from Evonik | NA | [5 empty] | No |  | NA | 4 | 473 | NA |  |  | TEM | NA | NA | NA | ND | 28.27586 | 28.27586 | NA | NA | NA | ND | NA | ND | 29 | 8 | 29 | 29 | Amination of halogenated aldehydes | 2018 | Villa, A. | Italy, Belgium | Selective catalytic amination of halogenated aldehydes with calcined palladium catalysts | RSC Advances | Villa, A., 2018 | Calcined under N2 flow
Commercial | 5 | 5 | 0 | 5 |  | NA | C | Activated Carbon, from Evonik | NA | [5 empty] | No |  | NA | 4 | 673 | NA |  |  | TEM | NA | NA | NA | ND | 13.01587 | 13.01587 | NA | NA | NA | ND | NA | ND | 63 | 14 | 63 | 63 | Amination of halogenated aldehydes | 2018 | Villa, A. | Italy, Belgium | Selective catalytic amination of halogenated aldehydes with calcined palladium catalysts | RSC Advances | Villa, A., 2018 | Calcined under N2 flow
Commercial | 5 | 5 | 0 | 5 |  | NA | C | Activated Carbon, from Evonik | NA | [5 empty] | No |  | NA | 4 | 673 | NA |  |  | TEM | NA | NA | NA | ND | 17.82609 | 17.82609 | NA | NA | NA | ND | NA | ND | 46 | 12 | 46 | 46 | Amination of halogenated aldehydes | 2018 | Villa, A. | Italy, Belgium | Selective catalytic amination of halogenated aldehydes with calcined palladium catalysts | RSC Advances | Villa, A., 2018 | Catalyst was not dried before calcination
Wet Impregnation | 5 | 4.96 | 0.04 | 5 | 1698 | 33960 | C | activated carbon, Baoji Rock New Materials | NA |  |  | PdCl2 | HCl | 10 | Yes |  | NA |  |  | H2 |  |  | TEM | NA | NA | NA | ND | 19.52381 | 19.52381 | NA | NA | NA | ND | NA | ND | 42 | ND | 42 | 42 | Hydrogenation toward dibenzylbiotinmethylester | 2018 | An, N. | China | High-performance palladium catalysts for the hydrogenation toward dibenzylbiotinmethylester: Effect of carbon support functionalization | Journal of Colloid and Interface Science | An, N., 2018
Wet Impregnation | 5 | 4.95 | 0.05 | 5 | 1515 | 30300 | C | activated carbon, Baoji Rock New Materials | HNO3 treatment with 10wt% HNO3 at 60 ℃ for 5h |  |  | PdCl2 | HCl | 10 | Yes |  | NA |  |  | H2 |  |  | TEM | NA | NA | NA | ND | 29.28571 | 29.28571 | NA | NA | NA | ND | NA | ND | 28 | ND | 28 | 28 | Hydrogenation toward dibenzylbiotinmethylester | 2018 | An, N. | China | High-performance palladium catalysts for the hydrogenation toward dibenzylbiotinmethylester: Effect of carbon support functionalization | Journal of Colloid and Interface Science | An, N., 2018
Wet Impregnation | 5 | 4.96 | 0.04 | 5 | 1647 | 32940 | C | activated carbon, Baoji Rock New Materials | HCl treatment with 15wt% HCl at 60 ℃ for 5 h |  |  | PdCl2 | HCl | 10 | Yes |  | NA |  |  | H2 |  |  | TEM | NA | NA | NA | ND | 21.02564 | 21.02564 | NA | NA | NA | ND | NA | ND | 39 | ND | 39 | 39 | Hydrogenation toward dibenzylbiotinmethylester | 2018 | An, N. | China | High-performance palladium catalysts for the hydrogenation toward dibenzylbiotinmethylester: Effect of carbon support functionalization | Journal of Colloid and Interface Science | An, N., 2018
Wet Impregnation | 5 | 4.97 | 0.03 | 5 | 1579 | 31580 | C | activated carbon, Baoji Rock New Materials | H2O2 treatment with 5wt% H2O2 at 60 ℃ for 5h |  |  | PdCl2 | HCl | 10 | Yes |  | NA |  |  | H2 |  |  | TEM | NA | NA | NA | ND | 25.625 | 25.625 | NA | NA | NA | ND | NA | ND | 32 | ND | 32 | 32 | Hydrogenation toward dibenzylbiotinmethylester | 2018 | An, N. | China | High-performance palladium catalysts for the hydrogenation toward dibenzylbiotinmethylester: Effect of carbon support functionalization | Journal of Colloid and Interface Science | An, N., 2018
Wet Impregnation | NA | 1.19 | NA | 1.19 |  | NA | TiO2 | P25 Degussa, 99.9% | ND |  |  | K2PdCl4 | water |  | No | 6 | NA | 3 | 673 | NA |  |  | TEM | NA | NA | NA | ND | 24.6988 | 24.6988 | NA | NA | NA | ND | NA | ND | 33.2 | 10.6 | 33.2 | 33.2 | Hydrogenation of furfural | 2018 | Albilali, R. | UK, Saudi Arabia | The selective hydrogenation of furfural over supported palladium nanoparticle catalysts prepared by sol-immobilisation: effect of catalyst support and reaction conditions | Catalysis Science & Technology | Albilali, R., 2018 |  | TiO2 P-25 Degussa
Wet Impregnation | NA | 0.57 | NA | 0.57 |  | NA | TiO2 | P25 Degussa, 99.9% | ND |  |  | K2PdCl4 | water |  | No | 6 | NA | 3 | 673 | NA |  |  | TEM | NA | NA | NA | ND | 27.60943 | 27.60943 | NA | NA | NA | ND | NA | ND | 29.7 | 9.6 | 29.7 | 29.7 | Hydrogenation of furfural | 2018 | Albilali, R. | UK, Saudi Arabia | The selective hydrogenation of furfural over supported palladium nanoparticle catalysts prepared by sol-immobilisation: effect of catalyst support and reaction conditions | Catalysis Science & Technology | Albilali, R., 2018 |  | TiO2 P-25 Degussa
Wet Impregnation | 1 | 0.92 | 0.08 | 1 | 221.2 | 22120 | C | carbon nanotubes, Sigma Aldrich | ND |  |  | PdCl2 | water |  | No |  | NA |  |  | NA |  |  | TEM | NA | NA | NA | ND | 20.5 | 20.5 | NA | NA | NA | ND | NA | ND | 40 | ND | 40 | 40 | Hydrogen production from hydrogen iodide | 2018 | Singhania, A. | India | Catalytic performance of carbon nanotubes supported palladium catalyst for hydrogen production from hydrogen iodide decomposition in thermochemical sulfur iodine cycle | Renewable Energy | Singhania, A., 2018
Wet Impregnation | 3 | 2.94 | 0.06 | 3 | 221.2 | 7373.333 | C | carbon nanotubes, Sigma Aldrich | ND |  |  | PdCl2 | water |  | No |  | NA |  |  | NA |  |  | TEM | NA | NA | NA | ND | 13.66667 | 13.66667 | NA | NA | NA | ND | NA | ND | 60 | ND | 60 | 60 | Hydrogen production from hydrogen iodide | 2018 | Singhania, A. | India | Catalytic performance of carbon nanotubes supported palladium catalyst for hydrogen production from hydrogen iodide decomposition in thermochemical sulfur iodine cycle | Renewable Energy | Singhania, A., 2018
Wet Impregnation | 5 | 4.88 | 0.12 | 5 | 221.2 | 4424 | C | carbon nanotubes, Sigma Aldrich | ND |  |  | PdCl2 | water |  | No |  | NA |  |  | NA |  |  | TEM | NA | NA | NA | ND | 5.466667 | 5.466667 | NA | NA | NA | ND | NA | ND | 150 | ND | 150 | 150 | Hydrogen production from hydrogen iodide | 2018 | Singhania, A. | India | Catalytic performance of carbon nanotubes supported palladium catalyst for hydrogen production from hydrogen iodide decomposition in thermochemical sulfur iodine cycle | Renewable Energy | Singhania, A., 2018
Deposition-precipitation | 5 | NA | NA | 5 | 422 | 8440 | C | Sibunit | ND |  |  | PdCl2 | aqueous hydrochloric acid | 4.3 | Yes |  | NA |  |  | H2 |  | 393 | CO Chemisorption | 1.102 | NA | 29 | ND | NA | 29 | NA | 38 | 38 | ND | NA | ND | NA | ND | 38 | 38 | Hydrogenation of 2,4,6-trinitrobenzoic acid | 2018 | Belskaya, O. B. | Russia | The effect of preparation conditions of Pd/C catalyst on its activity and selectivity in the aqueous-phase hydrogenation of 2,4,6-trinitrobenzoic acid | Catalysis Today | Belskaya, O. B., 2018 | K2CO3 precipitant for pH adjustment
Deposition-precipitation | 5 | NA | NA | 5 | 422 | 8440 | C | Sibunit | ND |  |  | PdCl2 | aqueous hydrochloric acid | 5.2 | Yes |  | NA |  |  | H2 |  | 393 | CO Chemisorption | 1.113 | NA | 21 | ND | NA | 21 | NA | 53 | 53 | ND | NA | ND | 74 | ND | 53 | 53 | Hydrogenation of 2,4,6-trinitrobenzoic acid | 2018 | Belskaya, O. B. | Russia | The effect of preparation conditions of Pd/C catalyst on its activity and selectivity in the aqueous-phase hydrogenation of 2,4,6-trinitrobenzoic acid | Catalysis Today | Belskaya, O. B., 2018 | K2CO3 precipitant for pH adjustment
Deposition-precipitation | 5 | NA | NA | 5 | 422 | 8440 | C | Sibunit | ND |  |  | PdCl2 | aqueous hydrochloric acid | 4.6 | Yes |  | NA |  |  | H2 |  | 393 | CO Chemisorption | 1.107 | NA | 27 | ND | NA | 27 | NA | 41 | 41 | ND | NA | ND | NA | ND | 41 | 41 | Hydrogenation of 2,4,6-trinitrobenzoic acid | 2018 | Belskaya, O. B. | Russia | The effect of preparation conditions of Pd/C catalyst on its activity and selectivity in the aqueous-phase hydrogenation of 2,4,6-trinitrobenzoic acid | Catalysis Today | Belskaya, O. B., 2018 | Na2CO3 precipitant for pH adjustment
Deposition-precipitation | 5 | NA | NA | 5 | 422 | 8440 | C | Sibunit | ND |  |  | PdCl2 | aqueous hydrochloric acid | 5.2 | Yes |  | NA |  |  | H2 |  | 393 | CO Chemisorption | 1.113 | NA | 21 | ND | NA | 21 | NA | 53 | 53 | ND | NA | ND | 107 | ND | 53 | 53 | Hydrogenation of 2,4,6-trinitrobenzoic acid | 2018 | Belskaya, O. B. | Russia | The effect of preparation conditions of Pd/C catalyst on its activity and selectivity in the aqueous-phase hydrogenation of 2,4,6-trinitrobenzoic acid | Catalysis Today | Belskaya, O. B., 2018 | Na2CO3 precipitant for pH adjustment
Deposition-precipitation | 5 | NA | NA | 5 | 422 | 8440 | C | Sibunit | ND |  |  | PdCl2 | aqueous hydrochloric acid | 4.1 | Yes |  | NA |  |  | H2 |  | 393 | CO Chemisorption | 1.102 | NA | 19 | ND | NA | 19 | NA | 58 | 58 | ND | NA | ND | NA | ND | 58 | 58 | Hydrogenation of 2,4,6-trinitrobenzoic acid | 2018 | Belskaya, O. B. | Russia | The effect of preparation conditions of Pd/C catalyst on its activity and selectivity in the aqueous-phase hydrogenation of 2,4,6-trinitrobenzoic acid | Catalysis Today | Belskaya, O. B., 2018 | Li2CO3 precipitant for pH adjustment
Deposition-precipitation | 5 | NA | NA | 5 | 422 | 8440 | C | Sibunit | ND |  |  | PdCl2 | aqueous hydrochloric acid | 5.5 | Yes |  | NA |  |  | H2 |  | 393 | CO Chemisorption | 1.104 | NA | 16 | ND | NA | 16 | NA | 69 | 69 | ND | NA | ND | NA | ND | 69 | 69 | Hydrogenation of 2,4,6-trinitrobenzoic acid | 2018 | Belskaya, O. B. | Russia | The effect of preparation conditions of Pd/C catalyst on its activity and selectivity in the aqueous-phase hydrogenation of 2,4,6-trinitrobenzoic acid | Catalysis Today | Belskaya, O. B., 2018 | Li2CO3 precipitant for pH adjustment
Deposition-precipitation | 5 | NA | NA | 5 | 422 | 8440 | C | Sibunit | ND |  |  | PdCl2 | aqueous hydrochloric acid | 4.4 | Yes |  | NA |  |  | H2 |  | 393 | CO Chemisorption | 1.12 | NA | 32 | ND | NA | 32 | NA | 35 | 35 | ND | NA | ND | 57 | ND | 35 | 35 | Hydrogenation of 2,4,6-trinitrobenzoic acid | 2018 | Belskaya, O. B. | Russia | The effect of preparation conditions of Pd/C catalyst on its activity and selectivity in the aqueous-phase hydrogenation of 2,4,6-trinitrobenzoic acid | Catalysis Today | Belskaya, O. B., 2018 | KHCO3 precipitant for pH adjustment
Deposition-precipitation | 5 | NA | NA | 5 | 422 | 8440 | C | Sibunit | ND |  |  | PdCl2 | aqueous hydrochloric acid | 5.1 | Yes |  | NA |  |  | H2 |  | 393 | CO Chemisorption | 1.105 | NA | 17 | ND | NA | 17 | NA | 65 | 65 | ND | NA | ND | 102 | ND | 65 | 65 | Hydrogenation of 2,4,6-trinitrobenzoic acid | 2018 | Belskaya, O. B. | Russia | The effect of preparation conditions of Pd/C catalyst on its activity and selectivity in the aqueous-phase hydrogenation of 2,4,6-trinitrobenzoic acid | Catalysis Today | Belskaya, O. B., 2018 | KHCO3 precipitant for pH adjustment
Deposition-precipitation | 5 | NA | NA | 5 | 422 | 8440 | C | Sibunit | ND |  |  | PdCl2 | aqueous hydrochloric acid | 4.5 | Yes |  | NA |  |  | H2 |  | 393 | CO Chemisorption | 1.11 | NA | 15 | ND | NA | 15 | NA | 74 | 74 | ND | NA | ND | NA | ND | 74 | 74 | Hydrogenation of 2,4,6-trinitrobenzoic acid | 2018 | Belskaya, O. B. | Russia | The effect of preparation conditions of Pd/C catalyst on its activity and selectivity in the aqueous-phase hydrogenation of 2,4,6-trinitrobenzoic acid | Catalysis Today | Belskaya, O. B., 2018 | NaHCO3 precipitant for pH adjustment
Deposition-precipitation | 5 | NA | NA | 5 | 422 | 8440 | C | Sibunit | ND |  |  | PdCl2 | aqueous hydrochloric acid | 5.4 | Yes |  | NA |  |  | H2 |  | 393 | CO Chemisorption | 1.113 | NA | 7 | ND | NA | 7 | NA | 159 | 159 | ND | NA | ND | NA | ND | 159 | 159 | Hydrogenation of 2,4,6-trinitrobenzoic acid | 2018 | Belskaya, O. B. | Russia | The effect of preparation conditions of Pd/C catalyst on its activity and selectivity in the aqueous-phase hydrogenation of 2,4,6-trinitrobenzoic acid | Catalysis Today | Belskaya, O. B., 2018 | NaHCO3 precipitant for pH adjustment
Deposition-precipitation | 5 | NA | NA | 5 | 422 | 8440 | C | Sibunit | ND |  |  | PdCl2 | aqueous hydrochloric acid | 4.7 | Yes |  | NA |  |  | H2 |  | 393 | CO Chemisorption | 1.113 | NA | 21 | ND | NA | 21 | NA | 53 | 53 | ND | NA | ND | NA | ND | 53 | 53 | Hydrogenation of 2,4,6-trinitrobenzoic acid | 2018 | Belskaya, O. B. | Russia | The effect of preparation conditions of Pd/C catalyst on its activity and selectivity in the aqueous-phase hydrogenation of 2,4,6-trinitrobenzoic acid | Catalysis Today | Belskaya, O. B., 2018 | KOH precipitant for pH adjustment
Deposition-precipitation | 5 | NA | NA | 5 | 422 | 8440 | C | Sibunit | ND |  |  | PdCl2 | aqueous hydrochloric acid | 5.5 | Yes |  | NA |  |  | H2 |  | 393 | CO Chemisorption | 1.116 | NA | 12 | ND | NA | 12 | NA | 93 | 93 | ND | NA | ND | NA | ND | 93 | 93 | Hydrogenation of 2,4,6-trinitrobenzoic acid | 2018 | Belskaya, O. B. | Russia | The effect of preparation conditions of Pd/C catalyst on its activity and selectivity in the aqueous-phase hydrogenation of 2,4,6-trinitrobenzoic acid | Catalysis Today | Belskaya, O. B., 2018 | KOH precipitant for pH adjustment
Deposition-precipitation | 5 | NA | NA | 5 | 422 | 8440 | C | Sibunit | ND |  |  | PdCl2 | aqueous hydrochloric acid | 4.8 | Yes |  | NA |  |  | H2 |  | 393 | CO Chemisorption | 1.113 | NA | 21 | ND | NA | 21 | NA | 53 | 53 | ND | NA | ND | NA | ND | 53 | 53 | Hydrogenation of 2,4,6-trinitrobenzoic acid | 2018 | Belskaya, O. B. | Russia | The effect of preparation conditions of Pd/C catalyst on its activity and selectivity in the aqueous-phase hydrogenation of 2,4,6-trinitrobenzoic acid | Catalysis Today | Belskaya, O. B., 2018 | NaOH precipitant for pH adjustment
Deposition-precipitation | 5 | NA | NA | 5 | 422 | 8440 | C | Sibunit | ND |  |  | PdCl2 | aqueous hydrochloric acid | 5.5 | Yes |  | NA |  |  | H2 |  | 393 | CO Chemisorption | 1.106 | NA | 14 | ND | NA | 14 | NA | 79 | 79 | ND | NA | ND | 163 | ND | 79 | 79 | Hydrogenation of 2,4,6-trinitrobenzoic acid | 2018 | Belskaya, O. B. | Russia | The effect of preparation conditions of Pd/C catalyst on its activity and selectivity in the aqueous-phase hydrogenation of 2,4,6-trinitrobenzoic acid | Catalysis Today | Belskaya, O. B., 2018 | NaOH precipitant for pH adjustment
Deposition-precipitation | 5 | NA | NA | 5 | 422 | 8440 | C | Sibunit | ND |  |  | PdCl2 | aqueous hydrochloric acid | 4.8 | Yes |  | NA |  |  | H2 |  | 393 | CO Chemisorption | 1.106 | NA | 14 | ND | NA | 14 | NA | 79 | 79 | ND | NA | ND | NA | ND | 79 | 79 | Hydrogenation of 2,4,6-trinitrobenzoic acid | 2018 | Belskaya, O. B. | Russia | The effect of preparation conditions of Pd/C catalyst on its activity and selectivity in the aqueous-phase hydrogenation of 2,4,6-trinitrobenzoic acid | Catalysis Today | Belskaya, O. B., 2018 | LiOH precipitant for pH adjustment
Deposition-precipitation | 5 | NA | NA | 5 | 422 | 8440 | C | Sibunit | ND |  |  | PdCl2 | aqueous hydrochloric acid | 5.3 | Yes |  | NA |  |  | H2 |  | 393 | CO Chemisorption | 1.112 | NA | 8 | ND | NA | 8 | NA | 139 | 139 | ND | NA | ND | NA | ND | 139 | 139 | Hydrogenation of 2,4,6-trinitrobenzoic acid | 2018 | Belskaya, O. B. | Russia | The effect of preparation conditions of Pd/C catalyst on its activity and selectivity in the aqueous-phase hydrogenation of 2,4,6-trinitrobenzoic acid | Catalysis Today | Belskaya, O. B., 2018 | LiOH precipitant for pH adjustment
Wet Impregnation | 2 | 1.59 | 0.41 | 2 | 152 | 7600 | C | multi-walled carbon nanotubes, C2H4 | NA |  |  | Pd(NO3)2 | acetone |  | No |  | NA |  |  | H2 | 2 | 573 | TEM | NA | NA | NA | ND | 36.44444 | 36.44444 | NA | NA | NA | ND | NA | ND | 22.5 | 11.6 | 22.5 | 22.5 | Oxidation of ethanol | 2018 | Louisia, S. | France | Sequential catalytic growth of sulfur-doped carbon nanotubes and their use as catalyst support | Catalysis Communications | Louisia, S., 2018
Wet Impregnation | 2 | 1.81 | 0.19 | 2 | 182 | 9100 | C | carbon nanotubes, C2H3N | N doped |  |  | Pd(NO3)2 | acetone |  | No |  | NA |  |  | H2 | 2 | 573 | TEM | NA | NA | NA | ND | 38.86256 | 38.86256 | NA | NA | NA | ND | NA | ND | 21.1 | 8 | 21.1 | 21.1 | Oxidation of ethanol | 2018 | Louisia, S. | France | Sequential catalytic growth of sulfur-doped carbon nanotubes and their use as catalyst support | Catalysis Communications | Louisia, S., 2018
Wet Impregnation | 2 | 2.06 | -0.06 | 2 | 338 | 16900 | C | carbon nanotubes, C4H4S | S doped |  |  | Pd(NO3)2 | acetone |  | No |  | NA |  |  | H2 | 2 | 573 | TEM | NA | NA | NA | ND | 46.06742 | 46.06742 | NA | NA | NA | ND | NA | ND | 17.8 | 7.8 | 17.8 | 17.8 | Oxidation of ethanol | 2018 | Louisia, S. | France | Sequential catalytic growth of sulfur-doped carbon nanotubes and their use as catalyst support | Catalysis Communications | Louisia, S., 2018
Wet Impregnation | 2 | 2.04 | -0.04 | 2 | 220 | 11000 | C | carbon nanotubes, C2H4 | Oxidized CNT from nitric acid oxidation |  |  | Pd(NO3)2 | acetone |  | No |  | NA |  |  | H2 | 2 | 573 | TEM | NA | NA | NA | ND | 37.78802 | 37.78802 | NA | NA | NA | ND | NA | ND | 21.7 | 11 | 21.7 | 21.7 | Oxidation of ethanol | 2018 | Louisia, S. | France | Sequential catalytic growth of sulfur-doped carbon nanotubes and their use as catalyst support | Catalysis Communications | Louisia, S., 2018
Incipient wetness impregnation | 1 | 0.99 | 0.01 | 1 | 27.7 | 2770 | CeO2-ZrO2 | 76 mol CeO2 and 25 mol% ZrO2, prepared from ZrO(NO3)2 + Ce(NO3)2.6H2O, Treibacher Industrie AG | ND | 1173 |  | Pd(NO3)2 | nitric acid |  | No | 10.5 | NA | 3 | 1173 | H2 |  | 353 | CO Chemisorption | NA | NA | 42 | ND | NA | 42 | 19.52381 | 19.52381 | NA | ND | NA | ND | 27 | 3 | 19.52381 | 19.52381 | Combustion of methane | 2018 | Toso, A. | Italy | High stability and activity of solution combustion synthesized Pd-based catalysts for methane combustion in presence of water | Applied Catalysis B: Environmental | Toso, A., 2018
Wet Impregnation | 1 | NA | NA | 1 | 320 | 32000 | C | Sibunit | NA |  |  | PdCl2 | aqueous hydrochloric acid |  | No |  | NA |  |  | NA | 4 | 673 | TEM | NA | NA | NA | ND | 17.44681 | 17.44681 | NA | NA | NA | ND | NA | ND | 47 | ND | 47 | 47 | Hydrogenation of the carbon support | 2018 | lost, KN | Russia | Carbon support hydrogenation in Pd/C catalysts during reductive thermal treatment | International Journal of Hydrogen Energy | lost, KN, 2018
Wet Impregnation | 1 | NA | NA | 1 | 46 | 4600 | C | Sibunit | High temperature graphitization at 1900C under N2 flow |  |  | PdCl2 | aqueous hydrochloric acid |  | No |  | NA |  |  | NA | 4 | 673 | TEM | NA | NA | NA | ND | 13.44262 | 13.44262 | NA | NA | NA | ND | NA | ND | 61 | ND | 61 | 61 | Hydrogenation of the carbon support | 2018 | lost, KN | Russia | Carbon support hydrogenation in Pd/C catalysts during reductive thermal treatment | International Journal of Hydrogen Energy | lost, KN, 2018
Wet Impregnation | 1 | NA | NA | 1 | 304 | 30400 | C | Sibunit | Not graphitized, HNO3 treatment |  |  | PdCl2 | aqueous hydrochloric acid |  | No |  | NA |  |  | NA | 4 | 673 | TEM | NA | NA | NA | ND | 19.06977 | 19.06977 | NA | NA | NA | ND | NA | ND | 43 | ND | 43 | 43 | Hydrogenation of the carbon support | 2018 | lost, KN | Russia | Carbon support hydrogenation in Pd/C catalysts during reductive thermal treatment | International Journal of Hydrogen Energy | lost, KN, 2018
Wet Impregnation | 1 | NA | NA | 1 | 39 | 3900 | C | Sibunit | Graphitized, HNO3 treatment |  |  | PdCl2 | aqueous hydrochloric acid |  | No |  | NA |  |  | NA | 4 | 673 | TEM | NA | NA | NA | ND | 13.89831 | 13.89831 | NA | NA | NA | ND | NA | ND | 59 | ND | 59 | 59 | Hydrogenation of the carbon support | 2018 | lost, KN | Russia | Carbon support hydrogenation in Pd/C catalysts during reductive thermal treatment | International Journal of Hydrogen Energy | lost, KN, 2018
Photo-deposition | 1 | NA | NA | 1 |  | NA | CeZrO4-δ | from cerium nitrate and zirconyl nitrate (Sigma Aldrich) | ND | 873 | 6 | Pd(NO3)2 | aqueous methanol |  | No |  | NA |  |  | NA |  |  | CO Chemisorption | 1.105 | NA | 13 | ND | NA | 13 | NA | 85 | 85 | ND | NA | ND | NA | ND | 85 | 85 | Oxidation of CO | 2018 | Burange, A.S. | India | Role of palladium crystallite size on CO oxidation over CeZrO4-δ supported Pd catalysts | Molecular Catalysis | Burange, A.S., 2018 | Irradiation time: 20 min
Photo-deposition | 1 | NA | NA | 1 |  | NA | CeZrO4-δ | from cerium nitrate and zirconyl nitrate (Sigma Aldrich) | ND | 873 | 6 | Pd(NO3)2 | aqueous methanol |  | No |  | NA |  |  | NA |  |  | CO Chemisorption | 1.139 | NA | 17 | ND | NA | 17 | NA | 67 | 67 | ND | NA | ND | NA | ND | 67 | 67 | Oxidation of CO | 2018 | Burange, A.S. | India | Role of palladium crystallite size on CO oxidation over CeZrO4-δ supported Pd catalysts | Molecular Catalysis | Burange, A.S., 2018 | Irradiation time: 40 min
Photo-deposition | 1 | NA | NA | 1 |  | NA | CeZrO4-δ | from cerium nitrate and zirconyl nitrate (Sigma Aldrich) | ND | 873 | 6 | Pd(NO3)2 | aqueous methanol |  | No |  | NA |  |  | NA |  |  | CO Chemisorption | 1.122 | NA | 17 | ND | NA | 17 | NA | 66 | 66 | ND | NA | ND | NA | ND | 66 | 66 | Oxidation of CO | 2018 | Burange, A.S. | India | Role of palladium crystallite size on CO oxidation over CeZrO4-δ supported Pd catalysts | Molecular Catalysis | Burange, A.S., 2018 | Irradiation time: 60 min
Incipient wetness impregnation | 1 | NA | NA | 1 | 196 | 19600 | C | carbon nanotubes, Bayer MaterialScience AG | ND |  |  | PdCl2 | aqueous hydrochloric acid |  | No | 7.7 | NA |  |  | H2 | 2 | 573 | CO Chemisorption | NA | NA | 60 | ND | NA | 60 | 13.66667 | 13.66667 | NA | ND | NA | ND | NA | ND | 13.66667 | 13.66667 | Hydrogenation of furfural | 2019 | Mironenko, R.M. | Russia | Aqueous-phase hydrogenation of furfural over supported palladium catalysts: effect of the support on the reaction routes | Reaction Kinetics, Mechanisms and Catalysis | Mironenko, R.M., 2019
Incipient wetness impregnation | 1 | NA | NA | 1 | 415 | 41500 | C | Department of Experimental Technologies, Institute of Hydrocarbons Processing | ND |  |  | PdCl2 | aqueous hydrochloric acid |  | No | 6.1 | NA |  |  | H2 | 2 | 573 | CO Chemisorption | NA | NA | 34 | ND | NA | 34 | 24.11765 | 24.11765 | NA | ND | NA | ND | NA | ND | 24.11765 | 24.11765 | Hydrogenation of furfural | 2019 | Mironenko, R.M. | Russia | Aqueous-phase hydrogenation of furfural over supported palladium catalysts: effect of the support on the reaction routes | Reaction Kinetics, Mechanisms and Catalysis | Mironenko, R.M., 2019
Incipient wetness impregnation | 1 | NA | NA | 1 | 202 | 20200 | gamma-Al2O3 | Condea Chemie GmbH | ND |  |  | PdCl2 | aqueous hydrochloric acid |  | No | 7.7 | NA |  |  | H2 | 2 | 573 | CO Chemisorption | NA | NA | 57 | ND | NA | 57 | 14.38596 | 14.38596 | NA | ND | NA | ND | NA | ND | 14.38596 | 14.38596 | Hydrogenation of furfural | 2019 | Mironenko, R.M. | Russia | Aqueous-phase hydrogenation of furfural over supported palladium catalysts: effect of the support on the reaction routes | Reaction Kinetics, Mechanisms and Catalysis | Mironenko, R.M., 2019
Incipient wetness impregnation | 0.9 | NA | NA | 0.9 | 241 | 26777.78 | Mg-Al hydrotalcite | from precipitation of Mg(NO3)2 and Al(NO3)3 | ND | 823 | 3 | PdCl2 | aqueous hydrochloric acid |  | No | 8.7 | NA | 3 | 823 | H2 | 2 | 573 | CO Chemisorption | NA | NA | 4 | ND | NA | 4 | 205 | 205 | NA | ND | NA | ND | NA | ND | 205 | 205 | Hydrogenation of furfural | 2019 | Mironenko, R.M. | Russia | Aqueous-phase hydrogenation of furfural over supported palladium catalysts: effect of the support on the reaction routes | Reaction Kinetics, Mechanisms and Catalysis | Mironenko, R.M., 2019
Incipient wetness impregnation | 1 | 0.98 | 0.02 | 1 | 162 | 16200 | gamma-Al2O3 | Sigma-Aldrich, ALOX560C | HNO3 treatment | 673 |  | Pd(NH3)4(NO3)2 | water |  | Yes | 7.5 | NA |  | 673 | H2 |  | 423 | H2 Chemisorption | NA | 0.882 | 4.9 | ND | NA | 4.9 | NA | 180 | 180 | ND | 130 | ND | 174 | 39 | 180 | 180 | Hydrogenation of 4-chloronitrobenzenes | 2019 | Králik, M. | Slovakia | Hydrogenation of 4-chloronitrobenzenes over palladium and platinum catalysts supported on beta zeolite and γ-alumina | Chemical Papers | Králik, M., 2019 |  | Unspecified Al2O3 Aldrich
Deposition-precipitation | 5.5 | 4.6 | 0.9 | 5.5 | 200 | 3636.364 | C | multi-walled carbon nanotubes, Baytubes C 150 HP, Bayer | NA |  |  | Pd(NH3)4(NO3)2 | water |  | No | 11 | NA |  |  | NaBH4 | 1 | 298 | TEM | NA | NA | NA | ND | 13.66667 | 13.66667 | NA | NA | NA | ND | 29 | ND | 60 | ND | 60 | 60 | Hydrogenation of cinnamaldehyde | 2019 | Lamme, W.S. | Netherlands, Belgium | Origin and prevention of broad particle size distributions in carbon-supported palladium catalysts prepared by liquid-phase reduction | Journal of Catalysis | Lamme, W.S., 2019 | Before TEM, reduction was not performed, thus, it was not written.
Deposition-precipitation | 5.5 | 1.4 | 4.1 | 5.5 | 200 | 3636.364 | C | multi-walled carbon nanotubes, Baytubes C 150 HP, Bayer | NA |  |  | Pd(NH3)4(NO3)2 | water |  | No | 11 | NA |  |  | CH2O | 1 | 353 | TEM | NA | NA | NA | ND | 27.33333 | 27.33333 | NA | NA | NA | ND | 40 | ND | 30 | ND | 30 | 30 | Hydrogenation of cinnamaldehyde | 2019 | Lamme, W.S. | Netherlands, Belgium | Origin and prevention of broad particle size distributions in carbon-supported palladium catalysts prepared by liquid-phase reduction | Journal of Catalysis | Lamme, W.S., 2019 | Before TEM, reduction was not performed, thus, it was not written.
Deposition-precipitation | 1.3 | 1.3 | 0 | 1.3 | 270 | 20769.23 | C | multi-walled carbon nanotubes, Baytubes C 150 HP, Bayer | refluxing in 65 wt% nitric acid for 1.5 h |  |  | Pd(NH3)4(NO3)2 | water |  | No | 11 | NA |  |  | H2 | 1 | 363 | H2 Chemisorption | NA | NA | NA | ND | 117.1429 | 117.1429 | NA | 7 | 7 | ND | NA | ND | 9 | 2 | 7 | 7 | Hydrogenation of cinnamaldehyde | 2019 | Lamme, W.S. | Netherlands, Belgium | Origin and prevention of broad particle size distributions in carbon-supported palladium catalysts prepared by liquid-phase reduction | Journal of Catalysis | Lamme, W.S., 2019 | Formaldehyde as reducing agent was used
Deposition-precipitation | 2 | 1.8 | 0.2 | 2 | 270 | 13500 | C | multi-walled carbon nanotubes, Baytubes C 150 HP, Bayer | refluxing in 65 wt% nitric acid for 1.5 h |  |  | Pd(NH3)4(NO3)2 | water |  | No | 11 | NA |  |  | H2 | 1 | 363 | H2 Chemisorption | NA | NA | NA | ND | 102.5 | 102.5 | NA | 8 | 8 | ND | NA | ND | 14 | 3 | 8 | 8 | Hydrogenation of cinnamaldehyde | 2019 | Lamme, W.S. | Netherlands, Belgium | Origin and prevention of broad particle size distributions in carbon-supported palladium catalysts prepared by liquid-phase reduction | Journal of Catalysis | Lamme, W.S., 2019 | Formaldehyde as reducing agent was used
Deposition-precipitation | 5.5 | 3.9 | 1.6 | 5.5 | 270 | 4909.091 | C | multi-walled carbon nanotubes, Baytubes C 150 HP, Bayer | refluxing in 65 wt% nitric acid for 1.5 h |  |  | Pd(NH3)4(NO3)2 | water |  | No | 11 | NA |  |  | H2 | 1 | 363 | H2 Chemisorption | NA | NA | NA | ND | 136.6667 | 136.6667 | NA | 6 | 6 | ND | NA | ND | 8 | 3 | 6 | 6 | Hydrogenation of cinnamaldehyde | 2019 | Lamme, W.S. | Netherlands, Belgium | Origin and prevention of broad particle size distributions in carbon-supported palladium catalysts prepared by liquid-phase reduction | Journal of Catalysis | Lamme, W.S., 2019 | Formaldehyde as reducing agent was used
Deposition-precipitation | 11.2 | 3.7 | 7.5 | 11.2 | 270 | 2410.714 | C | multi-walled carbon nanotubes, Baytubes C 150 HP, Bayer | refluxing in 65 wt% nitric acid for 1.5 h |  |  | Pd(NH3)4(NO3)2 | water |  | No | 11 | NA |  |  | H2 | 1 | 363 | H2 Chemisorption | NA | NA | NA | ND | 102.5 | 102.5 | NA | 8 | 8 | ND | NA | ND | 14 | 3 | 8 | 8 | Hydrogenation of cinnamaldehyde | 2019 | Lamme, W.S. | Netherlands, Belgium | Origin and prevention of broad particle size distributions in carbon-supported palladium catalysts prepared by liquid-phase reduction | Journal of Catalysis | Lamme, W.S., 2019 | Formaldehyde as reducing agent was used
Deposition-precipitation | 15.4 | 3.9 | 11.5 | 15.4 | 270 | 1753.247 | C | multi-walled carbon nanotubes, Baytubes C 150 HP, Bayer | refluxing in 65 wt% nitric acid for 1.5 h |  |  | Pd(NH3)4(NO3)2 | water |  | No | 11 | NA |  |  | H2 | 1 | 363 | H2 Chemisorption | NA | NA | NA | ND | 102.5 | 102.5 | NA | 8 | 8 | ND | NA | ND | 10 | 2 | 8 | 8 | Hydrogenation of cinnamaldehyde | 2019 | Lamme, W.S. | Netherlands, Belgium | Origin and prevention of broad particle size distributions in carbon-supported palladium catalysts prepared by liquid-phase reduction | Journal of Catalysis | Lamme, W.S., 2019 | Formaldehyde as reducing agent was used
Deposition-precipitation | 2.1 | 1 | 1.1 | 2.1 | 270 | 12857.14 | C | multi-walled carbon nanotubes, Baytubes C 150 HP, Bayer | refluxing in 65 wt% nitric acid for 1.5 h |  |  | Pd(NH3)4(NO3)2 | water |  | No | 11 | NA |  |  | H2 | 1 | 363 | H2 Chemisorption | NA | NA | NA | ND | 58.57143 | 58.57143 | NA | 14 | 14 | ND | NA | ND | 15 | 4 | 14 | 14 | Hydrogenation of cinnamaldehyde | 2019 | Lamme, W.S. | Netherlands, Belgium | Origin and prevention of broad particle size distributions in carbon-supported palladium catalysts prepared by liquid-phase reduction | Journal of Catalysis | Lamme, W.S., 2019 | NaBH4 as reducing agent was used
Deposition-precipitation | 3.5 | 2.4 | 1.1 | 3.5 | 270 | 7714.286 | C | multi-walled carbon nanotubes, Baytubes C 150 HP, Bayer | refluxing in 65 wt% nitric acid for 1.5 h |  |  | Pd(NH3)4(NO3)2 | water |  | No | 11 | NA |  |  | H2 | 1 | 363 | H2 Chemisorption | NA | NA | NA | ND | 82 | 82 | NA | 10 | 10 | ND | NA | ND | 8 | 2 | 10 | 10 | Hydrogenation of cinnamaldehyde | 2019 | Lamme, W.S. | Netherlands, Belgium | Origin and prevention of broad particle size distributions in carbon-supported palladium catalysts prepared by liquid-phase reduction | Journal of Catalysis | Lamme, W.S., 2019 | NaBH4 as reducing agent was used
Deposition-precipitation | 5.7 | 4.4 | 1.3 | 5.7 | 270 | 4736.842 | C | multi-walled carbon nanotubes, Baytubes C 150 HP, Bayer | refluxing in 65 wt% nitric acid for 1.5 h |  |  | Pd(NH3)4(NO3)2 | water |  | No | 11 | NA |  |  | H2 | 1 | 363 | H2 Chemisorption | NA | NA | NA | ND | 41 | 41 | NA | 20 | 20 | ND | 29 | ND | 11 | 3 | 20 | 20 | Hydrogenation of cinnamaldehyde | 2019 | Lamme, W.S. | Netherlands, Belgium | Origin and prevention of broad particle size distributions in carbon-supported palladium catalysts prepared by liquid-phase reduction | Journal of Catalysis | Lamme, W.S., 2019 | NaBH4 as reducing agent was used
Deposition-precipitation | 11 | 7.9 | 3.1 | 11 | 270 | 2454.545 | C | multi-walled carbon nanotubes, Baytubes C 150 HP, Bayer | refluxing in 65 wt% nitric acid for 1.5 h |  |  | Pd(NH3)4(NO3)2 | water |  | No | 11 | NA |  |  | H2 | 1 | 363 | H2 Chemisorption | NA | NA | NA | ND | 45.55556 | 45.55556 | NA | 18 | 18 | ND | 52 | ND | 6 | 2 | 18 | 18 | Hydrogenation of cinnamaldehyde | 2019 | Lamme, W.S. | Netherlands, Belgium | Origin and prevention of broad particle size distributions in carbon-supported palladium catalysts prepared by liquid-phase reduction | Journal of Catalysis | Lamme, W.S., 2019 | NaBH4 as reducing agent was used
Deposition-precipitation | 15.4 | 9.6 | 5.8 | 15.4 | 270 | 1753.247 | C | multi-walled carbon nanotubes, Baytubes C 150 HP, Bayer | refluxing in 65 wt% nitric acid for 1.5 h |  |  | Pd(NH3)4(NO3)2 | water |  | No | 11 | NA |  |  | H2 | 1 | 363 | H2 Chemisorption | NA | NA | NA | ND | 28.27586 | 28.27586 | NA | 29 | 29 | ND | 48 | ND | 10 | 3 | 29 | 29 | Hydrogenation of cinnamaldehyde | 2019 | Lamme, W.S. | Netherlands, Belgium | Origin and prevention of broad particle size distributions in carbon-supported palladium catalysts prepared by liquid-phase reduction | Journal of Catalysis | Lamme, W.S., 2019 | NaBH4 as reducing agent was used
Deposition-precipitation | 4.8 | 4.3 | 0.5 | 4.8 | 704 | 14666.67 | C | activated carbon, HCl-washed High Purity carbon, BASF | refluxing in 30 wt% nitric acid for 0.5 h |  |  | Pd(NH3)4(NO3)2 | water |  | No | 11 | NA |  |  | H2 | 1 | 363 | H2 Chemisorption | NA | NA | NA | ND | 273.3333 | 273.3333 | NA | 3 | 3 | ND | NA | ND | 7 | 2 | 3 | 3 | Hydrogenation of cinnamaldehyde | 2019 | Lamme, W.S. | Netherlands, Belgium | Origin and prevention of broad particle size distributions in carbon-supported palladium catalysts prepared by liquid-phase reduction | Journal of Catalysis | Lamme, W.S., 2019 | NaBH4 as reducing agent was used
Deposition-precipitation | 11.8 | 7.4 | 4.4 | 11.8 | 704 | 5966.102 | C | activated carbon, HCl-washed High Purity carbon, BASF | refluxing in 30 wt% nitric acid for 0.5 h |  |  | Pd(NH3)4(NO3)2 | water |  | No | 11 | NA |  |  | H2 | 1 | 363 | H2 Chemisorption | NA | NA | NA | ND | 102.5 | 102.5 | NA | 8 | 8 | ND | NA | ND | 8 | 2 | 8 | 8 | Hydrogenation of cinnamaldehyde | 2019 | Lamme, W.S. | Netherlands, Belgium | Origin and prevention of broad particle size distributions in carbon-supported palladium catalysts prepared by liquid-phase reduction | Journal of Catalysis | Lamme, W.S., 2019 | NaBH4 as reducing agent was used
Deposition-precipitation | 19.1 | 10.3 | 8.8 | 19.1 | 704 | 3685.864 | C | activated carbon, HCl-washed High Purity carbon, BASF | refluxing in 30 wt% nitric acid for 0.5 h |  |  | Pd(NH3)4(NO3)2 | water |  | No | 11 | NA |  |  | H2 | 1 | 363 | H2 Chemisorption | NA | NA | NA | ND | 91.11111 | 91.11111 | NA | 9 | 9 | ND | 95 | ND | 9 | 2 | 9 | 9 | Hydrogenation of cinnamaldehyde | 2019 | Lamme, W.S. | Netherlands, Belgium | Origin and prevention of broad particle size distributions in carbon-supported palladium catalysts prepared by liquid-phase reduction | Journal of Catalysis | Lamme, W.S., 2019 | NaBH4 as reducing agent was used
Incipient wetness impregnation | 2 | NA | NA | 2 | 141 | 7050 | gamma-Al2O3 | ND | ND | 773 |  | Pd(NO3)2 | water |  | No | 8.5 | NA | 2 | 773 | H2 | 2 | 773 | CO Chemisorption | 1.122 | NA | 33 | ND | NA | 33 | NA | 34 | 34 | ND | NA | ND | NA | ND | 34 | 34 | Oxidation of methane | 2019 | Velin, P. | Sweden, UK | Water Inhibition in Methane Oxidation over Alumina Supported Palladium Catalysts | The Journal of Physical Chemistry C | Velin, P., 2019 |  | gamma-Al2O3 Alfa Aesar
Incipient wetness impregnation | 2 | NA | NA | 2 | 141 | 7050 | gamma-Al2O3 | ND | ND | 773 |  | Pd(NO3)2 | water |  | No | 8.5 | NA | 2 | 923 | H2 | 2 | 773 | CO Chemisorption | 1.118 | NA | 26 | ND | NA | 26 | NA | 43 | 43 | ND | NA | ND | NA | ND | 43 | 43 | Oxidation of methane | 2019 | Velin, P. | Sweden, UK | Water Inhibition in Methane Oxidation over Alumina Supported Palladium Catalysts | The Journal of Physical Chemistry C | Velin, P., 2019 |  | gamma-Al2O3 Alfa Aesar
Incipient wetness impregnation | 2 | NA | NA | 2 | 141 | 7050 | gamma-Al2O3 | ND | ND | 773 |  | Pd(NO3)2 | water |  | No | 8.5 | NA | 2 | 1073 | H2 | 2 | 773 | CO Chemisorption | 1.125 | NA | 25 | ND | NA | 25 | NA | 45 | 45 | ND | NA | ND | NA | ND | 45 | 45 | Oxidation of methane | 2019 | Velin, P. | Sweden, UK | Water Inhibition in Methane Oxidation over Alumina Supported Palladium Catalysts | The Journal of Physical Chemistry C | Velin, P., 2019 |  | gamma-Al2O3 Alfa Aesar
Incipient wetness impregnation | 2 | NA | NA | 2 | 141 | 7050 | gamma-Al2O3 | ND | ND | 773 |  | Pd(NO3)2 | water |  | No | 8.5 | NA | 2 | 1173 | H2 | 2 | 773 | CO Chemisorption | 1.1 | NA | 10 | ND | NA | 10 | NA | 110 | 110 | ND | NA | ND | NA | ND | 110 | 110 | Oxidation of methane | 2019 | Velin, P. | Sweden, UK | Water Inhibition in Methane Oxidation over Alumina Supported Palladium Catalysts | The Journal of Physical Chemistry C | Velin, P., 2019 |  | gamma-Al2O3 Alfa Aesar
Incipient wetness impregnation | 2 | NA | NA | 2 | 109 | 5450 | theta-Al2O3 | ND | ND | 773 |  | Pd(NO3)2 | water |  | No | 8.5 | NA | 2 | 773 | H2 | 2 | 773 | CO Chemisorption | 1.127 | NA | 23 | ND | NA | 23 | NA | 49 | 49 | ND | NA | ND | NA | ND | 49 | 49 | Oxidation of methane | 2019 | Velin, P. | Sweden, UK | Water Inhibition in Methane Oxidation over Alumina Supported Palladium Catalysts | The Journal of Physical Chemistry C | Velin, P., 2019 |  | gamma-Al2O3 Alfa Aesar
Incipient wetness impregnation | 0.2 | NA | NA | 0.2 |  | NA | C | carbon nanotubes | HCl treatment |  |  | Pd(OAc)2 | acetone |  | No |  | NA |  |  | H2 | 1 | 473 | CO Chemisorption | NA | NA | 33.5 | ND | NA | 33.5 | 24.47761 | 24.47761 | NA | ND | NA | ND | 9 | 4 | 24.47761 | 24.47761 | Hydrogenation of nitrobenzene | 2019 | Matus, E.V. | Russia, Spain | Beneficial role of the nitrogen-doped carbon nanotubes in the synthesis of the active palladium supported catalyst | Diamond and Related Materials | Matus, E.V., 2019
Incipient wetness impregnation | 1 | NA | NA | 1 |  | NA | C | carbon nanotubes | HCl treatment |  |  | Pd(OAc)2 | acetone |  | No |  | NA |  |  | H2 | 1 | 473 | CO Chemisorption | NA | NA | 25 | ND | NA | 25 | 32.8 | 32.8 | NA | ND | NA | ND | 18 | 4 | 32.8 | 32.8 | Hydrogenation of nitrobenzene | 2019 | Matus, E.V. | Russia, Spain | Beneficial role of the nitrogen-doped carbon nanotubes in the synthesis of the active palladium supported catalyst | Diamond and Related Materials | Matus, E.V., 2019
Incipient wetness impregnation | 2 | NA | NA | 2 |  | NA | C | carbon nanotubes | HCl treatment |  |  | Pd(OAc)2 | acetone |  | No |  | NA |  |  | H2 | 1 | 473 | CO Chemisorption | NA | NA | 21.1 | ND | NA | 21.1 | 38.86256 | 38.86256 | NA | ND | NA | ND | 13 | 4 | 38.86256 | 38.86256 | Hydrogenation of nitrobenzene | 2019 | Matus, E.V. | Russia, Spain | Beneficial role of the nitrogen-doped carbon nanotubes in the synthesis of the active palladium supported catalyst | Diamond and Related Materials | Matus, E.V., 2019
Incipient wetness impregnation | 0.2 | NA | NA | 0.2 |  | NA | C | carbon nanotubes | N-doped + HCl treatment |  |  | Pd(OAc)2 | acetone |  | No |  | NA |  |  | H2 | 1 | 473 | CO Chemisorption | NA | NA | 15 | ND | NA | 15 | 54.66667 | 54.66667 | NA | ND | NA | ND | NA | ND | 54.66667 | 54.66667 | Hydrogenation of nitrobenzene | 2019 | Matus, E.V. | Russia, Spain | Beneficial role of the nitrogen-doped carbon nanotubes in the synthesis of the active palladium supported catalyst | Diamond and Related Materials | Matus, E.V., 2019
Incipient wetness impregnation | 1 | NA | NA | 1 |  | NA | C | carbon nanotubes | N-doped + HCl treatment |  |  | Pd(OAc)2 | acetone |  | No |  | NA |  |  | H2 | 1 | 473 | CO Chemisorption | NA | NA | 38 | ND | NA | 38 | 21.57895 | 21.57895 | NA | ND | NA | ND | 11 | 2 | 21.57895 | 21.57895 | Hydrogenation of nitrobenzene | 2019 | Matus, E.V. | Russia, Spain | Beneficial role of the nitrogen-doped carbon nanotubes in the synthesis of the active palladium supported catalyst | Diamond and Related Materials | Matus, E.V., 2019
Incipient wetness impregnation | 2 | NA | NA | 2 |  | NA | C | carbon nanotubes | N-doped + HCl treatment |  |  | Pd(OAc)2 | acetone |  | No |  | NA |  |  | H2 | 1 | 473 | CO Chemisorption | NA | NA | 36 | ND | NA | 36 | 22.77778 | 22.77778 | NA | ND | NA | ND | 13 | 2 | 22.77778 | 22.77778 | Hydrogenation of nitrobenzene | 2019 | Matus, E.V. | Russia, Spain | Beneficial role of the nitrogen-doped carbon nanotubes in the synthesis of the active palladium supported catalyst | Diamond and Related Materials | Matus, E.V., 2019
Incipient wetness impregnation | 1 | NA | NA | 1 | 170 | 17000 | mixed-Al2O3 | from SASOL | ND |  |  | Pd(NH3)4(NO3)2 | water |  | No | 8.5 | NA | 4 | 823 | NA |  |  | TEM | NA | NA | NA | ND | 18.22222 | 18.22222 | NA | NA | NA | ND | NA | ND | 45 | ND | 45 | 45 | Oxidation of toluene | 2019 | Pham, T.H. | Vietnam | The catalytic oxidation of toluene at low temperature over palladium nanoparticles supported on Alumina sphere catalysts: effects of Palladium precursors and preparation method | Polish Journal of Chemical Technology | Pham, T.H., 2019 |  | gamma-Al2O3 Alfa Aesar
Incipient wetness impregnation | 1 | NA | NA | 1 | 170 | 17000 | mixed-Al2O3 | from SASOL | ND |  |  | PdCl2 | water |  | No | 8.5 | NA | 4 | 823 | NA |  |  | TEM | NA | NA | NA | ND | 18.22222 | 18.22222 | NA | NA | NA | ND | NA | ND | 45 | ND | 45 | 45 | Oxidation of toluene | 2019 | Pham, T.H. | Vietnam | The catalytic oxidation of toluene at low temperature over palladium nanoparticles supported on Alumina sphere catalysts: effects of Palladium precursors and preparation method | Polish Journal of Chemical Technology | Pham, T.H., 2019 |  | gamma-Al2O3 Alfa Aesar
Deposition-precipitation | 1 | NA | NA | 1 | 170 | 17000 | mixed-Al2O3 | from SASOL | ND |  |  | PdCl2 | water | 9 | Yes | 8.5 | -0.5 | 4 | 823 | NA |  |  | TEM | NA | NA | NA | ND | 18.22222 | 18.22222 | NA | NA | NA | ND | NA | ND | 45 | ND | 45 | 45 | Oxidation of toluene | 2019 | Pham, T.H. | Vietnam | The catalytic oxidation of toluene at low temperature over palladium nanoparticles supported on Alumina sphere catalysts: effects of Palladium precursors and preparation method | Polish Journal of Chemical Technology | Pham, T.H., 2019 | NaOH was used as precipitating agent | gamma-Al2O3 Alfa Aesar
Deposition-precipitation | 8 | 8.2 | -0.2 | 8 |  | NA | CeO2 | from Cerium nitrate | ND |  |  | Pd(NO3)2 | water | 8.9 | Yes | 6 | -2.9 | 4 | 873 | NA |  |  | TEM | NA | NA | NA | ND | 10.93333 | 10.93333 | NA | NA | NA | ND | NA | ND | 75 | ND | 75 | 75 | Oxidation of CO | 2019 | Stonkus, O.A. | Russia | Thermally Induced Structural Evolution of Palladium-Ceria Catalysts. Implication for CO Oxidation | ChemCatChem | Stonkus, O.A., 2019 |  | CeO2 Aldrich
Deposition-precipitation | 8 | 8.2 | -0.2 | 8 |  | NA | CeO2 | from Cerium nitrate | ND |  |  | Pd(NO3)2 | water | 8.9 | Yes | 6 | -2.9 | 4 | 1173 | NA |  |  | XRD | NA | NA | NA | ND | 3.565217 | 3.565217 | NA | NA | NA | ND | 230 | 20 | NA | ND | NA | 230 | Oxidation of CO | 2019 | Stonkus, O.A. | Russia | Thermally Induced Structural Evolution of Palladium-Ceria Catalysts. Implication for CO Oxidation | ChemCatChem | Stonkus, O.A., 2019 |  | CeO2 Aldrich
Deposition-precipitation | 8 | 8.2 | -0.2 | 8 |  | NA | CeO2 | from Cerium nitrate | ND |  |  | Pd(NO3)2 | water | 8.9 | Yes | 6 | -2.9 | 4 | 1223 | NA |  |  | XRD | NA | NA | NA | ND | 3.904762 | 3.904762 | NA | NA | NA | ND | 210 | 20 | NA | ND | NA | 210 | Oxidation of CO | 2019 | Stonkus, O.A. | Russia | Thermally Induced Structural Evolution of Palladium-Ceria Catalysts. Implication for CO Oxidation | ChemCatChem | Stonkus, O.A., 2019 |  | CeO2 Aldrich
Deposition-precipitation | 8 | 8.2 | -0.2 | 8 |  | NA | CeO2 | from Cerium nitrate | ND |  |  | Pd(NO3)2 | water | 8.9 | Yes | 6 | -2.9 | 4 | 1273 | NA |  |  | XRD | NA | NA | NA | ND | 4.555556 | 4.555556 | NA | NA | NA | ND | 180 | 10 | NA | ND | NA | 180 | Oxidation of CO | 2019 | Stonkus, O.A. | Russia | Thermally Induced Structural Evolution of Palladium-Ceria Catalysts. Implication for CO Oxidation | ChemCatChem | Stonkus, O.A., 2019 |  | CeO2 Aldrich
Deposition-precipitation | 8 | 8.2 | -0.2 | 8 |  | NA | CeO2 | from Cerium nitrate | ND |  |  | Pd(NO3)2 | water | 8.9 | Yes | 6 | -2.9 | 4 | 1373 | NA |  |  | XRD | NA | NA | NA | ND | 4.315789 | 4.315789 | NA | NA | NA | ND | 190 | 10 | NA | ND | NA | 190 | Oxidation of CO | 2019 | Stonkus, O.A. | Russia | Thermally Induced Structural Evolution of Palladium-Ceria Catalysts. Implication for CO Oxidation | ChemCatChem | Stonkus, O.A., 2019 |  | CeO2 Aldrich
Deposition-precipitation | 8 | 8.2 | -0.2 | 8 |  | NA | CeO2 | from Cerium nitrate | ND |  |  | Pd(NO3)2 | water | 8.9 | Yes | 6 | -2.9 | 4 | 1473 | NA |  |  | XRD | NA | NA | NA | ND | 4.823529 | 4.823529 | NA | NA | NA | ND | 170 | 10 | NA | ND | NA | 170 | Oxidation of CO | 2019 | Stonkus, O.A. | Russia | Thermally Induced Structural Evolution of Palladium-Ceria Catalysts. Implication for CO Oxidation | ChemCatChem | Stonkus, O.A., 2019 |  | CeO2 Aldrich
Incipient wetness impregnation | 8 | 8.1 | -0.1 | 8 |  | NA | CeO2 | from Cerium nitrate | ND | 723 | 4 | Pd(NO3)2 | water |  | No | 6 | NA | 4 | 873 | NA |  |  | TEM | NA | NA | NA | ND | 6.56 | 6.56 | NA | NA | NA | ND | NA | ND | 125 | ND | 125 | 125 | Oxidation of CO | 2019 | Stonkus, O.A. | Russia | Thermally Induced Structural Evolution of Palladium-Ceria Catalysts. Implication for CO Oxidation | ChemCatChem | Stonkus, O.A., 2019 |  | CeO2 Aldrich
Incipient wetness impregnation | 8 | 8.1 | -0.1 | 8 |  | NA | CeO2 | from Cerium nitrate | ND | 723 | 4 | Pd(NO3)2 | water |  | No | 6 | NA | 4 | 1173 | NA |  |  | XRD | NA | NA | NA | ND | 7.454545 | 7.454545 | NA | NA | NA | ND | 110 | 20 | NA | ND | NA | 110 | Oxidation of CO | 2019 | Stonkus, O.A. | Russia | Thermally Induced Structural Evolution of Palladium-Ceria Catalysts. Implication for CO Oxidation | ChemCatChem | Stonkus, O.A., 2019 |  | CeO2 Aldrich
Incipient wetness impregnation | 8 | 8.1 | -0.1 | 8 |  | NA | CeO2 | from Cerium nitrate | ND | 723 | 4 | Pd(NO3)2 | water |  | No | 6 | NA | 4 | 1223 | NA |  |  | XRD | NA | NA | NA | ND | 4.555556 | 4.555556 | NA | NA | NA | ND | 180 | 20 | NA | ND | NA | 180 | Oxidation of CO | 2019 | Stonkus, O.A. | Russia | Thermally Induced Structural Evolution of Palladium-Ceria Catalysts. Implication for CO Oxidation | ChemCatChem | Stonkus, O.A., 2019 |  | CeO2 Aldrich
Incipient wetness impregnation | 8 | 8.1 | -0.1 | 8 |  | NA | CeO2 | from Cerium nitrate | ND | 723 | 4 | Pd(NO3)2 | water |  | No | 6 | NA | 4 | 1273 | NA |  |  | XRD | NA | NA | NA | ND | 2.342857 | 2.342857 | NA | NA | NA | ND | 350 | 20 | NA | ND | NA | 350 | Oxidation of CO | 2019 | Stonkus, O.A. | Russia | Thermally Induced Structural Evolution of Palladium-Ceria Catalysts. Implication for CO Oxidation | ChemCatChem | Stonkus, O.A., 2019 |  | CeO2 Aldrich
Wet Impregnation | 0.3 | NA | NA | 0.3 | 95.8 | 31933.33 | delta-Al2O3 | gamma-Al2O3 (Redkino Catalyst Plant, Russia; Specifications TU 6-68-5808009-306-85) | Isothermal treatment at 900 ℃ |  |  | Pd(OAc)2 | methylene chloride |  | No | 8.5 | NA |  |  | H2 | 2 | 423 | CO Chemisorption | 1.1328 | NA | 35.4 | ND | NA | 35.4 | NA | 32 | 32 | ND | NA | ND | NA | ND | 32 | 32 | Hydrogenation of propylene | 2019 | Laskin, A.I. | Russia | Transformation of Alumina-Supported Palladium Precursors during Reductive Activation | Petroleum Chemistry | Laskin, A.I., 2019 |  | gamma-Al2O3 Alfa Aesar
Wet Impregnation | 0.3 | NA | NA | 0.3 | 95.8 | 31933.33 | delta-Al2O3 | gamma-Al2O3 (Redkino Catalyst Plant, Russia; Specifications TU 6-68-5808009-306-85) | Isothermal treatment at 900 ℃ |  |  | Pd(OAc)2 | methylene chloride |  | No | 8.5 | NA |  |  | H2 | 2 | 573 | CO Chemisorption | 1.1078 | NA | 38.2 | ND | NA | 38.2 | NA | 29 | 29 | ND | NA | ND | NA | ND | 29 | 29 | Hydrogenation of propylene | 2019 | Laskin, A.I. | Russia | Transformation of Alumina-Supported Palladium Precursors during Reductive Activation | Petroleum Chemistry | Laskin, A.I., 2019 |  | gamma-Al2O3 Alfa Aesar
Wet Impregnation | 0.3 | NA | NA | 0.3 | 95.8 | 31933.33 | delta-Al2O3 | gamma-Al2O3 (Redkino Catalyst Plant, Russia; Specifications TU 6-68-5808009-306-85) | Isothermal treatment at 900 ℃ |  |  | Pd(OAc)2 | methylene chloride |  | No | 8.5 | NA |  |  | H2 | 2 | 673 | CO Chemisorption | 1.1151 | NA | 41.3 | ND | NA | 41.3 | NA | 27 | 27 | ND | NA | ND | NA | ND | 27 | 27 | Hydrogenation of propylene | 2019 | Laskin, A.I. | Russia | Transformation of Alumina-Supported Palladium Precursors during Reductive Activation | Petroleum Chemistry | Laskin, A.I., 2019 |  | gamma-Al2O3 Alfa Aesar
Wet Impregnation | 0.3 | NA | NA | 0.3 | 95.8 | 31933.33 | delta-Al2O3 | gamma-Al2O3 (Redkino Catalyst Plant, Russia; Specifications TU 6-68-5808009-306-85) | Isothermal treatment at 900 ℃ |  |  | Pd(OAc)2 | methylene chloride |  | No | 8.5 | NA |  |  | H2 | 2 | 773 | CO Chemisorption | 1.1134 | NA | 29.3 | ND | NA | 29.3 | NA | 38 | 38 | ND | NA | ND | NA | ND | 38 | 38 | Hydrogenation of propylene | 2019 | Laskin, A.I. | Russia | Transformation of Alumina-Supported Palladium Precursors during Reductive Activation | Petroleum Chemistry | Laskin, A.I., 2019 |  | gamma-Al2O3 Alfa Aesar
Wet Impregnation | 0.3 | NA | NA | 0.3 | 95.8 | 31933.33 | delta-Al2O3 | gamma-Al2O3 (Redkino Catalyst Plant, Russia; Specifications TU 6-68-5808009-306-85) | Isothermal treatment at 900 ℃ |  |  | Pd(OAc)2 | methylene chloride |  | No | 8.5 | NA |  |  | H2 | 2 | 873 | CO Chemisorption | 1.1176 | NA | 25.4 | ND | NA | 25.4 | NA | 44 | 44 | ND | NA | ND | NA | ND | 44 | 44 | Hydrogenation of propylene | 2019 | Laskin, A.I. | Russia | Transformation of Alumina-Supported Palladium Precursors during Reductive Activation | Petroleum Chemistry | Laskin, A.I., 2019 |  | gamma-Al2O3 Alfa Aesar
Wet Impregnation | 0.3 | NA | NA | 0.3 | 95.8 | 31933.33 | delta-Al2O3 | gamma-Al2O3 (Redkino Catalyst Plant, Russia; Specifications TU 6-68-5808009-306-85) | Isothermal treatment at 900 ℃ |  |  | Pd(acac)2 | benzene chloride |  | No | 8.5 | NA |  |  | H2 | 2 | 423 | CO Chemisorption | 1.1208 | NA | 46.7 | ND | NA | 46.7 | NA | 24 | 24 | ND | NA | ND | NA | ND | 24 | 24 | Hydrogenation of propylene | 2019 | Laskin, A.I. | Russia | Transformation of Alumina-Supported Palladium Precursors during Reductive Activation | Petroleum Chemistry | Laskin, A.I., 2019 |  | gamma-Al2O3 Alfa Aesar
Wet Impregnation | 0.3 | NA | NA | 0.3 | 95.8 | 31933.33 | delta-Al2O3 | gamma-Al2O3 (Redkino Catalyst Plant, Russia; Specifications TU 6-68-5808009-306-85) | Isothermal treatment at 900 ℃ |  |  | Pd(acac)2 | benzene chloride |  | No | 8.5 | NA |  |  | H2 | 2 | 573 | CO Chemisorption | 1.094 | NA | 54.7 | ND | NA | 54.7 | NA | 20 | 20 | ND | NA | ND | NA | ND | 20 | 20 | Hydrogenation of propylene | 2019 | Laskin, A.I. | Russia | Transformation of Alumina-Supported Palladium Precursors during Reductive Activation | Petroleum Chemistry | Laskin, A.I., 2019 |  | gamma-Al2O3 Alfa Aesar
Wet Impregnation | 0.3 | NA | NA | 0.3 | 95.8 | 31933.33 | delta-Al2O3 | gamma-Al2O3 (Redkino Catalyst Plant, Russia; Specifications TU 6-68-5808009-306-85) | Isothermal treatment at 900 ℃ |  |  | Pd(acac)2 | benzene chloride |  | No | 8.5 | NA |  |  | H2 | 2 | 673 | CO Chemisorption | 1.0963 | NA | 57.7 | ND | NA | 57.7 | NA | 19 | 19 | ND | NA | ND | NA | ND | 19 | 19 | Hydrogenation of propylene | 2019 | Laskin, A.I. | Russia | Transformation of Alumina-Supported Palladium Precursors during Reductive Activation | Petroleum Chemistry | Laskin, A.I., 2019 |  | gamma-Al2O3 Alfa Aesar
Wet Impregnation | 0.3 | NA | NA | 0.3 | 95.8 | 31933.33 | delta-Al2O3 | gamma-Al2O3 (Redkino Catalyst Plant, Russia; Specifications TU 6-68-5808009-306-85) | Isothermal treatment at 900 ℃ |  |  | Pd(acac)2 | benzene chloride |  | No | 8.5 | NA |  |  | H2 | 2 | 773 | CO Chemisorption | 1.111 | NA | 50.5 | ND | NA | 50.5 | NA | 22 | 22 | ND | NA | ND | NA | ND | 22 | 22 | Hydrogenation of propylene | 2019 | Laskin, A.I. | Russia | Transformation of Alumina-Supported Palladium Precursors during Reductive Activation | Petroleum Chemistry | Laskin, A.I., 2019 |  | gamma-Al2O3 Alfa Aesar
Wet Impregnation | 0.3 | NA | NA | 0.3 | 95.8 | 31933.33 | delta-Al2O3 | gamma-Al2O3 (Redkino Catalyst Plant, Russia; Specifications TU 6-68-5808009-306-85) | Isothermal treatment at 900 ℃ |  |  | Pd(acac)2 | benzene chloride |  | No | 8.5 | NA |  |  | H2 | 2 | 873 | CO Chemisorption | 1.102 | NA | 38 | ND | NA | 38 | NA | 29 | 29 | ND | NA | ND | NA | ND | 29 | 29 | Hydrogenation of propylene | 2019 | Laskin, A.I. | Russia | Transformation of Alumina-Supported Palladium Precursors during Reductive Activation | Petroleum Chemistry | Laskin, A.I., 2019 |  | gamma-Al2O3 Alfa Aesar
Liquid-phase reduction | 1 | NA | NA | 1 | 203.8 | 20380 | SiO2 | ND | ND |  |  | Pd(OAc)2 | HCl | 11 | Yes | 3 | -8 |  |  | H2 | 2 | 523 | TEM | NA | NA | NA | ND | 16.26984 | 16.26984 | NA | NA | NA | ND | NA | ND | 50.4 | 11.1 | 50.4 | 50.4 | Hydrogenation of acetylene | 2019 | Kang, L. | China | Pd/MCM-41 catalyst for acetylene hydrogenation to ethylene | Royal Society Open Science | Kang, L., 2019 |  | SiO2 Aldrich
Liquid-phase reduction | 1 | NA | NA | 1 | 203.2 | 20320 | mixed-Al2O3 | ND | ND |  |  | Pd(OAc)2 | HCl | 11 | Yes | 8.5 | -2.5 |  |  | H2 | 2 | 523 | TEM | NA | NA | NA | ND | 13.18328 | 13.18328 | NA | NA | NA | ND | NA | ND | 62.2 | 12.2 | 62.2 | 62.2 | Hydrogenation of acetylene | 2019 | Kang, L. | China | Pd/MCM-41 catalyst for acetylene hydrogenation to ethylene | Royal Society Open Science | Kang, L., 2019 |  | gamma-Al2O3 Alfa Aesar
Incipient wetness impregnation | 2 | NA | NA | 2 | 994 | 49700 | C | cylindrical activated carbon from Shanxi Xinhua Activated Carbon Co. Ltd. | NA |  |  | PdCl2 | HCl |  | No |  | NA |  |  | H2 | 1 | 323 | CO Chemisorption | NA | NA | 13.07 | ND | NA | 13.07 | 62.7391 | 62.7391 | NA | ND | NA | ND | NA | ND | 62.7391 | 62.7391 | Rosin disproportionation | 2020 | Gu, Y. | China, USA | Effects of pretreated carbon supports in Pd/C catalysts on rosin disproportionation catalytic performance | Chemical Engineering Science | Gu, Y., 2020
Incipient wetness impregnation | 2 | NA | NA | 2 | 869 | 43450 | C | cylindrical activated carbon from Shanxi Xinhua Activated Carbon Co. Ltd. | washed with water and dried under vacuum at 373K for 4 h |  |  | PdCl2 | HCl |  | No |  | NA |  |  | H2 | 1 | 323 | CO Chemisorption | NA | NA | 17.37 | ND | NA | 17.37 | 47.20783 | 47.20783 | NA | ND | NA | ND | NA | ND | 47.20783 | 47.20783 | Rosin disproportionation | 2020 | Gu, Y. | China, USA | Effects of pretreated carbon supports in Pd/C catalysts on rosin disproportionation catalytic performance | Chemical Engineering Science | Gu, Y., 2020
Incipient wetness impregnation | 2 | NA | NA | 2 | 999 | 49950 | C | cylindrical activated carbon from Shanxi Xinhua Activated Carbon Co. Ltd. | washed with water and dried under vacuum at 433K for 4 h |  |  | PdCl2 | HCl |  | No |  | NA |  |  | H2 | 1 | 323 | CO Chemisorption | NA | NA | 17.4 | ND | NA | 17.4 | 47.12644 | 47.12644 | NA | ND | NA | ND | NA | ND | 47.12644 | 47.12644 | Rosin disproportionation | 2020 | Gu, Y. | China, USA | Effects of pretreated carbon supports in Pd/C catalysts on rosin disproportionation catalytic performance | Chemical Engineering Science | Gu, Y., 2020
Incipient wetness impregnation | 2 | NA | NA | 2 | 1057 | 52850 | C | cylindrical activated carbon from Shanxi Xinhua Activated Carbon Co. Ltd. | washed with water and dried under vacuum at 443K for 4 h |  |  | PdCl2 | HCl |  | No |  | NA |  |  | H2 | 1 | 323 | CO Chemisorption | NA | NA | 23.6 | ND | NA | 23.6 | 34.74576 | 34.74576 | NA | ND | NA | ND | NA | ND | 34.74576 | 34.74576 | Rosin disproportionation | 2020 | Gu, Y. | China, USA | Effects of pretreated carbon supports in Pd/C catalysts on rosin disproportionation catalytic performance | Chemical Engineering Science | Gu, Y., 2020
Incipient wetness impregnation | 2 | NA | NA | 2 | 1045 | 52250 | C | cylindrical activated carbon from Shanxi Xinhua Activated Carbon Co. Ltd. | washed with water and dried under vacuum at 453K for 4 h |  |  | PdCl2 | HCl |  | No |  | NA |  |  | H2 | 1 | 323 | CO Chemisorption | NA | NA | 22.65 | ND | NA | 22.65 | 36.20309 | 36.20309 | NA | ND | NA | ND | NA | ND | 36.20309 | 36.20309 | Rosin disproportionation | 2020 | Gu, Y. | China, USA | Effects of pretreated carbon supports in Pd/C catalysts on rosin disproportionation catalytic performance | Chemical Engineering Science | Gu, Y., 2020
Incipient wetness impregnation | 2 | NA | NA | 2 | 1043 | 52150 | C | cylindrical activated carbon from Shanxi Xinhua Activated Carbon Co. Ltd. | washed with water and dried under vacuum at 463K for 4 h |  |  | PdCl2 | HCl |  | No |  | NA |  |  | H2 | 1 | 323 | CO Chemisorption | NA | NA | 18.76 | ND | NA | 18.76 | 43.71002 | 43.71002 | NA | ND | NA | ND | NA | ND | 43.71002 | 43.71002 | Rosin disproportionation | 2020 | Gu, Y. | China, USA | Effects of pretreated carbon supports in Pd/C catalysts on rosin disproportionation catalytic performance | Chemical Engineering Science | Gu, Y., 2020
Incipient wetness impregnation | 2 | NA | NA | 2 | 1044 | 52200 | C | cylindrical activated carbon from Shanxi Xinhua Activated Carbon Co. Ltd. | washed with water and dried under vacuum at 473K for 4 h |  |  | PdCl2 | HCl |  | No |  | NA |  |  | H2 | 1 | 323 | CO Chemisorption | NA | NA | 17.97 | ND | NA | 17.97 | 45.63161 | 45.63161 | NA | ND | NA | ND | NA | ND | 45.63161 | 45.63161 | Rosin disproportionation | 2020 | Gu, Y. | China, USA | Effects of pretreated carbon supports in Pd/C catalysts on rosin disproportionation catalytic performance | Chemical Engineering Science | Gu, Y., 2020
Incipient wetness impregnation | 2 | NA | NA | 2 | 1009 | 50450 | C | cylindrical activated carbon from Shanxi Xinhua Activated Carbon Co. Ltd. | washed with water and dried under vacuum at 493K for 4 h |  |  | PdCl2 | HCl |  | No |  | NA |  |  | H2 | 1 | 323 | CO Chemisorption | NA | NA | 17.51 | ND | NA | 17.51 | 46.83038 | 46.83038 | NA | ND | NA | ND | NA | ND | 46.83038 | 46.83038 | Rosin disproportionation | 2020 | Gu, Y. | China, USA | Effects of pretreated carbon supports in Pd/C catalysts on rosin disproportionation catalytic performance | Chemical Engineering Science | Gu, Y., 2020
Incipient wetness impregnation | 2 | NA | NA | 2 | 846 | 42300 | C | cylindrical activated carbon from Shanxi Xinhua Activated Carbon Co. Ltd. | washed with water and dried under vacuum at 533K for 4 h |  |  | PdCl2 | HCl |  | No |  | NA |  |  | H2 | 1 | 323 | CO Chemisorption | NA | NA | 17.17 | ND | NA | 17.17 | 47.75772 | 47.75772 | NA | ND | NA | ND | NA | ND | 47.75772 | 47.75772 | Rosin disproportionation | 2020 | Gu, Y. | China, USA | Effects of pretreated carbon supports in Pd/C catalysts on rosin disproportionation catalytic performance | Chemical Engineering Science | Gu, Y., 2020
Wet Impregnation | 1 | 0.86 | 0.14 | 1 | 147.35 | 14735 | mixed-Al2O3 | from Sigma Aldrich | ND |  |  | Pd(NO3)2 | water |  | No | 7.5 | NA | 2 | 823 | H2 | 0.5 | 573 | CO Chemisorption | NA | NA | 8.53 | ND | NA | 8.53 | 96.1313 | 96.1313 | NA | ND | NA | ND | NA | ND | 96.1313 | 96.1313 | Oxidation of HCHO | 2020 | Xiang, N. | China | Size effect of γ-Al2O3 supports on the catalytic performance of Pd/γ-Al2O3 catalysts for HCHO oxidation | Molecular Catalysis | Xiang, N., 2020 |  | Al2O3 from Aldrich
Wet Impregnation | 1 | 0.78 | 0.22 | 1 | 188.82 | 18882 | mixed-Al2O3 | from Aladdin Corporation | ND |  |  | Pd(NO3)2 | water |  | No | 7.5 | NA | 2 | 823 | H2 | 0.5 | 573 | CO Chemisorption | NA | NA | 22.22 | ND | NA | 22.22 | 36.90369 | 36.90369 | NA | ND | NA | ND | NA | ND | 36.90369 | 36.90369 | Oxidation of HCHO | 2020 | Xiang, N. | China | Size effect of γ-Al2O3 supports on the catalytic performance of Pd/γ-Al2O3 catalysts for HCHO oxidation | Molecular Catalysis | Xiang, N., 2020 |  | Al2O3 from Aldrich
Liquid-phase reduction | 5 | 4.9 | 0.1 | 5 | 135 | 2700 | gamma-Al2O3 | from Aladdin Corporation | ND |  |  | PdCl2 | HCl | 7 | Yes | 8.5 | 1.5 |  |  | NaBH4 | 2 | 273 | CO Chemisorption | NA | NA | 26 | ND | NA | 26 | 31.53846 | 31.53846 | NA | ND | NA | ND | 29 | ND | 31.53846 | 31.53846 | Hydrogenation of furfural | 2020 | Byun, M.Y. | Korea | Effect of Oxide Supports on the Activity of Pd Based Catalysts for Furfural Hydrogenation | Catalysts | Byun, M.Y., 2020 | sodium tartrate dibasic dehydrate was used as stabilizer | gamma-Al2O3 Alfa Aesar
Liquid-phase reduction | 5 | 4.8 | 0.2 | 5 | 170 | 3400 | SiO2 | Degussa, Aerosil 200 | ND |  |  | PdCl2 | HCl | 7 | Yes | 3 | -4 |  |  | NaBH4 | 2 | 273 | CO Chemisorption | NA | NA | 5 | ND | NA | 5 | 164 | 164 | NA | ND | NA | ND | 92 | ND | 164 | 164 | Hydrogenation of furfural | 2020 | Byun, M.Y. | Korea | Effect of Oxide Supports on the Activity of Pd Based Catalysts for Furfural Hydrogenation | Catalysts | Byun, M.Y., 2020 | sodium tartrate dibasic dehydrate was used as stabilizer | SiO2 Aldrich
Liquid-phase reduction | 5 | 4.9 | 0.1 | 5 | 69 | 1380 | CeO2 | Alfa Aesar | ND |  |  | PdCl2 | HCl | 7 | Yes | 6 | -1 |  |  | NaBH4 | 2 | 273 | CO Chemisorption | NA | NA | 32 | ND | NA | 32 | 25.625 | 25.625 | NA | ND | NA | ND | 27 | ND | 25.625 | 25.625 | Hydrogenation of furfural | 2020 | Byun, M.Y. | Korea | Effect of Oxide Supports on the Activity of Pd Based Catalysts for Furfural Hydrogenation | Catalysts | Byun, M.Y., 2020 | sodium tartrate dibasic dehydrate was used as stabilizer | CeO2 Aldrich
Liquid-phase reduction | 5 | 5 | 0 | 5 | 35 | 700 | ZrO2 | Sigma Aldrich | ND |  |  | PdCl2 | HCl | 7 | Yes | 6.1 | -0.9 |  |  | NaBH4 | 2 | 273 | CO Chemisorption | NA | NA | 8 | ND | NA | 8 | 102.5 | 102.5 | NA | ND | NA | ND | 52 | ND | 102.5 | 102.5 | Hydrogenation of furfural | 2020 | Byun, M.Y. | Korea | Effect of Oxide Supports on the Activity of Pd Based Catalysts for Furfural Hydrogenation | Catalysts | Byun, M.Y., 2020 | sodium tartrate dibasic dehydrate was used as stabilizer | ZrO2 Aldrich
Liquid-phase reduction | 5 | 4.9 | 0.1 | 5 | 51 | 1020 | TiO2 | Degussa P25 | ND |  |  | PdCl2 | HCl | 7 | Yes | 6 | -1 |  |  | NaBH4 | 2 | 273 | CO Chemisorption | NA | NA | 10 | ND | NA | 10 | 82 | 82 | NA | ND | NA | ND | 43 | ND | 82 | 82 | Hydrogenation of furfural | 2020 | Byun, M.Y. | Korea | Effect of Oxide Supports on the Activity of Pd Based Catalysts for Furfural Hydrogenation | Catalysts | Byun, M.Y., 2020 | sodium tartrate dibasic dehydrate was used as stabilizer | TiO2 Degussa P25
Incipient wetness impregnation | NA | 0.8 | NA | 0.8 |  | NA | CeO2 | from homogeneous precipitation method, from Ce(NO3)3 and urea | ND | 823 | 2 | Pd(NO3)2 | water |  | No | 6 | NA | 2 | 823 | H2 | 1 | 573 | CO Chemisorption | NA | NA | 23.9 | ND | NA | 23.9 | 34.30962 | 34.30962 | NA | ND | NA | ND | NA | ND | 34.30962 | 34.30962 | Combustion of methane | 2020 | Ding, Y. | China | Investigation of supported palladium catalysts for combustion of methane: The activation effect caused by SO2 | Chemical Engineering Journal | Ding, Y., 2020 |  | CeO2 Aldrich
Incipient wetness impregnation | NA | 0.8 | NA | 0.8 |  | NA | CeO2-ZrO2 | Ce0.5Zr0.5O2 from homogeneous precipitation method, from Ce(NO3)3, urea and Zr(NO3)4 | ND | 823 | 2 | Pd(NO3)2 | water |  | No |  | NA | 2 | 823 | H2 | 1 | 573 | CO Chemisorption | NA | NA | 44.2 | ND | NA | 44.2 | 18.55204 | 18.55204 | NA | ND | NA | ND | NA | ND | 18.55204 | 18.55204 | Combustion of methane | 2020 | Ding, Y. | China | Investigation of supported palladium catalysts for combustion of methane: The activation effect caused by SO2 | Chemical Engineering Journal | Ding, Y., 2020
Liquid-phase reduction | NA | 0.95 | NA | 0.95 | 37 | 3894.737 | CeO2-ZrO2 | kappa-Ce2Zr2O8 from Ce(NO3)3.6H2O and ZrO(NO3)2.x.H2O solution with ethyl alcohol | PEG-600 added, heated at 100C for 12 h. Then incubated at 100C for 12 h. After reduction was done at 1400C for 4 h | 873 | 4 | Pd(NO3)2 | water |  | No |  | NA | 3 | 773 | H2 | 1 | 673 | CO Chemisorption | NA | NA | 36.2 | ND | NA | 36.2 | 22.65193 | 22.65193 | NA | ND | NA | ND | 55 | ND | 22.65193 | 22.65193 | Combustion of methane | 2020 | Ding, Y. | China | Superior catalytic activity of a Pd catalyst in methane combustion by fine-tuning the phase of ceria-zirconia support | Applied Catalysis B: Environmental | Ding, Y., 2020 | N2H4 as reducing agent was also used
Liquid-phase reduction | NA | 0.93 | NA | 0.93 | 85 | 9139.785 | CeO2-ZrO2 | tetragonal-Ce2Zr2O8 from Ce(NO3)3.6H2O and ZrO(NO3)2.x.H2O solution with water | CMK-3 added and stirred for 24 h. After ammonium hydroxide and water were added. Lastly, it was washed and dried at 110C. | 873 | 4 | Pd(NO3)2 | water |  | No |  | NA | 3 | 773 | H2 | 1 | 673 | CO Chemisorption | NA | NA | 21.3 | ND | NA | 21.3 | 38.49765 | 38.49765 | NA | ND | NA | ND | 74 | ND | 38.49765 | 38.49765 | Combustion of methane | 2020 | Ding, Y. | China | Superior catalytic activity of a Pd catalyst in methane combustion by fine-tuning the phase of ceria-zirconia support | Applied Catalysis B: Environmental | Ding, Y., 2020 | N2H4 as reducing agent was also used
Deposition-precipitation | NA | 0.25 | NA | 0.25 |  | NA | CeO2 | from Ce(NO3)3.6H2O and and NH3.H2O solution | thermal treatment was applied at 500C for 5 h |  |  | PdCl2 | water | 10.5 | Yes | 6.81 | -3.69 | 4 | 573 | H2 | 2 | 573 | CO Chemisorption | 1.11248 | NA | 81.8 | ND | NA | 81.8 | NA | 13.6 | 13.6 | ND | NA | ND | 18.1 | ND | 13.6 | 13.6 | Dehalogenation of bromochloroacetic acid | 2020 | Zheng, C. | China | Complete dehalogenation of bromochloroacetic acid by liquid phase catalytic hydrogenation over Pd/CeO2 catalysts | Chemosphere | Zheng, C., 2020 | Na2CO3 was used as reducing agent
Deposition-precipitation | NA | 0.9 | NA | 0.9 |  | NA | CeO2 | from Ce(NO3)3.6H2O and and NH3.H2O solution | thermal treatment was applied at 500C for 5 h |  |  | PdCl2 | water | 10.5 | Yes | 6.81 | -3.69 | 4 | 573 | H2 | 2 | 573 | CO Chemisorption | 1.05723 | NA | 69.1 | ND | NA | 69.1 | NA | 15.3 | 15.3 | ND | NA | ND | 19.3 | ND | 15.3 | 15.3 | Dehalogenation of bromochloroacetic acid | 2020 | Zheng, C. | China | Complete dehalogenation of bromochloroacetic acid by liquid phase catalytic hydrogenation over Pd/CeO2 catalysts | Chemosphere | Zheng, C., 2020 | Na2CO3 was used as reducing agent
Deposition-precipitation | NA | 1.4 | NA | 1.4 |  | NA | CeO2 | from Ce(NO3)3.6H2O and and NH3.H2O solution | thermal treatment was applied at 500C for 5 h |  |  | PdCl2 | water | 10.5 | Yes | 6.81 | -3.69 | 4 | 573 | H2 | 2 | 573 | CO Chemisorption | 0.99474 | NA | 56.2 | ND | NA | 56.2 | NA | 17.7 | 17.7 | ND | NA | ND | 22.6 | ND | 17.7 | 17.7 | Dehalogenation of bromochloroacetic acid | 2020 | Zheng, C. | China | Complete dehalogenation of bromochloroacetic acid by liquid phase catalytic hydrogenation over Pd/CeO2 catalysts | Chemosphere | Zheng, C., 2020 | Na2CO3 was used as reducing agent
Deposition-precipitation | NA | 2.7 | NA | 2.7 |  | NA | CeO2 | from Ce(NO3)3.6H2O and and NH3.H2O solution | thermal treatment was applied at 500C for 5 h |  |  | PdCl2 | water | 10.5 | Yes | 6.81 | -3.69 | 4 | 573 | H2 | 2 | 573 | CO Chemisorption | 1.11904 | NA | 41.6 | ND | NA | 41.6 | NA | 26.9 | 26.9 | ND | NA | ND | 29.4 | ND | 26.9 | 26.9 | Dehalogenation of bromochloroacetic acid | 2020 | Zheng, C. | China | Complete dehalogenation of bromochloroacetic acid by liquid phase catalytic hydrogenation over Pd/CeO2 catalysts | Chemosphere | Zheng, C., 2020 | Na2CO3 was used as reducing agent
Deposition-precipitation | NA | 1.5 | NA | 1.5 |  | NA | mixed-Al2O3 | from Wusi Chemical Reagent Co. Ltd. | ND | 873 | 4 | PdCl2 | water | 10.5 | Yes | 8.45 | -2.05 | 4 | 573 | H2 | 2 | 573 | CO Chemisorption | 1.06408 | NA | 28.3 | ND | NA | 28.3 | NA | 37.6 | 37.6 | ND | NA | ND | 32.1 | ND | 37.6 | 37.6 | Dehalogenation of bromochloroacetic acid | 2020 | Zheng, C. | China | Complete dehalogenation of bromochloroacetic acid by liquid phase catalytic hydrogenation over Pd/CeO2 catalysts | Chemosphere | Zheng, C., 2020 | Na2CO3 was used as reducing agent
Deposition-precipitation | NA | 0.9 | NA | 0.9 |  | NA | SiO2 | from Wusi Chemical Reagent Co. Ltd. | ND | 873 | 4 | PdCl2 | water | 10.5 | Yes | 2.54 | -7.96 | 4 | 573 | H2 | 2 | 573 | CO Chemisorption | 1.06399 | NA | 10.3 | ND | NA | 10.3 | NA | 103.3 | 103.3 | ND | NA | ND | 114.6 | ND | 103.3 | 103.3 | Dehalogenation of bromochloroacetic acid | 2020 | Zheng, C. | China | Complete dehalogenation of bromochloroacetic acid by liquid phase catalytic hydrogenation over Pd/CeO2 catalysts | Chemosphere | Zheng, C., 2020 | Na2CO3 was used as reducing agent
Deposition-precipitation | NA | 0.7 | NA | 0.7 |  | NA | C | activated carbon | was purified with HNO3 and dried at 105C for 4 h |  |  | PdCl2 | water | 10.5 | Yes | 2.06 | -8.44 | 4 | 573 | H2 | 2 | 573 | CO Chemisorption | NA | NA | NA | ND | 11.5007 | 11.5007 | NA | NA | NA | ND | NA | ND | 71.3 | ND | 71.3 | 71.3 | Dehalogenation of bromochloroacetic acid | 2020 | Zheng, C. | China | Complete dehalogenation of bromochloroacetic acid by liquid phase catalytic hydrogenation over Pd/CeO2 catalysts | Chemosphere | Zheng, C., 2020 | Na2CO3 was used as reducing agent
Incipient wetness impregnation | 0.2 | NA | NA | 0.2 | 96 | 48000 | CeO2 | from coprecipitation method, Ce(NO3)3 and ammonia | PEG was added and spray-dried at 240C | 773 | 5 | Pd(NH3)4(NO3)2 |  |  | No | 6 | NA | 5 | 773 | H2 | 0.5 | 473 | CO Chemisorption | NA | NA | 87 | ND | NA | 87 | 9.425287 | 9.425287 | NA | ND | NA | ND | NA | ND | 9.425287 | 9.425287 | Oxidation of CO | 2020 | Li, H. | China | Effect of Support on CO Oxidation Performance over the Pd/CeO2 and Pd/CeO2−ZrO2 Catalyst | Industrial & Engineering Chemical Research | Li, H., 2020
Incipient wetness impregnation | 0.2 | NA | NA | 0.2 | 122 | 61000 | CeO2-ZrO2 | Ce0.7Zr0.3O2 from coprecipitation method, Ce(NO3)3, ammonia and ZrO(NO3)2 | PEG was added and spray-dried at 240C | 773 | 5 | Pd(NH3)4(NO3)2 |  |  | No |  | NA | 5 | 773 | H2 | 0.5 | 473 | CO Chemisorption | NA | NA | 83 | ND | NA | 83 | 9.879518 | 9.879518 | NA | ND | NA | ND | NA | ND | 9.879518 | 9.879518 | Oxidation of CO | 2020 | Li, H. | China | Effect of Support on CO Oxidation Performance over the Pd/CeO2 and Pd/CeO2−ZrO2 Catalyst | Industrial & Engineering Chemical Research | Li, H., 2020
Incipient wetness impregnation | 0.2 | NA | NA | 0.2 | 108 | 54000 | CeO2-ZrO2 | Ce0.3Zr0.7O2 from coprecipitation method, Ce(NO3)3, ammonia and ZrO(NO3)2 | PEG was added and spray-dried at 240C | 773 | 5 | Pd(NH3)4(NO3)2 |  |  | No |  | NA | 5 | 773 | H2 | 0.5 | 473 | CO Chemisorption | NA | NA | 75 | ND | NA | 75 | 10.93333 | 10.93333 | NA | ND | NA | ND | NA | ND | 10.93333 | 10.93333 | Oxidation of CO | 2020 | Li, H. | China | Effect of Support on CO Oxidation Performance over the Pd/CeO2 and Pd/CeO2−ZrO2 Catalyst | Industrial & Engineering Chemical Research | Li, H., 2020
Wet Impregnation | 0.5 | 0.49 | 0.01 | 0.5 | 537 | 107400 | SiO2 | CTAB, ammonia, ethanol, water and TEOS were used | washed by an ethanol-HCl mixed solution for several times before drying | 673 | 5 | PdCl2 | water |  | No | 3 | NA |  |  | H2 | 2 | 753 | CO Chemisorption | NA | NA | 19.8 | ND | NA | 19.8 | 41.41414 | 41.41414 | NA | ND | NA | ND | 57.7 | 26.84 | 41.41414 | 41.41414 | Combustion of n-butylamine | 2020 | Ma, M. | China | Spherical-like Pd/SiO2 catalysts for n-butylamine efficient combustion: Effect of support property and preparation method | Catalysis Today | Ma, M., 2020 |  | SiO2 1.5 L 0.74 M ethanolic TEOS was rapidly added to 7 L of ethanol and 0.6 L of 1.03 M ammonia
Wet Impregnation | 0.5 | 0.43 | 0.07 | 0.5 | 1540 | 308000 | SiO2 | CTAB, ammonia, ethanol, water, TEOS and MPTMOS were used | washed by an ethanol-HCl mixed solution for several times before drying | 673 | 5 | PdCl2 | water |  | No | 3 | NA |  |  | H2 | 2 | 753 | CO Chemisorption | NA | NA | 30.6 | ND | NA | 30.6 | 26.79739 | 26.79739 | NA | ND | NA | ND | 48.4 | 33.06 | 26.79739 | 26.79739 | Combustion of n-butylamine | 2020 | Ma, M. | China | Spherical-like Pd/SiO2 catalysts for n-butylamine efficient combustion: Effect of support property and preparation method | Catalysis Today | Ma, M., 2020 |  | SiO2 1.5 L 0.74 M ethanolic TEOS was rapidly added to 7 L of ethanol and 0.6 L of 1.03 M ammonia
Wet Impregnation | 0.5 | 0.48 | 0.02 | 0.5 | 225 | 45000 | gamma-Al2O3 | from Weifang Co. | ND | 723 | 3 | PdCl2 | HCl | 1 | Yes | 8.5 | 7.5 | 3 | 723 | H2 |  | 673 | CO Chemisorption | 1.127 | NA | 32.2 | ND | NA | 32.2 | NA | 35 | 35 | ND | NA | ND | NA | ND | 35 | 35 | Hydrogenation of olefins | 2020 | Howeizi, J. | Hungary | Efect of the distribution and dispersion of palladium nanoparticles on the reducibility and performance of Pd/Al2O3 catalyst in liquid‑phase hydrogenation of olefins | Reaction Kinetics, Mechanisms and Catalysis | Howeizi, J., 2020 | After calcination of support, support was wetted with water | gamma-Al2O3 Alfa Aesar
Wet Impregnation | 0.5 | 0.47 | 0.03 | 0.5 | 225 | 45000 | gamma-Al2O3 | from Weifang Co. | ND | 723 | 3 | PdCl2 | HCl | 1 | Yes | 8.5 | 7.5 | 3 | 723 | H2 |  | 673 | CO Chemisorption | 1.1368 | NA | 40.6 | ND | NA | 40.6 | NA | 28 | 28 | ND | NA | ND | NA | ND | 28 | 28 | Hydrogenation of olefins | 2020 | Howeizi, J. | Hungary | Efect of the distribution and dispersion of palladium nanoparticles on the reducibility and performance of Pd/Al2O3 catalyst in liquid‑phase hydrogenation of olefins | Reaction Kinetics, Mechanisms and Catalysis | Howeizi, J., 2020 | After calcination of support, support was wetted with water | gamma-Al2O3 Alfa Aesar
Wet Impregnation | 0.5 | 0.48 | 0.02 | 0.5 | 225 | 45000 | gamma-Al2O3 | from Weifang Co. | ND | 723 | 3 | PdCl2 | HCl | 1.4 | Yes | 8.5 | 7.1 | 3 | 723 | H2 |  | 673 | CO Chemisorption | 1.118 | NA | 43 | ND | NA | 43 | NA | 26 | 26 | ND | NA | ND | NA | ND | 26 | 26 | Hydrogenation of olefins | 2020 | Howeizi, J. | Hungary | Efect of the distribution and dispersion of palladium nanoparticles on the reducibility and performance of Pd/Al2O3 catalyst in liquid‑phase hydrogenation of olefins | Reaction Kinetics, Mechanisms and Catalysis | Howeizi, J., 2020 | After calcination of support, support was wetted with water | gamma-Al2O3 Alfa Aesar
Wet Impregnation | 0.5 | 0.47 | 0.03 | 0.5 | 225 | 45000 | gamma-Al2O3 | from Weifang Co. | ND | 723 | 3 | PdCl2 | HCl | 1.4 | Yes | 8.5 | 7.1 | 3 | 723 | H2 |  | 673 | CO Chemisorption | 1.1096 | NA | 29.2 | ND | NA | 29.2 | NA | 38 | 38 | ND | NA | ND | NA | ND | 38 | 38 | Hydrogenation of olefins | 2020 | Howeizi, J. | Hungary | Efect of the distribution and dispersion of palladium nanoparticles on the reducibility and performance of Pd/Al2O3 catalyst in liquid‑phase hydrogenation of olefins | Reaction Kinetics, Mechanisms and Catalysis | Howeizi, J., 2020 | After calcination of support, support was wetted with water | gamma-Al2O3 Alfa Aesar
Wet Impregnation | 0.5 | 0.47 | 0.03 | 0.5 | 225 | 45000 | gamma-Al2O3 | from Weifang Co. | ND | 723 | 3 | PdCl2 | HCl | 1.4 | Yes | 8.5 | 7.1 | 3 | 723 | H2 |  | 673 | CO Chemisorption | 1.107 | NA | 27 | ND | NA | 27 | NA | 41 | 41 | ND | NA | ND | NA | ND | 41 | 41 | Hydrogenation of olefins | 2020 | Howeizi, J. | Hungary | Efect of the distribution and dispersion of palladium nanoparticles on the reducibility and performance of Pd/Al2O3 catalyst in liquid‑phase hydrogenation of olefins | Reaction Kinetics, Mechanisms and Catalysis | Howeizi, J., 2020 | After calcination of support, support was wetted with water | gamma-Al2O3 Alfa Aesar
Wet Impregnation | 0.5 | 0.46 | 0.04 | 0.5 | 225 | 45000 | gamma-Al2O3 | from Weifang Co. | ND | 723 | 3 | PdCl2 | HCl | 1.4 | Yes | 8.5 | 7.1 | 3 | 723 | H2 |  | 673 | CO Chemisorption | 1.1086 | NA | 24.1 | ND | NA | 24.1 | NA | 46 | 46 | ND | NA | ND | NA | ND | 46 | 46 | Hydrogenation of olefins | 2020 | Howeizi, J. | Hungary | Efect of the distribution and dispersion of palladium nanoparticles on the reducibility and performance of Pd/Al2O3 catalyst in liquid‑phase hydrogenation of olefins | Reaction Kinetics, Mechanisms and Catalysis | Howeizi, J., 2020 | After calcination of support, support was wetted with water | gamma-Al2O3 Alfa Aesar
Wet Impregnation | 0.5 | 0.48 | 0.02 | 0.5 | 225 | 45000 | gamma-Al2O3 | from Weifang Co. | ND | 723 | 3 | PdCl2 | HCl | 2.2 | Yes | 8.5 | 6.3 | 3 | 723 | H2 |  | 673 | CO Chemisorption | 1.1584 | NA | 36.2 | ND | NA | 36.2 | NA | 32 | 32 | ND | NA | ND | NA | ND | 32 | 32 | Hydrogenation of olefins | 2020 | Howeizi, J. | Hungary | Efect of the distribution and dispersion of palladium nanoparticles on the reducibility and performance of Pd/Al2O3 catalyst in liquid‑phase hydrogenation of olefins | Reaction Kinetics, Mechanisms and Catalysis | Howeizi, J., 2020 | After calcination of support, support was wetted with water | gamma-Al2O3 Alfa Aesar
Wet Impregnation | 0.5 | 0.47 | 0.03 | 0.5 | 225 | 45000 | gamma-Al2O3 | from Weifang Co. | ND | 723 | 3 | PdCl2 | HCl | 2.2 | Yes | 8.5 | 6.3 | 3 | 723 | H2 |  | 673 | CO Chemisorption | 1.1098 | NA | 35.8 | ND | NA | 35.8 | NA | 31 | 31 | ND | NA | ND | NA | ND | 31 | 31 | Hydrogenation of olefins | 2020 | Howeizi, J. | Hungary | Efect of the distribution and dispersion of palladium nanoparticles on the reducibility and performance of Pd/Al2O3 catalyst in liquid‑phase hydrogenation of olefins | Reaction Kinetics, Mechanisms and Catalysis | Howeizi, J., 2020 | After calcination of support, support was wetted with water | gamma-Al2O3 Alfa Aesar
Wet Impregnation | 0.5 | 0.47 | 0.03 | 0.5 | 225 | 45000 | gamma-Al2O3 | from Weifang Co. | ND | 723 | 3 | PdCl2 | HCl | 2.2 | Yes | 8.5 | 6.3 | 3 | 723 | H2 |  | 673 | CO Chemisorption | 1.1315 | NA | 36.5 | ND | NA | 36.5 | NA | 31 | 31 | ND | NA | ND | NA | ND | 31 | 31 | Hydrogenation of olefins | 2020 | Howeizi, J. | Hungary | Efect of the distribution and dispersion of palladium nanoparticles on the reducibility and performance of Pd/Al2O3 catalyst in liquid‑phase hydrogenation of olefins | Reaction Kinetics, Mechanisms and Catalysis | Howeizi, J., 2020 | After calcination of support, support was wetted with water | gamma-Al2O3 Alfa Aesar
Wet Impregnation | 0.5 | 0.46 | 0.04 | 0.5 | 225 | 45000 | gamma-Al2O3 | from Weifang Co. | ND | 723 | 3 | PdCl2 | HCl | 2.2 | Yes | 8.5 | 6.3 | 3 | 723 | H2 |  | 673 | CO Chemisorption | 1.107 | NA | 36.9 | ND | NA | 36.9 | NA | 30 | 30 | ND | NA | ND | NA | ND | 30 | 30 | Hydrogenation of olefins | 2020 | Howeizi, J. | Hungary | Efect of the distribution and dispersion of palladium nanoparticles on the reducibility and performance of Pd/Al2O3 catalyst in liquid‑phase hydrogenation of olefins | Reaction Kinetics, Mechanisms and Catalysis | Howeizi, J., 2020 | After calcination of support, support was wetted with water | gamma-Al2O3 Alfa Aesar
Incipient wetness impregnation | NA | 0.81 | NA | 0.81 |  | NA | TiO2 | ND | ND |  |  | Pd(NO3)2 | water |  | No | 6 | NA | 2 | 673 | H2 | 1 | 623 | CO Chemisorption | NA | NA | 5.4 | ND | NA | 5.4 | 151.8519 | 151.8519 | NA | ND | NA | ND | 41.6 | ND | 151.8519 | 151.8519 | Direct synthesis of H2O2 | 2020 | Cho, Y.-H. | Republic of Korea | Effects of varying amounts of Na on Pd/TiO2 for the direct synthesis of H2O2: Identification of the Pd dispersion and catalytic activity enhancement by changing the surface electronic states | Molecular Catalysis | Cho, Y.-H., 2020 |  | TiO2 Anatase Aldrich
Incipient wetness impregnation | NA | 0.81 | NA | 0.81 |  | NA | TiO2 | ND | ND |  |  | Pd(NO3)2 | water |  | No | 6 | NA |  |  | NA |  |  | TEM | NA | NA | NA | ND | 30.14706 | 30.14706 | NA | NA | NA | ND | NA | ND | 27.2 | ND | 27.2 | 27.2 | Direct synthesis of H2O2 | 2020 | Cho, Y.-H. | Republic of Korea | Effects of varying amounts of Na on Pd/TiO2 for the direct synthesis of H2O2: Identification of the Pd dispersion and catalytic activity enhancement by changing the surface electronic states | Molecular Catalysis | Cho, Y.-H., 2020 |  | TiO2 Anatase Aldrich
Incipient wetness impregnation | NA | 0.82 | NA | 0.82 |  | NA | TiO2 | ND | ND |  |  | Pd(NO3)2 | water |  | No | 6 | NA | 2 | 673 | H2 | 1 | 623 | CO Chemisorption | NA | NA | 5.3 | ND | NA | 5.3 | 154.717 | 154.717 | NA | ND | NA | ND | NA | ND | 154.717 | 154.717 | Direct synthesis of H2O2 | 2020 | Cho, Y.-H. | Republic of Korea | Effects of varying amounts of Na on Pd/TiO2 for the direct synthesis of H2O2: Identification of the Pd dispersion and catalytic activity enhancement by changing the surface electronic states | Molecular Catalysis | Cho, Y.-H., 2020 | 0.3 wt% Na loading, Na promoted Pd/TiO2 catalyst | TiO2 Anatase Aldrich
Incipient wetness impregnation | NA | 0.83 | NA | 0.83 |  | NA | TiO2 | ND | ND |  |  | Pd(NO3)2 | water |  | No | 6 | NA |  |  | NA |  |  | TEM | NA | NA | NA | ND | 26.53722 | 26.53722 | NA | NA | NA | ND | NA | ND | 30.9 | ND | 30.9 | 30.9 | Direct synthesis of H2O2 | 2020 | Cho, Y.-H. | Republic of Korea | Effects of varying amounts of Na on Pd/TiO2 for the direct synthesis of H2O2: Identification of the Pd dispersion and catalytic activity enhancement by changing the surface electronic states | Molecular Catalysis | Cho, Y.-H., 2020 | 0.6 wt% Na loading Na promoted Pd/TiO2 catalyst | TiO2 Anatase Aldrich
Incipient wetness impregnation | NA | 0.83 | NA | 0.83 |  | NA | TiO2 | ND | ND |  |  | Pd(NO3)2 | water |  | No | 6 | NA | 2 | 673 | H2 | 1 | 623 | CO Chemisorption | NA | NA | 19.4 | ND | NA | 19.4 | 42.26804 | 42.26804 | NA | ND | NA | ND | 21.5 | ND | 42.26804 | 42.26804 | Direct synthesis of H2O2 | 2020 | Cho, Y.-H. | Republic of Korea | Effects of varying amounts of Na on Pd/TiO2 for the direct synthesis of H2O2: Identification of the Pd dispersion and catalytic activity enhancement by changing the surface electronic states | Molecular Catalysis | Cho, Y.-H., 2020 | 0.6 wt% Na loading Na promoted Pd/TiO2 catalyst | TiO2 Anatase Aldrich
Incipient wetness impregnation | NA | 0.82 | NA | 0.82 |  | NA | TiO2 | ND | ND |  |  | Pd(NO3)2 | water |  | No | 6 | NA | 2 | 673 | H2 | 1 | 623 | CO Chemisorption | NA | NA | 7.3 | ND | NA | 7.3 | 112.3288 | 112.3288 | NA | ND | NA | ND | NA | ND | 112.3288 | 112.3288 | Direct synthesis of H2O2 | 2020 | Cho, Y.-H. | Republic of Korea | Effects of varying amounts of Na on Pd/TiO2 for the direct synthesis of H2O2: Identification of the Pd dispersion and catalytic activity enhancement by changing the surface electronic states | Molecular Catalysis | Cho, Y.-H., 2020 | 1.2 wt% Na loading Na promoted Pd/TiO2 catalyst | TiO2 Anatase Aldrich
Incipient wetness impregnation | NA | 0.79 | NA | 0.79 | 71 | 8987.342 | CeO2 | CeCO2 nanorods, from NaOH hydrothermal method with Ce(NO3)2.6H2O | heated to 100C for 24 h and washed several times | 873 | 4 | Pd(NO3)2 | water |  | No | 7.5 | NA | 4 | 723 | NA |  |  | CO Chemisorption | NA | NA | 15 | ND | NA | 15 | 54.66667 | 54.66667 | NA | ND | NA | ND | NA | ND | 54.66667 | 54.66667 | Oxidation of CO | 2020 | Zhou, G.-F. | China | CO catalytic oxidation over Pd/CeO2 with different chemical states of Pd | Rare Metals | Zhou, G.-F., 2020 |  | Cubic, hydrolysis of Ce(IV)nitrate
Wet Impregnation | NA | 0.77 | NA | 0.77 | 93 | 12077.92 | CeO2 | from NaOH and Ce(NO3)2.6H2O | heated to 100C for 24 h and washed several times | 673 | 4 | Pd(NO3)2 | water |  | No | 6 | NA | 4 | 673 | H2 | 1 | 473 | CO Chemisorption | NA | NA | 59.4 | ND | NA | 59.4 | 13.80471 | 13.80471 | NA | ND | NA | ND | NA | ND | 13.80471 | 13.80471 | Oxidation of CO | 2020 | Song, S. | China | Effects of water on CO catalytic oxidation over Pd/CeO2 | Journal of Rare Earths | Song, S., 2020
Wet Impregnation | NA | 0.78 | NA | 0.78 | 18.5 | 2371.795 | CeO2 | from water, NaOH and Ce(NO3)2.6H2O | heated to 180C for 24 h and washed several times | 673 | 4 | Pd(NO3)2 | water |  | No | 6 | NA | 4 | 673 | H2 | 1 | 473 | CO Chemisorption | NA | NA | 41.5 | ND | NA | 41.5 | 19.75904 | 19.75904 | NA | ND | NA | ND | NA | ND | 19.75904 | 19.75904 | Oxidation of CO | 2020 | Song, S. | China | Effects of water on CO catalytic oxidation over Pd/CeO2 | Journal of Rare Earths | Song, S., 2020
Wet Impregnation | NA | 0.8 | NA | 0.8 | 6.2 | 775 | CeO2 | from water, Na3PO4 and Ce(NO3)2.6H2O | heated to 170C for 10 h and washed several times | 673 | 4 | Pd(NO3)2 | water |  | No | 6 | NA | 4 | 673 | H2 | 1 | 473 | CO Chemisorption | NA | NA | 32.4 | ND | NA | 32.4 | 25.30864 | 25.30864 | NA | ND | NA | ND | NA | ND | 25.30864 | 25.30864 | Oxidation of CO | 2020 | Song, S. | China | Effects of water on CO catalytic oxidation over Pd/CeO2 | Journal of Rare Earths | Song, S., 2020
Wet Impregnation | 1 | 1.1 | -0.1 | 1 | 210 | 21000 | Nb2O5 | from hydrothermal synthesis, NH4[NbO(C2O4)2(H2O)2].nH2O | washed with water | 673 | 2 | Pd(NO3)2 |  |  | No | 4 | NA | 2 | 573 | H2 | 2 | 573 | TEM | NA | NA | NA | ND | 17.44681 | 17.44681 | NA | NA | NA | ND | NA | ND | 47 | 13 | 47 | 47 | Oxidation of NH3 | 2020 | Lin, M. | Japan, China | Features of Nb2O5 as a metal oxide support of Pt and Pd catalysts for selective catalytic oxidation of NH3 with high N2 selectivity | Journal of Catalysis | Lin, M., 2020 |  | Nb2O5 value selected from the given range
Incipient wetness impregnation | 0.25 | 0.23 | 0.02 | 0.25 |  | NA | gamma-Al2O3 | ND | ND |  |  | Pd(NO3)2 | water |  | No | 8.5 | NA | 2 | 773 | H2 | 1 | 773 | CO Chemisorption | 1.116 | NA | 93 | ND | NA | 93 | NA | 12 | 12 | ND | NA | ND | NA | ND | 12 | 12 | Oxidation of methane | 2020 | Velin, P. | UK, Sweden | Palladium dispersion effects on wet methane oxidation kinetics | Catalysis Science & Technology | Velin, P., 2020 |  | gamma-Al2O3 Alfa Aesar
Incipient wetness impregnation | 0.5 | 0.47 | 0.03 | 0.5 |  | NA | gamma-Al2O3 | ND | ND |  |  | Pd(NO3)2 | water |  | No | 8.5 | NA | 2 | 773 | H2 | 1 | 773 | CO Chemisorption | 1.095 | NA | 73 | ND | NA | 73 | NA | 15 | 15 | ND | NA | ND | NA | ND | 15 | 15 | Oxidation of methane | 2020 | Velin, P. | UK, Sweden | Palladium dispersion effects on wet methane oxidation kinetics | Catalysis Science & Technology | Velin, P., 2020 |  | gamma-Al2O3 Alfa Aesar
Incipient wetness impregnation | 1 | 0.93 | 0.07 | 1 |  | NA | gamma-Al2O3 | ND | ND |  |  | Pd(NO3)2 | water |  | No | 8.5 | NA | 2 | 773 | H2 | 1 | 773 | CO Chemisorption | 1.134 | NA | 54 | ND | NA | 54 | NA | 21 | 21 | ND | NA | ND | NA | ND | 21 | 21 | Oxidation of methane | 2020 | Velin, P. | UK, Sweden | Palladium dispersion effects on wet methane oxidation kinetics | Catalysis Science & Technology | Velin, P., 2020 |  | gamma-Al2O3 Alfa Aesar
Incipient wetness impregnation | 2 | 1.9 | 0.1 | 2 |  | NA | gamma-Al2O3 | ND | ND |  |  | Pd(NO3)2 | water |  | No | 8.5 | NA | 2 | 773 | H2 | 1 | 773 | CO Chemisorption | 1.122 | NA | 34 | ND | NA | 34 | NA | 33 | 33 | ND | NA | ND | NA | ND | 33 | 33 | Oxidation of methane | 2020 | Velin, P. | UK, Sweden | Palladium dispersion effects on wet methane oxidation kinetics | Catalysis Science & Technology | Velin, P., 2020 |  | gamma-Al2O3 Alfa Aesar
Incipient wetness impregnation | 4 | 3.6 | 0.4 | 4 |  | NA | gamma-Al2O3 | ND | ND |  |  | Pd(NO3)2 | water |  | No | 8.5 | NA | 2 | 773 | H2 | 1 | 773 | CO Chemisorption | 1.113 | NA | 21 | ND | NA | 21 | NA | 53 | 53 | ND | NA | ND | NA | ND | 53 | 53 | Oxidation of methane | 2020 | Velin, P. | UK, Sweden | Palladium dispersion effects on wet methane oxidation kinetics | Catalysis Science & Technology | Velin, P., 2020 |  | gamma-Al2O3 Alfa Aesar
Incipient wetness impregnation | 0.25 | 0.47 | -0.22 | 0.25 |  | NA | gamma-Al2O3 | ND | ND |  |  | Pd(NO3)2 | water |  | No | 8.5 | NA | 7 | 973 | H2 | 1 | 773 | CO Chemisorption | 1.222 | NA | 47 | ND | NA | 47 | NA | 26 | 26 | ND | NA | ND | NA | ND | 26 | 26 | Oxidation of methane | 2020 | Velin, P. | UK, Sweden | Palladium dispersion effects on wet methane oxidation kinetics | Catalysis Science & Technology | Velin, P., 2020 | calcination was done after initial calcination at 550C for 2 h | gamma-Al2O3 Alfa Aesar
Incipient wetness impregnation | 0.5 | 0.93 | -0.43 | 0.5 |  | NA | gamma-Al2O3 | ND | ND |  |  | Pd(NO3)2 | water |  | No | 8.5 | NA | 3.5 | 1123 | H2 | 1 | 773 | CO Chemisorption | 1.12 | NA | 32 | ND | NA | 32 | NA | 35 | 35 | ND | NA | ND | NA | ND | 35 | 35 | Oxidation of methane | 2020 | Velin, P. | UK, Sweden | Palladium dispersion effects on wet methane oxidation kinetics | Catalysis Science & Technology | Velin, P., 2020 | calcination was done after initial calcination at 550C for 2 h | gamma-Al2O3 Alfa Aesar
Incipient wetness impregnation | 1 | 1.9 | -0.9 | 1 |  | NA | gamma-Al2O3 | ND | ND |  |  | Pd(NO3)2 | water |  | No | 8.5 | NA | 4 | 1173 | H2 | 1 | 773 | CO Chemisorption | 1.162 | NA | 14 | ND | NA | 14 | NA | 83 | 83 | ND | NA | ND | NA | ND | 83 | 83 | Oxidation of methane | 2020 | Velin, P. | UK, Sweden | Palladium dispersion effects on wet methane oxidation kinetics | Catalysis Science & Technology | Velin, P., 2020 | calcination was done after initial calcination at 550C for 2 h | gamma-Al2O3 Alfa Aesar
Incipient wetness impregnation | 2 | 3.6 | -1.6 | 2 |  | NA | gamma-Al2O3 | ND | ND |  |  | Pd(NO3)2 | water |  | No | 8.5 | NA | 6 | 1173 | H2 | 1 | 773 | CO Chemisorption | 1.105 | NA | 8.5 | ND | NA | 8.5 | NA | 130 | 130 | ND | NA | ND | NA | ND | 130 | 130 | Oxidation of methane | 2020 | Velin, P. | UK, Sweden | Palladium dispersion effects on wet methane oxidation kinetics | Catalysis Science & Technology | Velin, P., 2020 | calcination was done after initial calcination at 550C for 2 h | gamma-Al2O3 Alfa Aesar
Incipient wetness impregnation | 1 | NA | NA | 1 | 184 | 18400 | gamma-Al2O3 | from boehmite, Puralox SBA 200 | ND | 773 | 2 | Pd(NO3)2 |  |  | No | 9.5 | NA | 2 | 773 | H2 | 2 | 773 | CO Chemisorption | 1.08 | NA | 36 | ND | NA | 36 | NA | 30 | 30 | ND | NA | ND | 33 | ND | 30 | 30 | Decomposition of acetic acid | 2020 | Brijaldo, M.H. | Colombia, Brazil | Hydrogen production from acetic acid decomposition as bio-oil model molecule over supported metal catalysts | International Journal of Hydrogen Energy | Brijaldo, M.H., 2020 |  | Boehmite, Neftekhim
Incipient wetness impregnation | 0.4 | NA | NA | 0.4 | 123.7 | 30925 | Al2O3-MgO | 10% MgO/Al2O3, prepared by multiple impregnations, from gamma-Al2O3 and magnesium nitrate | ND | 823 | 4 | Pd(OAc)2 | acetone |  | No |  | NA | 2 | 673 | H2 | 0.5 | 673 | TEM | NA | NA | NA | ND | 36.44444 | 36.44444 | NA | NA | NA | ND | NA | ND | 22.5 | 6.5 | 22.5 | 22.5 | Oxidative coupling of CO | 2021 | Yang, L. | China | Highly Effective Pd/MgO/γ-Al2O3 Catalysts for CO Oxidative Coupling to Dimethyl Oxalate: The Effect of MgO Coating on γ‑Al2O3 | ACS Applied Materials and Interfaces | Yang, L., 2021
Incipient wetness impregnation | 0.4 | NA | NA | 0.4 | 100.4 | 25100 | Al2O3-MgO | 20% MgO/Al2O3, prepared by multiple impregnations, from gamma-Al2O3 and magnesium nitrate | ND | 823 | 4 | Pd(OAc)2 | acetone |  | No |  | NA | 2 | 673 | H2 | 0.5 | 673 | TEM | NA | NA | NA | ND | 41.20603 | 41.20603 | NA | NA | NA | ND | NA | ND | 19.9 | 5.1 | 19.9 | 19.9 | Oxidative coupling of CO | 2021 | Yang, L. | China | Highly Effective Pd/MgO/γ-Al2O3 Catalysts for CO Oxidative Coupling to Dimethyl Oxalate: The Effect of MgO Coating on γ‑Al2O3 | ACS Applied Materials and Interfaces | Yang, L., 2021
Incipient wetness impregnation | 0.4 | NA | NA | 0.4 | 83 | 20750 | Al2O3-MgO | 30% MgO/Al2O3, prepared by multiple impregnations, from gamma-Al2O3 and magnesium nitrate | ND | 823 | 4 | Pd(OAc)2 | acetone |  | No |  | NA | 2 | 673 | H2 | 0.5 | 673 | TEM | NA | NA | NA | ND | 47.95322 | 47.95322 | NA | NA | NA | ND | NA | ND | 17.1 | 4 | 17.1 | 17.1 | Oxidative coupling of CO | 2021 | Yang, L. | China | Highly Effective Pd/MgO/γ-Al2O3 Catalysts for CO Oxidative Coupling to Dimethyl Oxalate: The Effect of MgO Coating on γ‑Al2O3 | ACS Applied Materials and Interfaces | Yang, L., 2021
Incipient wetness impregnation | 0.4 | NA | NA | 0.4 | 72.2 | 18050 | Al2O3-MgO | 40% MgO/Al2O3, prepared by multiple impregnations, from gamma-Al2O3 and magnesium nitrate | ND | 823 | 4 | Pd(OAc)2 | acetone |  | No |  | NA | 2 | 673 | H2 | 0.5 | 673 | TEM | NA | NA | NA | ND | 46.85714 | 46.85714 | NA | NA | NA | ND | NA | ND | 17.5 | 2.9 | 17.5 | 17.5 | Oxidative coupling of CO | 2021 | Yang, L. | China | Highly Effective Pd/MgO/γ-Al2O3 Catalysts for CO Oxidative Coupling to Dimethyl Oxalate: The Effect of MgO Coating on γ‑Al2O3 | ACS Applied Materials and Interfaces | Yang, L., 2021
Incipient wetness impregnation | 0.4 | NA | NA | 0.4 | 167.6 | 41900 | gamma-Al2O3 | ND | ND |  |  | Pd(OAc)2 | acetone |  | No |  | NA | 2 | 673 | H2 | 0.5 | 673 | TEM | NA | NA | NA | ND | 32.53968 | 32.53968 | NA | NA | NA | ND | NA | ND | 25.2 | 8 | 25.2 | 25.2 | Oxidative coupling of CO | 2021 | Yang, L. | China | Highly Effective Pd/MgO/γ-Al2O3 Catalysts for CO Oxidative Coupling to Dimethyl Oxalate: The Effect of MgO Coating on γ‑Al2O3 | ACS Applied Materials and Interfaces | Yang, L., 2021
Wet Impregnation | NA | 0.85 | NA | 0.85 |  | NA | CeO2-ZrO2 | prepared using solvent-thermal method, from Ce(NO3)3 and ZrO(NO3)2 | reduced under H2 at 950 ℃ for 4 h | 823 | 4 | Pd(NO3)2 | water |  | No |  | NA | 3 | 773 | H2 | 1 | 673 | CO Chemisorption | 1.3132 | NA | 19.6 | ND | NA | 19.6 | NA | 67 | 67 | ND | NA | ND | NA | ND | 67 | 67 | Combustion of methane | 2021 | Ding, Y. | China, Vietnam | Superior catalytic activity of Pd-based catalysts upon tuning the structure of the ceria-zirconia support for methane combustion | Chemical Engineering Journal | Ding, Y., 2021
Wet Impregnation | NA | 0.87 | NA | 0.87 |  | NA | CeO2-ZrO2 | prepared using co-precipitation method, from Ce(NO3)3 and ZrO(NO3)2 | reduced under H2 at 950 ℃ for 4 h | 823 | 4 | Pd(NO3)2 | water |  | No |  | NA | 3 | 773 | H2 | 1 | 673 | CO Chemisorption | 1.3108 | NA | 22.6 | ND | NA | 22.6 | NA | 58 | 58 | ND | NA | ND | NA | ND | 58 | 58 | Combustion of methane | 2021 | Ding, Y. | China, Vietnam | Superior catalytic activity of Pd-based catalysts upon tuning the structure of the ceria-zirconia support for methane combustion | Chemical Engineering Journal | Ding, Y., 2021
Wet Impregnation | NA | 0.92 | NA | 0.92 |  | NA | CeO2-ZrO2 | prepared using physical mixing method, from CeO2 and ZrO2 | reduced under H2 at 950 ℃ for 4 h | 823 | 4 | Pd(NO3)2 | water |  | No |  | NA | 3 | 773 | H2 | 1 | 673 | CO Chemisorption | 1.28 | NA | 10 | ND | NA | 10 | NA | 128 | 128 | ND | NA | ND | NA | ND | 128 | 128 | Combustion of methane | 2021 | Ding, Y. | China, Vietnam | Superior catalytic activity of Pd-based catalysts upon tuning the structure of the ceria-zirconia support for methane combustion | Chemical Engineering Journal | Ding, Y., 2021
Incipient wetness impregnation | 1 | 0.98 | 0.02 | 1 | 80 | 8000 | mixed-Al2O3 | from Merck | ND |  |  | PdCl2 | aqueous hydrochloric acid |  | Yes | 8.2 | NA |  | 773 | H2 | 4 | 473 | CO Chemisorption | NA | NA | 45.5 | ND | NA | 45.5 | 18.02198 | 18.02198 | NA | ND | NA | ND | NA | ND | 18.02198 | 18.02198 | Reduction of bromate | 2021 | Cerrillo, J.L. | Spain, Brazil | The Influence of the Support Nature and the Metal Precursor in the Activity of Pd-based Catalysts for the Bromate Reduction Reaction | ChemCatChem | Cerrillo, J.L., 2021 | Dispersion from TEM was also given as 39.7% | Al2O3 gamma- from Merck
Incipient wetness impregnation | 2.5 | 2.57 | -0.07 | 2.5 | 80 | 3200 | mixed-Al2O3 | from Merck | ND |  |  | PdCl2 | aqueous hydrochloric acid |  | Yes | 8.2 | NA |  | 773 | H2 | 4 | 473 | CO Chemisorption | NA | NA | 28.3 | ND | NA | 28.3 | 28.97527 | 28.97527 | NA | ND | NA | ND | NA | ND | 28.97527 | 28.97527 | Reduction of bromate | 2021 | Cerrillo, J.L. | Spain, Brazil | The Influence of the Support Nature and the Metal Precursor in the Activity of Pd-based Catalysts for the Bromate Reduction Reaction | ChemCatChem | Cerrillo, J.L., 2021 | Dispersion from TEM was also given as 23.7% | Al2O3 gamma- from Merck
Incipient wetness impregnation | 5 | 4.99 | 0.01 | 5 | 80 | 1600 | mixed-Al2O3 | from Merck | ND |  |  | PdCl2 | aqueous hydrochloric acid |  | Yes | 8.2 | NA |  | 773 | H2 | 4 | 473 | CO Chemisorption | NA | NA | 19 | ND | NA | 19 | 43.15789 | 43.15789 | NA | ND | NA | ND | NA | ND | 43.15789 | 43.15789 | Reduction of bromate | 2021 | Cerrillo, J.L. | Spain, Brazil | The Influence of the Support Nature and the Metal Precursor in the Activity of Pd-based Catalysts for the Bromate Reduction Reaction | ChemCatChem | Cerrillo, J.L., 2021 | Dispersion from TEM was also given as 15.7% | Al2O3 gamma- from Merck
Incipient wetness impregnation | 7 | 7.15 | -0.15 | 7 | 80 | 1142.857 | mixed-Al2O3 | from Merck | ND |  |  | PdCl2 | aqueous hydrochloric acid |  | Yes | 8.2 | NA |  | 773 | H2 | 4 | 473 | CO Chemisorption | NA | NA | 13.7 | ND | NA | 13.7 | 59.85401 | 59.85401 | NA | ND | NA | ND | 80 | ND | 59.85401 | 59.85401 | Reduction of bromate | 2021 | Cerrillo, J.L. | Spain, Brazil | The Influence of the Support Nature and the Metal Precursor in the Activity of Pd-based Catalysts for the Bromate Reduction Reaction | ChemCatChem | Cerrillo, J.L., 2021 | Dispersion from TEM was also given as 10.4% | Al2O3 gamma- from Merck
Incipient wetness impregnation | 7 | NA | NA | 7 | 80 | 1142.857 | mixed-Al2O3 | from Merck | ND |  |  | Pd(OAc)2 | aqueous acetic acid |  | Yes | 8.2 | NA |  | 773 | H2 | 4 | 473 | TEM | NA | NA | NA | ND | 11.71429 | 11.71429 | NA | NA | NA | ND | NA | ND | 70 | ND | 70 | 70 | Reduction of bromate | 2021 | Cerrillo, J.L. | Spain, Brazil | The Influence of the Support Nature and the Metal Precursor in the Activity of Pd-based Catalysts for the Bromate Reduction Reaction | ChemCatChem | Cerrillo, J.L., 2021 |  | Al2O3 gamma- from Merck
Incipient wetness impregnation | 7 | NA | NA | 7 | 80 | 1142.857 | mixed-Al2O3 | from Merck | ND |  |  | Pd(NO3)2 | water |  | Yes | 8.2 | NA |  | 773 | H2 | 4 | 473 | TEM | NA | NA | NA | ND | 9.761905 | 9.761905 | NA | NA | NA | ND | NA | ND | 84 | ND | 84 | 84 | Reduction of bromate | 2021 | Cerrillo, J.L. | Spain, Brazil | The Influence of the Support Nature and the Metal Precursor in the Activity of Pd-based Catalysts for the Bromate Reduction Reaction | ChemCatChem | Cerrillo, J.L., 2021 |  | Al2O3 gamma- from Merck
Incipient wetness impregnation | 7 | NA | NA | 7 | 1108 | 15828.57 | C | activated carbon, from Norit GAC 1240 W | ND |  |  | Pd(OAc)2 | aqueous acetic acid |  | Yes |  | NA |  |  | H2 | 4 | 473 | TEM | NA | NA | NA | ND | 18.22222 | 18.22222 | NA | NA | NA | ND | NA | ND | 45 | ND | 45 | 45 | Reduction of bromate | 2021 | Cerrillo, J.L. | Spain, Brazil | The Influence of the Support Nature and the Metal Precursor in the Activity of Pd-based Catalysts for the Bromate Reduction Reaction | ChemCatChem | Cerrillo, J.L., 2021
Incipient wetness impregnation | 7 | NA | NA | 7 | 1108 | 15828.57 | C | activated carbon, from Norit GAC 1240 W | ND |  |  | Pd(NO3)2 | water |  | Yes |  | NA |  |  | H2 | 4 | 473 | TEM | NA | NA | NA | ND | 8.817204 | 8.817204 | NA | NA | NA | ND | NA | ND | 93 | ND | 93 | 93 | Reduction of bromate | 2021 | Cerrillo, J.L. | Spain, Brazil | The Influence of the Support Nature and the Metal Precursor in the Activity of Pd-based Catalysts for the Bromate Reduction Reaction | ChemCatChem | Cerrillo, J.L., 2021
Incipient wetness impregnation | 7 | NA | NA | 7 | 1108 | 15828.57 | C | activated carbon, from Norit GAC 1240 W | ND |  |  | PdCl2 | aqueous hydrochloric acid |  | No |  | NA |  |  | H2 | 4 | 473 | TEM | NA | NA | NA | ND | 17.82609 | 17.82609 | NA | NA | NA | ND | NA | ND | 46 | ND | 46 | 46 | Reduction of bromate | 2021 | Cerrillo, J.L. | Spain, Brazil | The Influence of the Support Nature and the Metal Precursor in the Activity of Pd-based Catalysts for the Bromate Reduction Reaction | ChemCatChem | Cerrillo, J.L., 2021
Wet Impregnation | 0.5 | NA | NA | 0.5 | 1300 | 260000 | C | carbon powder, Norit GSX | acid-washed |  |  | Na2PdCl4 | water |  | No |  | NA |  |  | H2 | 0.08333333 | 298 | CO Chemisorption | 1.1224 | NA | 23 | ND | NA | 23 | NA | 48.8 | 48.8 | ND | NA | ND | NA | ND | 48.8 | 48.8 | Reduction of oxyanion | 2021 | Gao, J. | USA | Supported Palladium Catalysts: A Facile Preparation Method and Implications to Reductive Catalysis Technology for Water Treatment | ACS ES & T Engineering | Gao, J., 2021
Wet Impregnation | 1 | NA | NA | 1 | 1300 | 130000 | C | carbon powder, Norit GSX | acid-washed |  |  | Na2PdCl4 | water |  | No |  | NA |  |  | H2 | 0.08333333 | 298 | CO Chemisorption | 1.12233 | NA | 20.9 | ND | NA | 20.9 | NA | 53.7 | 53.7 | ND | NA | ND | NA | ND | 53.7 | 53.7 | Reduction of oxyanion | 2021 | Gao, J. | USA | Supported Palladium Catalysts: A Facile Preparation Method and Implications to Reductive Catalysis Technology for Water Treatment | ACS ES & T Engineering | Gao, J., 2021
Wet Impregnation | 5 | NA | NA | 5 | 1300 | 26000 | C | carbon powder, Norit GSX | acid-washed |  |  | Na2PdCl4 | water |  | No |  | NA |  |  | H2 | 0.08333333 | 298 | CO Chemisorption | 1.1186 | NA | 11.9 | ND | NA | 11.9 | NA | 94 | 94 | ND | NA | ND | NA | ND | 94 | 94 | Reduction of oxyanion | 2021 | Gao, J. | USA | Supported Palladium Catalysts: A Facile Preparation Method and Implications to Reductive Catalysis Technology for Water Treatment | ACS ES & T Engineering | Gao, J., 2021
Wet Impregnation | 10 | NA | NA | 10 | 1300 | 13000 | C | carbon powder, Norit GSX | acid-washed |  |  | Na2PdCl4 | water |  | No |  | NA |  |  | H2 | 0.08333333 | 298 | CO Chemisorption | 1.12763 | NA | 8.9 | ND | NA | 8.9 | NA | 126.7 | 126.7 | ND | NA | ND | NA | ND | 126.7 | 126.7 | Reduction of oxyanion | 2021 | Gao, J. | USA | Supported Palladium Catalysts: A Facile Preparation Method and Implications to Reductive Catalysis Technology for Water Treatment | ACS ES & T Engineering | Gao, J., 2021
Wet Impregnation | 15 | NA | NA | 15 | 1300 | 8666.667 | C | carbon powder, Norit GSX | acid-washed |  |  | Na2PdCl4 | water |  | No |  | NA |  |  | H2 | 0.08333333 | 298 | CO Chemisorption | 1.12266 | NA | 6.3 | ND | NA | 6.3 | NA | 178.2 | 178.2 | ND | NA | ND | NA | ND | 178.2 | 178.2 | Reduction of oxyanion | 2021 | Gao, J. | USA | Supported Palladium Catalysts: A Facile Preparation Method and Implications to Reductive Catalysis Technology for Water Treatment | ACS ES & T Engineering | Gao, J., 2021
Wet Impregnation | 3 | 2.82 | 0.18 | 3 |  | NA | CeO2 | from Ce(NO3)3.6H2O and ethanol | washed with water | 773 | 3 | PdCl2 | HCl |  | No | 7.5 | NA | 2 | 773 | H2 | 1 | 473 | CO Chemisorption | NA | NA | 83.8 | ND | NA | 83.8 | 9.785203 | 9.785203 | NA | ND | NA | ND | NA | ND | 9.785203 | 9.785203 | Hydrogenation of benzene | 2021 | Zhou, G. | China | Nano-Pd/CeO2 catalysts for hydrogen storage by reversible benzene hydrogenation/dehydrogenation reactions | International Journal of Hydrogen Energy | Zhou, G., 2021 |  | Hydrolysis of Ce(IV) nitrate
Wet Impregnation | 3 | 2.87 | 0.13 | 3 |  | NA | CeO2 | from CTAB, Ce(NO3)3.6H2O and NaOH | washed with water |  |  | PdCl2 | HCl |  | No | 7.5 | NA | 2 | 773 | H2 | 1 | 473 | CO Chemisorption | NA | NA | 72.6 | ND | NA | 72.6 | 11.29477 | 11.29477 | NA | ND | NA | ND | NA | ND | 11.29477 | 11.29477 | Hydrogenation of benzene | 2021 | Zhou, G. | China | Nano-Pd/CeO2 catalysts for hydrogen storage by reversible benzene hydrogenation/dehydrogenation reactions | International Journal of Hydrogen Energy | Zhou, G., 2021 |  | Hydrolysis of Ce(IV) nitrate
Wet Impregnation | 3 | 2.76 | 0.24 | 3 |  | NA | CeO2 | from Ce(NO3)3.6H2O and NaOH | washed with water | 773 | 3 | PdCl2 | HCl |  | No | 7.5 | NA | 2 | 773 | H2 | 1 | 473 | CO Chemisorption | NA | NA | 61.1 | ND | NA | 61.1 | 13.42062 | 13.42062 | NA | ND | NA | ND | NA | ND | 13.42062 | 13.42062 | Hydrogenation of benzene | 2021 | Zhou, G. | China | Nano-Pd/CeO2 catalysts for hydrogen storage by reversible benzene hydrogenation/dehydrogenation reactions | International Journal of Hydrogen Energy | Zhou, G., 2021 |  | Hydrolysis of Ce(IV) nitrate
Wet Impregnation | 3 | 2.88 | 0.12 | 3 |  | NA | CeO2 | from Ce(NO3)3.6H2O and NH3.H2O | washed with water | 773 | 3 | PdCl2 | HCl |  | No | 7.5 | NA | 2 | 773 | H2 | 1 | 473 | CO Chemisorption | NA | NA | 56.9 | ND | NA | 56.9 | 14.41125 | 14.41125 | NA | ND | NA | ND | NA | ND | 14.41125 | 14.41125 | Hydrogenation of benzene | 2021 | Zhou, G. | China | Nano-Pd/CeO2 catalysts for hydrogen storage by reversible benzene hydrogenation/dehydrogenation reactions | International Journal of Hydrogen Energy | Zhou, G., 2021 |  | Hydrolysis of Ce(IV) nitrate
Wet Impregnation | 3 | 2.88 | 0.12 | 3 |  | NA | CeO2 | from Ce(NO3)3.6H2O and citric acid | ND | 773 | 3 | PdCl2 | HCl |  | No | 7.5 | NA | 2 | 773 | H2 | 1 | 473 | CO Chemisorption | NA | NA | 40.6 | ND | NA | 40.6 | 20.19704 | 20.19704 | NA | ND | NA | ND | NA | ND | 20.19704 | 20.19704 | Hydrogenation of benzene | 2021 | Zhou, G. | China | Nano-Pd/CeO2 catalysts for hydrogen storage by reversible benzene hydrogenation/dehydrogenation reactions | International Journal of Hydrogen Energy | Zhou, G., 2021 |  | Hydrolysis of Ce(IV) nitrate
Deposition-precipitation | 3 | 1.97 | 1.03 | 3 | 230 | 7666.667 | mixed-Al2O3 | from Kanto Chem | ND |  |  | PdCl2 | water | 10 | Yes | 7.5 | -2.5 | 5 | 773 | H2 | 1 | 573 | TEM | NA | NA | NA | ND | 20.5 | 20.5 | NA | NA | NA | ND | NA | ND | 40 | ND | 40 | 40 | Hydrogenation of CO | 2001 | Shen, W.-J. | Japan | The influence of the support on the activity and selectivity of Pd in CO hydrogenation | Applied Catalysis A: General | Shen, W.-J., 2001 | Na2CO3 was used as reducing agent | Al2O3 unspecified Aldrich
Deposition-precipitation | 3 | 0.68 | 2.32 | 3 | 272 | 9066.667 | SiO2 | G-10, from Fuji Silysia | ND |  |  | PdCl2 | water | 10 | Yes | 3 | -7 | 5 | 773 | H2 | 1 | 573 | TEM | NA | NA | NA | ND | 20.5 | 20.5 | NA | NA | NA | ND | NA | ND | 40 | ND | 40 | 40 | Hydrogenation of CO | 2001 | Shen, W.-J. | Japan | The influence of the support on the activity and selectivity of Pd in CO hydrogenation | Applied Catalysis A: General | Shen, W.-J., 2001 | Na2CO3 was used as reducing agent | SiO2 Aldrich
Deposition-precipitation | 3 | 2.75 | 0.25 | 3 | 60 | 2000 | TiO2 | P25, from Aero-Sil | ND |  |  | PdCl2 | water | 10 | Yes | 6 | -4 | 5 | 773 | H2 | 1 | 573 | TEM | NA | NA | NA | ND | 8.2 | 8.2 | NA | NA | NA | ND | NA | ND | 100 | ND | 100 | 100 | Hydrogenation of CO | 2001 | Shen, W.-J. | Japan | The influence of the support on the activity and selectivity of Pd in CO hydrogenation | Applied Catalysis A: General | Shen, W.-J., 2001 | Na2CO3 was used as reducing agent | TiO2 P25 (Aeroxide) Degussa
Deposition-precipitation | 3 | 2.63 | 0.37 | 3 | 91 | 3033.333 | ZrO2 | from Daiichi Kigenso Kagaku Kogyo | ND |  |  | PdCl2 | water | 10 | Yes | 6.1 | -3.9 | 5 | 773 | H2 | 1 | 573 | XRD | NA | NA | NA | ND | 27.33333 | 27.33333 | NA | NA | NA | ND | 30 | ND | NA | ND | NA | 30 | Hydrogenation of CO | 2001 | Shen, W.-J. | Japan | The influence of the support on the activity and selectivity of Pd in CO hydrogenation | Applied Catalysis A: General | Shen, W.-J., 2001 | Na2CO3 was used as reducing agent | ZrO2 Aldrich
Wet Impregnation | 1 | NA | NA | 1 | 3.6 | 360 | alpha-Al2O3 | from Shandong Aluminum Factory | ND |  |  | PdCl2 | aqueous hydrochloric acid |  | No | 6.7 | NA |  |  | H2 | 4 | 573 | H2 Chemisorption | NA | 0.9 | 5 | ND | NA | 5 | NA | 180 | 180 | ND | NA | ND | NA | ND | 180 | 180 | Synthesis of diethyl oxalate | 2001 | Jiang, X.Z. | China, Taiwan | A study on the synthesis of diethyl oxalate over Pd/α-Al2O3 catalysts | Applied Catalysis A: General | Jiang, X.Z., 2001 |  | alpha-Al2O3 Aldrich
Wet Impregnation | 1 | NA | NA | 1 | 1.5 | 150 | alpha-Al2O3 | from Shanghai Reagent Company | ND |  |  | PdCl2 | aqueous hydrochloric acid |  | No | 6.7 | NA |  |  | H2 | 4 | 573 | H2 Chemisorption | NA | 0 | 0 | ND | NA | 0 | NA | 1000 | 1000 | ND | NA | ND | NA | ND | 1000 | 1000 | Synthesis of diethyl oxalate | 2001 | Jiang, X.Z. | China, Taiwan | A study on the synthesis of diethyl oxalate over Pd/α-Al2O3 catalysts | Applied Catalysis A: General | Jiang, X.Z., 2001 | Dispersion is given as very poor and size is given as fairly large. To add the data, dispersion is written as 0% and size is written as 1000 angstrom. | alpha-Al2O3 Aldrich
Wet Impregnation | 5 | NA | NA | 5 | 260 | 5200 | gamma-Al2O3 | from Taimei Co. | no promoter |  |  | Pd(NO3)2 | water |  | No | 8.5 | NA | 5 | 823 | H2 | 0.33 | 593 | CO Pulse Adsorption | NA | NA | 11.7 | ND | NA | 11.7 | NA | 161 | 161 | ND | NA | ND | NA | ND | 161 | 161 | Hydrogenation of CO | 2002 | Imamura, S. | Japan | Promotion Effect of Ceria on Pd/Al2O3 Catalyst for the Hydrogenation of Carbon Monoxide to Dimethyl Ether | Journal of Japan Petroleum Institute | Imamura, S., 2002 |  | gamma-Al2O3 Alfa Aesar
Wet Impregnation | 5 | NA | NA | 5 | 260 | 5200 | gamma-Al2O3 | from Taimei Co. | promoted with Ceria, (Ce(NO3)3 is added (Ce/Pd molar ratio: 0.25) |  |  | Pd(NO3)2 | water |  | No |  | NA | 5 | 823 | H2 | 0.33 | 593 | CO Pulse Adsorption | NA | NA | 12.1 | ND | NA | 12.1 | NA | 155 | 155 | ND | NA | ND | NA | ND | 155 | 155 | Hydrogenation of CO | 2002 | Imamura, S. | Japan | Promotion Effect of Ceria on Pd/Al2O3 Catalyst for the Hydrogenation of Carbon Monoxide to Dimethyl Ether | Journal of Japan Petroleum Institute | Imamura, S., 2002
Wet Impregnation | 5 | NA | NA | 5 | 260 | 5200 | gamma-Al2O3 | from Taimei Co. | promoted with Ceria, (Ce(NO3)3 is added (Ce/Pd molar ratio: 0.5) |  |  | Pd(NO3)2 | water |  | No |  | NA | 5 | 823 | H2 | 0.33 | 593 | CO Pulse Adsorption | NA | NA | 12.8 | ND | NA | 12.8 | NA | 142 | 142 | ND | NA | ND | NA | ND | 142 | 142 | Hydrogenation of CO | 2002 | Imamura, S. | Japan | Promotion Effect of Ceria on Pd/Al2O3 Catalyst for the Hydrogenation of Carbon Monoxide to Dimethyl Ether | Journal of Japan Petroleum Institute | Imamura, S., 2002
Wet Impregnation | 5 | NA | NA | 5 | 260 | 5200 | gamma-Al2O3 | from Taimei Co. | promoted with Ceria, (Ce(NO3)3 is added (Ce/Pd molar ratio: 1) |  |  | Pd(NO3)2 | water |  | No |  | NA | 5 | 823 | H2 | 0.33 | 593 | CO Pulse Adsorption | NA | NA | 13.2 | ND | NA | 13.2 | NA | 133 | 133 | ND | NA | ND | NA | ND | 133 | 133 | Hydrogenation of CO | 2002 | Imamura, S. | Japan | Promotion Effect of Ceria on Pd/Al2O3 Catalyst for the Hydrogenation of Carbon Monoxide to Dimethyl Ether | Journal of Japan Petroleum Institute | Imamura, S., 2002
Wet Impregnation | 5 | NA | NA | 5 | 260 | 5200 | gamma-Al2O3 | from Taimei Co. | promoted with Ceria, (Ce(NO3)3 is added (Ce/Pd molar ratio: 2) |  |  | Pd(NO3)2 | water |  | No |  | NA | 5 | 823 | H2 | 0.33 | 593 | CO Pulse Adsorption | NA | NA | 16.1 | ND | NA | 16.1 | NA | 118 | 118 | ND | NA | ND | NA | ND | 118 | 118 | Hydrogenation of CO | 2002 | Imamura, S. | Japan | Promotion Effect of Ceria on Pd/Al2O3 Catalyst for the Hydrogenation of Carbon Monoxide to Dimethyl Ether | Journal of Japan Petroleum Institute | Imamura, S., 2002
Wet Impregnation | 5 | NA | NA | 5 | 260 | 5200 | gamma-Al2O3 | from Taimei Co. | promoted with Ceria, (Ce(NO3)3 is added (Ce/Pd molar ratio: 3) |  |  | Pd(NO3)2 | water |  | No |  | NA | 5 | 823 | H2 | 0.33 | 593 | CO Pulse Adsorption | NA | NA | 17.1 | ND | NA | 17.1 | NA | 108 | 108 | ND | NA | ND | NA | ND | 108 | 108 | Hydrogenation of CO | 2002 | Imamura, S. | Japan | Promotion Effect of Ceria on Pd/Al2O3 Catalyst for the Hydrogenation of Carbon Monoxide to Dimethyl Ether | Journal of Japan Petroleum Institute | Imamura, S., 2002
Wet Impregnation | 5 | NA | NA | 5 | 260 | 5200 | gamma-Al2O3 | from Taimei Co. | no promoter |  |  | Pd(NO3)2 | water |  | No | 8.5 | NA | 5 | 823 | H2 | 1 | 593 | TEM | NA | NA | NA | ND | 10.25 | 10.25 | NA | NA | NA | ND | NA | ND | 80 | ND | 80 | 80 | Hydrogenation of CO | 2002 | Imamura, S. | Japan | Promotion Effect of Ceria on Pd/Al2O3 Catalyst for the Hydrogenation of Carbon Monoxide to Dimethyl Ether | Journal of Japan Petroleum Institute | Imamura, S., 2002 |  | gamma-Al2O3 Alfa Aesar
Wet Impregnation | 5 | NA | NA | 5 | 260 | 5200 | gamma-Al2O3 | from Taimei Co. | promoted with Ceria, (Ce(NO3)3 is added (Ce/Pd molar ratio: 1) |  |  | Pd(NO3)2 | water |  | No |  | NA | 5 | 823 | H2 | 1 | 593 | TEM | NA | NA | NA | ND | 13.01587 | 13.01587 | NA | NA | NA | ND | NA | ND | 63 | ND | 63 | 63 | Hydrogenation of CO | 2002 | Imamura, S. | Japan | Promotion Effect of Ceria on Pd/Al2O3 Catalyst for the Hydrogenation of Carbon Monoxide to Dimethyl Ether | Journal of Japan Petroleum Institute | Imamura, S., 2002
Wet Impregnation | 5 | NA | NA | 5 | 260 | 5200 | gamma-Al2O3 | from Taimei Co. | promoted with Ceria, (Ce(NO3)3 is added (Ce/Pd molar ratio: 3) |  |  | Pd(NO3)2 | water |  | No |  | NA | 5 | 823 | H2 | 1 | 593 | TEM | NA | NA | NA | ND | 15.76923 | 15.76923 | NA | NA | NA | ND | NA | ND | 52 | ND | 52 | 52 | Hydrogenation of CO | 2002 | Imamura, S. | Japan | Promotion Effect of Ceria on Pd/Al2O3 Catalyst for the Hydrogenation of Carbon Monoxide to Dimethyl Ether | Journal of Japan Petroleum Institute | Imamura, S., 2002
Deposition-precipitation | 3 | NA | NA | 3 | 229 | 7633.333 | CeO2 | from Ce(SO4)2 | hexadecyltrimethyl ammonium bromide dissolved in H2O is used in the support synthesis, solid precipitate is aged at 373 K for 4 days in a closed Teflon autoclave and washed/dried | 673 | 5 | PdCl2 | aqueous hydrochloric acid | 10 | Yes |  | NA | 3 | 673 | H2 | 1 | 573 | H2 Adsorption | NA | NA | NA | ND | 36.12335 | 36.12335 | NA | 22.7 | 22.7 | ND | NA | ND | NA | ND | 22.7 | 22.7 | Decomposition of methanol | 2001 | Kapoor, M.P. | Japan | Methanol decomposition over palladium supported mesoporous CeO2-ZrO2 mixed oxides | Microporous and Mesoporous Materials | Kapoor, M.P., 2001 | Na2CO3 was used as reducing agent
Deposition-precipitation | 3 | NA | NA | 3 | 365 | 12166.67 | ZrO2 | from Zr(SO4)2 | hexadecyltrimethyl ammonium bromide dissolved in H2O is used in the support synthesis, solid precipitate is aged at 373 K for 4 days in a closed Teflon autoclave and washed/dried | 673 | 5 | PdCl2 | aqueous hydrochloric acid | 10 | Yes |  | NA | 3 | 673 | H2 | 1 | 573 | H2 Adsorption | NA | NA | NA | ND | 23.76812 | 23.76812 | NA | 34.5 | 34.5 | ND | NA | ND | NA | ND | 34.5 | 34.5 | Decomposition of methanol | 2001 | Kapoor, M.P. | Japan | Methanol decomposition over palladium supported mesoporous CeO2-ZrO2 mixed oxides | Microporous and Mesoporous Materials | Kapoor, M.P., 2001 | Na2CO3 was used as reducing agent
Deposition-precipitation | 3 | NA | NA | 3 | 241 | 8033.333 | CeO2-ZrO2 | from Ce(SO4)2 and Zr(SO4)2, (Ce90Zr10) | hexadecyltrimethyl ammonium bromide dissolved in H2O is used in the support synthesis, solid precipitate is aged at 373 K for 4 days in a closed Teflon autoclave and washed/dried | 673 | 5 | PdCl2 | aqueous hydrochloric acid | 10 | Yes |  | NA | 3 | 673 | H2 | 1 | 573 | H2 Adsorption | NA | NA | NA | ND | 36.93694 | 36.93694 | NA | 22.2 | 22.2 | ND | NA | ND | NA | ND | 22.2 | 22.2 | Decomposition of methanol | 2001 | Kapoor, M.P. | Japan | Methanol decomposition over palladium supported mesoporous CeO2-ZrO2 mixed oxides | Microporous and Mesoporous Materials | Kapoor, M.P., 2001 | Na2CO3 was used as reducing agent
Deposition-precipitation | 3 | NA | NA | 3 | 274 | 9133.333 | CeO2-ZrO2 | from Ce(SO4)2 and Zr(SO4)2, (Ce70Zr30) | hexadecyltrimethyl ammonium bromide dissolved in H2O is used in the support synthesis, solid precipitate is aged at 373 K for 4 days in a closed Teflon autoclave and washed/dried | 673 | 5 | PdCl2 | aqueous hydrochloric acid | 10 | Yes |  | NA | 3 | 673 | H2 | 1 | 573 | H2 Adsorption | NA | NA | NA | ND | 37.96296 | 37.96296 | NA | 21.6 | 21.6 | ND | NA | ND | NA | ND | 21.6 | 21.6 | Decomposition of methanol | 2001 | Kapoor, M.P. | Japan | Methanol decomposition over palladium supported mesoporous CeO2-ZrO2 mixed oxides | Microporous and Mesoporous Materials | Kapoor, M.P., 2001 | Na2CO3 was used as reducing agent
Deposition-precipitation | 3 | NA | NA | 3 | 309 | 10300 | CeO2-ZrO2 | from Ce(SO4)2 and Zr(SO4)2, (Ce50Zr50) | hexadecyltrimethyl ammonium bromide dissolved in H2O is used in the support synthesis, solid precipitate is aged at 373 K for 4 days in a closed Teflon autoclave and washed/dried | 673 | 5 | PdCl2 | aqueous hydrochloric acid | 10 | Yes |  | NA | 3 | 673 | H2 | 1 | 573 | H2 Adsorption | NA | NA | NA | ND | 34.89362 | 34.89362 | NA | 23.5 | 23.5 | ND | NA | ND | NA | ND | 23.5 | 23.5 | Decomposition of methanol | 2001 | Kapoor, M.P. | Japan | Methanol decomposition over palladium supported mesoporous CeO2-ZrO2 mixed oxides | Microporous and Mesoporous Materials | Kapoor, M.P., 2001 | Na2CO3 was used as reducing agent
Deposition-precipitation | 5 | NA | NA | 5 | 274 | 5480 | CeO2-ZrO2 | from Ce(SO4)2 and Zr(SO4)2, (Ce70Zr30) | hexadecyltrimethyl ammonium bromide dissolved in H2O is used in the support synthesis, solid precipitate is aged at 373 K for 4 days in a closed Teflon autoclave and washed/dried | 673 | 5 | PdCl2 | aqueous hydrochloric acid | 10 | Yes |  | NA | 3 | 673 | H2 | 1 | 573 | H2 Adsorption | NA | NA | NA | ND | 25.15337 | 25.15337 | NA | 32.6 | 32.6 | ND | NA | ND | NA | ND | 32.6 | 32.6 | Decomposition of methanol | 2001 | Kapoor, M.P. | Japan | Methanol decomposition over palladium supported mesoporous CeO2-ZrO2 mixed oxides | Microporous and Mesoporous Materials | Kapoor, M.P., 2001 | Na2CO3 was used as reducing agent
Deposition-precipitation | 10 | NA | NA | 10 | 274 | 2740 | CeO2-ZrO2 | from Ce(SO4)2 and Zr(SO4)2, (Ce70Zr30) | hexadecyltrimethyl ammonium bromide dissolved in H2O is used in the support synthesis, solid precipitate is aged at 373 K for 4 days in a closed Teflon autoclave and washed/dried | 673 | 5 | PdCl2 | aqueous hydrochloric acid | 10 | Yes |  | NA | 3 | 673 | H2 | 1 | 573 | H2 Adsorption | NA | NA | NA | ND | 13.57616 | 13.57616 | NA | 60.4 | 60.4 | ND | NA | ND | NA | ND | 60.4 | 60.4 | Decomposition of methanol | 2001 | Kapoor, M.P. | Japan | Methanol decomposition over palladium supported mesoporous CeO2-ZrO2 mixed oxides | Microporous and Mesoporous Materials | Kapoor, M.P., 2001 | Na2CO3 was used as reducing agent
Deposition-precipitation | 3 | NA | NA | 3 | 89 | 2966.667 | CeO2-ZrO2 | from Ce(SO4)2 and Zr(SO4)2, (Ce70Zr30) | prepared by co-precipitation method |  |  | PdCl2 | aqueous hydrochloric acid | 10 | Yes |  | NA | 3 | 673 | H2 | 1 | 573 | H2 Adsorption | NA | NA | NA | ND | 12.14815 | 12.14815 | NA | 67.5 | 67.5 | ND | NA | ND | NA | ND | 67.5 | 67.5 | Decomposition of methanol | 2001 | Kapoor, M.P. | Japan | Methanol decomposition over palladium supported mesoporous CeO2-ZrO2 mixed oxides | Microporous and Mesoporous Materials | Kapoor, M.P., 2001 | Na2CO3 was used as reducing agent
Deposition-precipitation | 3 | 2.5 | 0.5 | 3 | 98 | 3266.667 | CeO2 | from Daiichi Kigenso Kagaku Kogyo | ND |  |  | PdCl2 | water | 10 | Yes | 6 | -4 | 5 | 773 | H2 | 28.5 | 523 | XRD | NA | NA | NA | ND | 27.33333 | 27.33333 | NA | NA | NA | ND | 30 | ND | NA | ND | NA | 30 | Hydrogenation of CO | 2001 | Shen, W.-J. | Japan | Influence of palladium precursors on methanol synthesis from CO hydrogenation over Pd/CeO2 catalysts prepared by deposition–precipitation method | Applied Catalysis A: General | Shen, W.-J., 2001 | Particle size was given as <30 angstrom, Na2CO3 were used as reducing agent | CeO2 Aldrich
Deposition-precipitation | 3 | 2.5 | 0.5 | 3 | 98 | 3266.667 | CeO2 | from Daiichi Kigenso Kagaku Kogyo | ND |  |  | Pd(NO3)2 | water | 10 | Yes | 6 | -4 | 5 | 773 | H2 | 28.5 | 523 | XRD | NA | NA | NA | ND | 27.33333 | 27.33333 | NA | NA | NA | ND | 30 | ND | NA | ND | NA | 30 | Hydrogenation of CO | 2001 | Shen, W.-J. | Japan | Influence of palladium precursors on methanol synthesis from CO hydrogenation over Pd/CeO2 catalysts prepared by deposition–precipitation method | Applied Catalysis A: General | Shen, W.-J., 2001 | Particle size was given as <30 angstrom, Na2CO3 were used as reducing agent | CeO2 Aldrich
Deposition-precipitation | 3 | 2.5 | 0.5 | 3 | 98 | 3266.667 | CeO2 | from Daiichi Kigenso Kagaku Kogyo | ND |  |  | Pd(OAc)2 | water | 10 | Yes | 6 | -4 | 5 | 773 | H2 | 28.5 | 523 | XRD | NA | NA | NA | ND | 27.33333 | 27.33333 | NA | NA | NA | ND | 30 | ND | NA | ND | NA | 30 | Hydrogenation of CO | 2001 | Shen, W.-J. | Japan | Influence of palladium precursors on methanol synthesis from CO hydrogenation over Pd/CeO2 catalysts prepared by deposition–precipitation method | Applied Catalysis A: General | Shen, W.-J., 2001 | Particle size was given as <30 angstrom, Na2CO3 were used as reducing agent | CeO2 Aldrich
Wet Impregnation | NA | 0.87 | NA | 0.87 | 95 | 10919.54 | gamma-Al2O3 | from Harshaw | ND |  |  | PdCl2 | aqueous hydrochloric acid |  | No | 8.5 | NA |  |  | H2 | 1 | 673 | CO Chemisorption | NA | NA | 22 | ND | NA | 22 | 37.27273 | 37.27273 | NA | ND | NA | ND | NA | ND | 37.27273 | 37.27273 | Hydrogenation of phenol | 2002 | Scirè, S. | Italy | Selective hydrogenation of phenol to cyclohexanone over supported Pd and Pd-Ca catalysts: an investigation on the influence of different supports and Pd precursors | Applied Catalysis A: General | Scirè, S., 2002 | CO/Pd ratio is given, it is assumed 1 for dispersion | gamma-Al2O3 Alfa Aesar
Wet Impregnation | NA | 0.94 | NA | 0.94 | 95 | 10106.38 | gamma-Al2O3 | from Harshaw | ND |  |  | Pd(OAc)2 | toluene |  | No | 8.5 | NA |  |  | H2 | 1 | 673 | CO Chemisorption | NA | NA | 29 | ND | NA | 29 | 28.27586 | 28.27586 | NA | ND | NA | ND | NA | ND | 28.27586 | 28.27586 | Hydrogenation of phenol | 2002 | Scirè, S. | Italy | Selective hydrogenation of phenol to cyclohexanone over supported Pd and Pd-Ca catalysts: an investigation on the influence of different supports and Pd precursors | Applied Catalysis A: General | Scirè, S., 2002 | CO/Pd ratio is given, it is assumed 1 for dispersion | gamma-Al2O3 Alfa Aesar
Wet Impregnation | NA | 0.91 | NA | 0.91 | 28 | 3076.923 | CeO2 | from Aldrich | ND |  |  | PdCl2 | aqueous hydrochloric acid |  | No | 6 | NA |  |  | H2 | 1 | 673 | CO Chemisorption | NA | NA | 8 | ND | NA | 8 | 102.5 | 102.5 | NA | ND | NA | ND | NA | ND | 102.5 | 102.5 | Hydrogenation of phenol | 2002 | Scirè, S. | Italy | Selective hydrogenation of phenol to cyclohexanone over supported Pd and Pd-Ca catalysts: an investigation on the influence of different supports and Pd precursors | Applied Catalysis A: General | Scirè, S., 2002 | CO/Pd ratio is given, it is assumed 1 for dispersion | CeO2 Aldrich
Wet Impregnation | NA | 0.87 | NA | 0.87 | 28 | 3218.391 | CeO2 | from Aldrich | ND |  |  | Pd(OAc)2 | toluene |  | No | 6 | NA |  |  | H2 | 1 | 673 | CO Chemisorption | NA | NA | 25 | ND | NA | 25 | 32.8 | 32.8 | NA | ND | NA | ND | NA | ND | 32.8 | 32.8 | Hydrogenation of phenol | 2002 | Scirè, S. | Italy | Selective hydrogenation of phenol to cyclohexanone over supported Pd and Pd-Ca catalysts: an investigation on the influence of different supports and Pd precursors | Applied Catalysis A: General | Scirè, S., 2002 | CO/Pd ratio is given, it is assumed 1 for dispersion | CeO2 Aldrich
Wet Impregnation | NA | 0.88 | NA | 0.88 | 11 | 1250 | La2O3 | from Aldrich | ND |  |  | PdCl2 | aqueous hydrochloric acid |  | No | 9 | NA |  |  | H2 | 1 | 673 | CO Chemisorption | NA | NA | 7 | ND | NA | 7 | 117.1429 | 117.1429 | NA | ND | NA | ND | NA | ND | 117.1429 | 117.1429 | Hydrogenation of phenol | 2002 | Scirè, S. | Italy | Selective hydrogenation of phenol to cyclohexanone over supported Pd and Pd-Ca catalysts: an investigation on the influence of different supports and Pd precursors | Applied Catalysis A: General | Scirè, S., 2002 | CO/Pd ratio is given, it is assumed 1 for dispersion | La2O3 Commercial, 98%
Wet Impregnation | NA | 0.85 | NA | 0.85 | 11 | 1294.118 | La2O3 | from Aldrich | ND |  |  | Pd(OAc)2 | toluene |  | No | 9 | NA |  |  | H2 | 1 | 673 | CO Chemisorption | NA | NA | 16 | ND | NA | 16 | 51.25 | 51.25 | NA | ND | NA | ND | NA | ND | 51.25 | 51.25 | Hydrogenation of phenol | 2002 | Scirè, S. | Italy | Selective hydrogenation of phenol to cyclohexanone over supported Pd and Pd-Ca catalysts: an investigation on the influence of different supports and Pd precursors | Applied Catalysis A: General | Scirè, S., 2002 | CO/Pd ratio is given, it is assumed 1 for dispersion | La2O3 Commercial, 98%
Wet Impregnation | 3 | NA | NA | 3 | 160 | 5333.333 | gamma-Al2O3 | gamma-Al2O3 from Taiyuan | NA | 773 | 4 | PdCl2 |  |  | No | 8.5 | NA | 4 | 773 | H2 | 1 | 773 | H2 Chemisorption | NA | NA | 31.1 | ND | NA | 31.1 | 26.36656 | 26.36656 | NA | ND | NA | ND | NA | ND | 26.36656 | 26.36656 | Decomposition of methanol | 2002 | Yang, C. | China | Role of La2O3 in Pd-supported catalysts for methanol decomposition | Catalysis Letters | Yang, C., 2002 |  | gamma-Al2O3 Alfa Aesar
Wet Impregnation | 3 | NA | NA | 3 |  | NA | Al2O3-La2O3 | gamma-Al2O3 from Taiyuan and La2O3 from lanthanum nitrate solution (La2O3: 5 wt%) | support prepared by impregnation | 773 | 4 | PdCl2 |  |  | No |  | NA | 4 | 773 | H2 | 1 | 773 | H2 Chemisorption | NA | NA | 28.3 | ND | NA | 28.3 | 28.97527 | 28.97527 | NA | ND | NA | ND | NA | ND | 28.97527 | 28.97527 | Decomposition of methanol | 2002 | Yang, C. | China | Role of La2O3 in Pd-supported catalysts for methanol decomposition | Catalysis Letters | Yang, C., 2002
Wet Impregnation | 3 | NA | NA | 3 |  | NA | Al2O3-La2O3 | gamma-Al2O3 from Taiyuan and La2O3 from lanthanum nitrate solution (La2O3: 10 wt%) | support prepared by impregnation | 773 | 4 | PdCl2 |  |  | No |  | NA | 4 | 773 | H2 | 1 | 773 | H2 Chemisorption | NA | NA | 21.7 | ND | NA | 21.7 | 37.78802 | 37.78802 | NA | ND | NA | ND | NA | ND | 37.78802 | 37.78802 | Decomposition of methanol | 2002 | Yang, C. | China | Role of La2O3 in Pd-supported catalysts for methanol decomposition | Catalysis Letters | Yang, C., 2002
Wet Impregnation | 3 | NA | NA | 3 |  | NA | Al2O3-La2O3 | gamma-Al2O3 from Taiyuan and La2O3 from lanthanum nitrate solution (La2O3: 15 wt%) | support prepared by impregnation | 773 | 4 | PdCl2 |  |  | No |  | NA | 4 | 773 | H2 | 1 | 773 | H2 Chemisorption | NA | NA | 17.1 | ND | NA | 17.1 | 47.95322 | 47.95322 | NA | ND | NA | ND | NA | ND | 47.95322 | 47.95322 | Decomposition of methanol | 2002 | Yang, C. | China | Role of La2O3 in Pd-supported catalysts for methanol decomposition | Catalysis Letters | Yang, C., 2002
Wet Impregnation | 3 | NA | NA | 3 |  | NA | Al2O3-La2O3 | gamma-Al2O3 from Taiyuan and La2O3 from lanthanum nitrate solution (La2O3: 20 wt%) | support prepared by impregnation | 773 | 4 | PdCl2 |  |  | No |  | NA | 4 | 773 | H2 | 1 | 773 | H2 Chemisorption | NA | NA | 13.2 | ND | NA | 13.2 | 62.12121 | 62.12121 | NA | ND | NA | ND | NA | ND | 62.12121 | 62.12121 | Decomposition of methanol | 2002 | Yang, C. | China | Role of La2O3 in Pd-supported catalysts for methanol decomposition | Catalysis Letters | Yang, C., 2002
Wet Impregnation | 3 | NA | NA | 3 |  | NA | Al2O3-CeO2 | gamma-Al2O3 from Taiyuan and CeO2 from cerium nitrate solution | support prepared by impregnation | 773 | 4 | PdCl2 |  |  | No |  | NA | 4 | 773 | H2 | 1 | 773 | H2 Chemisorption | NA | NA | 37.7 | ND | NA | 37.7 | 21.75066 | 21.75066 | NA | ND | NA | ND | NA | ND | 21.75066 | 21.75066 | Decomposition of methanol | 2002 | Yang, C. | China | Role of La2O3 in Pd-supported catalysts for methanol decomposition | Catalysis Letters | Yang, C., 2002
Wet Impregnation | 3 | NA | NA | 3 |  | NA | La2O3-CeO2-Al2O3 | gamma-Al2O3 from Taiyuan, CeO2 from cerium nitrate solution and La2O3 from lanthanum nitrate solution (La2O3: 5 wt%) | support prepared by impregnation, lanthanum first and cerium second | 773 | 4 | PdCl2 |  |  | No |  | NA | 4 | 773 | H2 | 1 | 773 | H2 Chemisorption | NA | NA | 39 | ND | NA | 39 | 21.02564 | 21.02564 | NA | ND | NA | ND | NA | ND | 21.02564 | 21.02564 | Decomposition of methanol | 2002 | Yang, C. | China | Role of La2O3 in Pd-supported catalysts for methanol decomposition | Catalysis Letters | Yang, C., 2002
Wet Impregnation | 3 | NA | NA | 3 |  | NA | La2O3-CeO2-Al2O3 | gamma-Al2O3 from Taiyuan, CeO2 from cerium nitrate solution and La2O3 from lanthanum nitrate solution (La2O3: 10 wt%) | support prepared by impregnation, lanthanum first and cerium second | 773 | 4 | PdCl2 |  |  | No |  | NA | 4 | 773 | H2 | 1 | 773 | H2 Chemisorption | NA | NA | 46.1 | ND | NA | 46.1 | 17.78742 | 17.78742 | NA | ND | NA | ND | NA | ND | 17.78742 | 17.78742 | Decomposition of methanol | 2002 | Yang, C. | China | Role of La2O3 in Pd-supported catalysts for methanol decomposition | Catalysis Letters | Yang, C., 2002
Wet Impregnation | 3 | NA | NA | 3 |  | NA | La2O3-CeO2-Al2O3 | gamma-Al2O3 from Taiyuan, CeO2 from cerium nitrate solution and La2O3 from lanthanum nitrate solution (La2O3: 15 wt%) | support prepared by impregnation, lanthanum first and cerium second | 773 | 4 | PdCl2 |  |  | No |  | NA | 4 | 773 | H2 | 1 | 773 | H2 Chemisorption | NA | NA | 45.3 | ND | NA | 45.3 | 18.10155 | 18.10155 | NA | ND | NA | ND | NA | ND | 18.10155 | 18.10155 | Decomposition of methanol | 2002 | Yang, C. | China | Role of La2O3 in Pd-supported catalysts for methanol decomposition | Catalysis Letters | Yang, C., 2002
Wet Impregnation | 3 | NA | NA | 3 |  | NA | La2O3-CeO2-Al2O3 | gamma-Al2O3 from Taiyuan, CeO2 from cerium nitrate solution and La2O3 from lanthanum nitrate solution (La2O3: 20 wt%) | support prepared by impregnation, lanthanum first and cerium second | 773 | 4 | PdCl2 |  |  | No |  | NA | 4 | 773 | H2 | 1 | 773 | H2 Chemisorption | NA | NA | 43.9 | ND | NA | 43.9 | 18.67882 | 18.67882 | NA | ND | NA | ND | NA | ND | 18.67882 | 18.67882 | Decomposition of methanol | 2002 | Yang, C. | China | Role of La2O3 in Pd-supported catalysts for methanol decomposition | Catalysis Letters | Yang, C., 2002
Incipient wetness impregnation | NA | 10.09 | NA | 10.09 | 108 | 1070.367 | gamma-Al2O3 | from Merck | ND |  |  | PdCl2 | HCl |  | No | 8.9 | NA | 4 | 773 | H2 | 1 | 573 | H2 Chemisorption | NA | 1.106 | 14 | ND | NA | 14 | NA | 79 | 79 | ND | NA | ND | NA | ND | 79 | 79 | ND | 2002 | Wang, C.-B. | Repuplic of China | Effects of the addition of titania on the thermal characterization of alumina-supported palladium | Journal of Molecular Catalysis A: Chemical | Wang, C.-B., 2002 |  | gamma-Al2O3 Merck
Incipient wetness impregnation | NA | 4.72 | NA | 4.72 | 108 | 2288.136 | gamma-Al2O3 | from Merck | ND |  |  | PdCl2 | HCl |  | No | 8.9 | NA | 4 | 773 | H2 | 1 | 573 | H2 Chemisorption | NA | 1.092 | 21 | ND | NA | 21 | NA | 52 | 52 | ND | NA | ND | NA | ND | 52 | 52 | ND | 2002 | Wang, C.-B. | Repuplic of China | Effects of the addition of titania on the thermal characterization of alumina-supported palladium | Journal of Molecular Catalysis A: Chemical | Wang, C.-B., 2002 |  | gamma-Al2O3 Merck
Incipient wetness impregnation | NA | 0.98 | NA | 0.98 | 108 | 11020.41 | gamma-Al2O3 | from Merck | ND |  |  | PdCl2 | HCl |  | No | 8.9 | NA | 4 | 773 | H2 | 1 | 573 | H2 Chemisorption | NA | 1.102 | 38 | ND | NA | 38 | NA | 29 | 29 | ND | NA | ND | NA | ND | 29 | 29 | ND | 2002 | Wang, C.-B. | Repuplic of China | Effects of the addition of titania on the thermal characterization of alumina-supported palladium | Journal of Molecular Catalysis A: Chemical | Wang, C.-B., 2002 |  | gamma-Al2O3 Merck
Incipient wetness impregnation | NA | 1.07 | NA | 1.07 | 108 | 10093.46 | gamma-Al2O3 | from Merck | ND |  |  | PdCl2 | HCl |  | No | 8.9 | NA | 4 | 773 | H2 | 1 | 573 | H2 Chemisorption | NA | 1.092 | 52 | ND | NA | 52 | NA | 21 | 21 | ND | NA | ND | NA | ND | 21 | 21 | ND | 2002 | Wang, C.-B. | Repuplic of China | Effects of the addition of titania on the thermal characterization of alumina-supported palladium | Journal of Molecular Catalysis A: Chemical | Wang, C.-B., 2002 |  | gamma-Al2O3 Merck
Incipient wetness impregnation | NA | 1.08 | NA | 1.08 | 108 | 10000 | gamma-Al2O3 | from Merck | ND |  |  | PdCl2 | HCl |  | No | 8.9 | NA | 4 | 773 | H2 | 1 | 573 | H2 Chemisorption | NA | 1.12 | 80 | ND | NA | 80 | NA | 14 | 14 | ND | NA | ND | NA | ND | 14 | 14 | ND | 2002 | Wang, C.-B. | Repuplic of China | Effects of the addition of titania on the thermal characterization of alumina-supported palladium | Journal of Molecular Catalysis A: Chemical | Wang, C.-B., 2002 |  | gamma-Al2O3 Merck
Incipient wetness impregnation | NA | 2.47 | NA | 2.47 |  | NA | TiO2 | ND | ND |  |  | PdCl2 | HCl |  | No | 5.5 | NA | 4 | 773 | H2 | 1 | 423 | H2 Chemisorption | NA | 1.1 | 20 | ND | NA | 20 | NA | 55 | 55 | ND | NA | ND | NA | ND | 55 | 55 | ND | 2002 | Wang, C.-B. | Repuplic of China | Effects of the addition of titania on the thermal characterization of alumina-supported palladium | Journal of Molecular Catalysis A: Chemical | Wang, C.-B., 2002 |  | TiO2 Anatase Aldrich
Incipient wetness impregnation | NA | 1.95 | NA | 1.95 |  | NA | TiO2 | ND | ND |  |  | PdCl2 | HCl |  | No | 5.5 | NA | 4 | 773 | H2 | 1 | 423 | H2 Chemisorption | NA | 1.089 | 33 | ND | NA | 33 | NA | 33 | 33 | ND | NA | ND | NA | ND | 33 | 33 | ND | 2002 | Wang, C.-B. | Repuplic of China | Effects of the addition of titania on the thermal characterization of alumina-supported palladium | Journal of Molecular Catalysis A: Chemical | Wang, C.-B., 2002 |  | TiO2 Anatase Aldrich
Incipient wetness impregnation | NA | 1.1 | NA | 1.1 |  | NA | TiO2 | ND | ND |  |  | PdCl2 | HCl |  | No | 5.5 | NA | 4 | 773 | H2 | 1 | 423 | H2 Chemisorption | NA | 1.1 | 50 | ND | NA | 50 | NA | 22 | 22 | ND | NA | ND | NA | ND | 22 | 22 | ND | 2002 | Wang, C.-B. | Repuplic of China | Effects of the addition of titania on the thermal characterization of alumina-supported palladium | Journal of Molecular Catalysis A: Chemical | Wang, C.-B., 2002 |  | TiO2 Anatase Aldrich
Incipient wetness impregnation | NA | 0.98 | NA | 0.98 |  | NA | Al2O3-TiO2 | from Merck gamma-Al2O3 and Ti(O-i-C3H4)4 solution (6%TiO2-Al2O3) | ND | 873 | 6 | PdCl2 | HCl |  | No |  | NA | 4 | 773 | H2 | 1 | 423 | H2 Chemisorption | NA | 1.08 | 60 | ND | NA | 60 | NA | 18 | 18 | ND | NA | ND | NA | ND | 18 | 18 | ND | 2002 | Wang, C.-B. | Repuplic of China | Effects of the addition of titania on the thermal characterization of alumina-supported palladium | Journal of Molecular Catalysis A: Chemical | Wang, C.-B., 2002
Incipient wetness impregnation | NA | 1.02 | NA | 1.02 |  | NA | Al2O3-TiO2 | from Merck gamma-Al2O3 and Ti(O-i-C3H4)4 solution (10%TiO2-Al2O3) | ND | 873 | 6 | PdCl2 | HCl |  | No |  | NA | 4 | 773 | H2 | 1 | 423 | H2 Chemisorption | NA | 1.125 | 75 | ND | NA | 75 | NA | 15 | 15 | ND | NA | ND | NA | ND | 15 | 15 | ND | 2002 | Wang, C.-B. | Repuplic of China | Effects of the addition of titania on the thermal characterization of alumina-supported palladium | Journal of Molecular Catalysis A: Chemical | Wang, C.-B., 2002
Incipient wetness impregnation | NA | 0.96 | NA | 0.96 |  | NA | Al2O3-TiO2 | from Merck gamma-Al2O3 and Ti(O-i-C3H4)4 solution (20%TiO2-Al2O3) | ND | 873 | 6 | PdCl2 | HCl |  | No |  | NA | 4 | 773 | H2 | 1 | 423 | H2 Chemisorption | NA | 1.12 | 80 | ND | NA | 80 | NA | 14 | 14 | ND | NA | ND | NA | ND | 14 | 14 | ND | 2002 | Wang, C.-B. | Repuplic of China | Effects of the addition of titania on the thermal characterization of alumina-supported palladium | Journal of Molecular Catalysis A: Chemical | Wang, C.-B., 2002
Wet Impregnation | NA | 1.6 | NA | 1.6 | 200 | 12500 | CeO2 | from Rhodia | ND |  |  | Pd(NH3)4(NO3)2 |  |  | No | 6 | NA | 4 | 673 | H2 | 1 | 673 | H2 Chemisorption | NA | NA | 70 | ND | NA | 70 | 11.71429 | 11.71429 | NA | ND | NA | ND | NA | ND | 11.71429 | 11.71429 | Reduction of Nitrate | 2002 | Epron, F. | France | Catalytic Reduction of Nitrate in Water on a Monometallic Pd/CeO2 Catalyst | Journal of Catalysis | Epron, F., 2002
Wet Impregnation | NA | 1.6 | NA | 1.6 | 218 | 13625 | gamma-Al2O3 | prepared by calcinating pseudoboehmite at 773 K | ND |  |  | Pd(NH3)4(NO3)2 |  |  | No | 9.5 | NA | 4 | 673 | H2 | 1 | 673 | H2 Chemisorption | NA | NA | 13 | ND | NA | 13 | 63.07692 | 63.07692 | NA | ND | NA | ND | NA | ND | 63.07692 | 63.07692 | Reduction of Nitrate | 2002 | Epron, F. | France | Catalytic Reduction of Nitrate in Water on a Monometallic Pd/CeO2 Catalyst | Journal of Catalysis | Epron, F., 2002 |  | Al2O3 Boehmite
Wet Impregnation | NA | 0.16 | NA | 0.16 |  | NA | SnO2 | prepared by chemical precipitation from SnCl4.5H2O | after preparation filtered, washed and dried | 873 | 4 | Pd(OAc)2 | dichloromethane |  | No |  | NA | 4 | 873 | H2 | 1 | 423 | CO Chemisorption | 1.1088 | NA | 33.6 | ND | NA | 33.6 | NA | 33 | 33 | ND | NA | ND | NA | ND | 33 | 33 | Combustion of methane | 2017 | Zhao, Z. | China | Catalytic combustion of methane over Pd/SnO2 catalysts | Chinese Journal of Catalysis | Zhao, Z., 2017
Wet Impregnation | NA | 0.15 | NA | 0.15 |  | NA | SnO2 | prepared by chemical precipitation from SnCl4.5H2O | after preparation filtered, washed and dried | 1073 | 4 | Pd(OAc)2 | dichloromethane |  | No |  | NA | 4 | 873 | H2 | 1 | 423 | CO Chemisorption | 1.1024 | NA | 20.8 | ND | NA | 20.8 | NA | 53 | 53 | ND | NA | ND | NA | ND | 53 | 53 | Combustion of methane | 2017 | Zhao, Z. | China | Catalytic combustion of methane over Pd/SnO2 catalysts | Chinese Journal of Catalysis | Zhao, Z., 2017
Wet Impregnation | NA | 0.15 | NA | 0.15 |  | NA | SnO2 | prepared by chemical precipitation from SnCl4.5H2O | after preparation filtered, washed and dried | 1273 | 4 | Pd(OAc)2 | dichloromethane |  | No |  | NA | 4 | 873 | H2 | 1 | 423 | CO Chemisorption | 1.0948 | NA | 16.1 | ND | NA | 16.1 | NA | 68 | 68 | ND | NA | ND | NA | ND | 68 | 68 | Combustion of methane | 2017 | Zhao, Z. | China | Catalytic combustion of methane over Pd/SnO2 catalysts | Chinese Journal of Catalysis | Zhao, Z., 2017
Wet Impregnation | NA | 0.15 | NA | 0.15 |  | NA | SnO2 | prepared by chemical precipitation from SnCl4.5H2O | after preparation filtered, washed and dried | 1473 | 4 | Pd(OAc)2 | dichloromethane |  | No |  | NA | 4 | 873 | H2 | 1 | 423 | CO Chemisorption | 1.099 | NA | 15.7 | ND | NA | 15.7 | NA | 70 | 70 | ND | NA | ND | NA | ND | 70 | 70 | Combustion of methane | 2017 | Zhao, Z. | China | Catalytic combustion of methane over Pd/SnO2 catalysts | Chinese Journal of Catalysis | Zhao, Z., 2017
Incipient wetness impregnation | 0.5 | 0.47 | 0.03 | 0.5 |  | NA | gamma-Al2O3 | from pseudoboehmite (AlO(OH)), CHALCO Shandong Co.Ltd. | ND | 673 | 6 | Pd(NO3)2 | water | 1.5 | Yes | 7.5 | 6 | 4 | 673 | H2 | 1 | 573 | CO Chemisorption | 1.122 | NA | 37.4 | ND | NA | 37.4 | NA | 30 | 30 | ND | NA | ND | 35 | 12 | 30 | 30 | Hydrogenation of benzonitrile | 2017 | Dai, C. | China | The influence of alumina phases on the performance of Pd/Al2O3 catalyst in selective hydrogenation of benzonitrile to benzylamine | Applied Catalysis A: General | Dai, C., 2017 |  | Al2O3 unspecified Aldrich
Incipient wetness impregnation | 0.5 | 0.47 | 0.03 | 0.5 |  | NA | theta-Al2O3 | from bayerite which was prepared from NaAlO2, CHALCO Shandong Co.Ltd. | ND | 1273 | 6 | Pd(NO3)2 | water | 1.5 | Yes |  | NA | 4 | 673 | H2 | 1 | 573 | CO Chemisorption | 1.156 | NA | 13.6 | ND | NA | 13.6 | NA | 85 | 85 | ND | NA | ND | 80 | 30 | 85 | 85 | Hydrogenation of benzonitrile | 2017 | Dai, C. | China | The influence of alumina phases on the performance of Pd/Al2O3 catalyst in selective hydrogenation of benzonitrile to benzylamine | Applied Catalysis A: General | Dai, C., 2017
Incipient wetness impregnation | 0.5 | 0.47 | 0.03 | 0.5 |  | NA | alpha-Al2O3 | from pseudoboehmite (AlO(OH)), CHALCO Shandong Co.Ltd. | ND | 1473 | 6 | Pd(NO3)2 | water | 1.5 | Yes | 7.5 | 6 | 4 | 673 | H2 | 1 | 573 | CO Chemisorption | 1.107 | NA | 3 | ND | NA | 3 | NA | 369 | 369 | ND | NA | ND | 320 | 180 | 369 | 369 | Hydrogenation of benzonitrile | 2017 | Dai, C. | China | The influence of alumina phases on the performance of Pd/Al2O3 catalyst in selective hydrogenation of benzonitrile to benzylamine | Applied Catalysis A: General | Dai, C., 2017 |  | Al2O3 unspecified Aldrich
Wet Impregnation | 1 | NA | NA | 1 | 58.3 | 5830 | TiO2 | from Degussa P25 | ND |  |  | Pd(NO3)2 | water |  | No | 6 | NA | 2 | 673 | H2 | 1 | 573 | CO Chemisorption | NA | NA | 21.4 | ND | NA | 21.4 | 38.31776 | 38.31776 | NA | ND | NA | ND | 49 | NND | 38.31776 | 38.31776 | Oxidation of formaldehyde | 2017 | Li, Y. | China | High temperature reduction dramatically promotes Pd/TiO2 catalyst for ambient formaldehyde oxidation | Applied Catalysis B: Environmental | Li, Y., 2017 |  | TiO2 P25 Degussa
Wet Impregnation | 1 | NA | NA | 1 | 58.3 | 5830 | TiO2 | from Degussa P25 | ND |  |  | Pd(NO3)2 | water |  | No | 6 | NA | 2 | 673 | H2 | 1 | 723 | CO Chemisorption | NA | NA | 16.9 | ND | NA | 16.9 | 48.52071 | 48.52071 | NA | ND | NA | ND | 38 | ND | 48.52071 | 48.52071 | Oxidation of formaldehyde | 2017 | Li, Y. | China | High temperature reduction dramatically promotes Pd/TiO2 catalyst for ambient formaldehyde oxidation | Applied Catalysis B: Environmental | Li, Y., 2017 |  | TiO2 P25 Degussa
Wet Impregnation | 10 | NA | NA | 10 | 954 | 9540 | C | Mesoporous carbon xerogel, prepared by condensation of resorcinol and formaldehyde | The gel was exchanged with acetic acid, and it was further exposed to successive extractions of acetone and cyclohexane, to remove the solvent from the pores. The gel was first dried at ambient temperature and then it was further exposed to warm air at 50 ◦C for 2–3 h. Carbonisation of the gel was carried out in nitrogen atmosphere by heating it to 800 ◦C at a heating rate of 10 ◦C/min and further keeping it at this temperature for 6 h. | 673 | 10 | K2PdCl4 | water | 11 | Yes |  | NA |  |  | HCOONa | 0.5 | 298 | H2 Chemisorption | NA | NA | 8.4 | ND | NA | 8.4 | 97.61905 | 97.61905 | NA | ND | NA | ND | 5000 | ND | 97.61905 | 97.61905 | Hydrogenation of isophorone and 2-benzylidene-1-benzosuberone | 2004 | Sípos, É | Hungary, Portugal | Enantioselective hydrogenations with highly mesoporous carbon supported Pd catalysts | Journal of Molecular Catalysis A: Chemical | Sípos, É, 2004 | Reduction temperature is assumed room temperature, support initially treated with 5% oxygen in nitrogen which is written as support calcination
Wet Impregnation | 10 | NA | NA | 10 | 954 | 9540 | C | Mesoporous carbon xerogel, prepared by condensation of resorcinol and formaldehyde | The gel was exchanged with acetic acid, and it was further exposed to successive extractions of acetone and cyclohexane, to remove the solvent from the pores. The gel was first dried at ambient temperature and then it was further exposed to warm air at 50 ◦C for 2–3 h. Carbonisation of the gel was carried out in nitrogen atmosphere by heating it to 800 ◦C at a heating rate of 10 ◦C/min and further keeping it at this temperature for 6 h. | 673 | 10 | K2PdCl4 | water | 11 | Yes |  | NA |  |  | H2 | 1 | 623 | H2 Chemisorption | NA | NA | 30.58 | ND | NA | 30.58 | 26.81491 | 26.81491 | NA | ND | NA | ND | 500 | ND | 26.81491 | 26.81491 | Hydrogenation of isophorone and 2-benzylidene-1-benzosuberone | 2004 | Sípos, É | Hungary, Portugal | Enantioselective hydrogenations with highly mesoporous carbon supported Pd catalysts | Journal of Molecular Catalysis A: Chemical | Sípos, É, 2004 | support initially treated with 5% oxygen in nitrogen which is written as support calcination
Wet Impregnation | NA | 0.68 | NA | 0.68 | 77 | 11323.53 | gamma-Al2O3 | from Rhone-Poulenc | ND |  |  | Pd(acac)2 | toluene |  | No | 8.5 | NA | 2 | 623 | H2 | 3.5 | 573 | H2 Chemisorption | NA | 1.128 | 47 | ND | NA | 47 | NA | 24 | 24 | ND | NA | ND | 31 | ND | 24 | 24 | Combustion of methane | 2004 | Neyertz, C. | Argentina | Methane combustion over Pd/gamma-Al2O3 and Pd-VOx/gamma-Al2O3 catalysts | Applied Catalysis A: General | Neyertz, C., 2004 |  | gamma-Al2O3 Alfa Aesar
Wet Impregnation | 1 | NA | NA | 1 | 55 | 5500 | ZrO2 | from Zircon, India | ND |  |  | PdCl2 | water |  | No | 6.1 | NA | 5 | 773 | H2 | 0.5 | 573 | CO Chemisorption | 0.94 | NA | 47 | ND | NA | 47 | NA | 20 | 20 | ND | NA | ND | NA | ND | 20 | 20 | Hydrodechlorination of chlorobenzene | 2004 | Gopinath, R. | India, Japan | A highly active low Pd content catalyst synthesized by deposition–precipitation method for hydrodechlorination of chlorobenzene | Journal of Molecular Catalysis A: Chemical | Gopinath, R., 2004 |  | ZrO2 Aldrich
Wet Impregnation | 1 | NA | NA | 1 | 55 | 5500 | ZrO2 | from Zircon, India | ND |  |  | Pd(NO3)2 | water |  | No | 6.1 | NA | 5 | 773 | H2 | 0.5 | 573 | CO Chemisorption | 0.889 | NA | 7 | ND | NA | 7 | NA | 127 | 127 | ND | NA | ND | NA | ND | 127 | 127 | Hydrodechlorination of chlorobenzene | 2004 | Gopinath, R. | India, Japan | A highly active low Pd content catalyst synthesized by deposition–precipitation method for hydrodechlorination of chlorobenzene | Journal of Molecular Catalysis A: Chemical | Gopinath, R., 2004 |  | ZrO2 Aldrich
Deposition-precipitation | 1 | NA | NA | 1 | 55 | 5500 | ZrO2 | from Zircon, India | ND |  |  | PdCl2 | water | 10.5 | Yes | 6.1 | -4.4 | 5 | 773 | H2 | 0.5 | 573 | CO Chemisorption | 0.9648 | NA | 72 | ND | NA | 72 | NA | 13.4 | 13.4 | ND | NA | ND | NA | ND | 13.4 | 13.4 | Hydrodechlorination of chlorobenzene | 2004 | Gopinath, R. | India, Japan | A highly active low Pd content catalyst synthesized by deposition–precipitation method for hydrodechlorination of chlorobenzene | Journal of Molecular Catalysis A: Chemical | Gopinath, R., 2004 | Na2CO3 was used as reducing agent | ZrO2 Aldrich
Deposition-precipitation | 1 | NA | NA | 1 | 55 | 5500 | ZrO2 | from Zircon, India | ND |  |  | Pd(NO3)2 | water | 10.5 | Yes | 6.1 | -4.4 | 5 | 773 | H2 | 0.5 | 573 | CO Chemisorption | 0.936 | NA | 8 | ND | NA | 8 | NA | 117 | 117 | ND | NA | ND | NA | ND | 117 | 117 | Hydrodechlorination of chlorobenzene | 2004 | Gopinath, R. | India, Japan | A highly active low Pd content catalyst synthesized by deposition–precipitation method for hydrodechlorination of chlorobenzene | Journal of Molecular Catalysis A: Chemical | Gopinath, R., 2004 | Na2CO3 was used as reducing agent | ZrO2 Aldrich
Wet Impregnation | 5 | NA | NA | 5 | 174 | 3480 | TiO2 | nanotubes from titanium dioxide | mixture heated at 120C for 20 h in autoclave, after cooled and aged for 2 days, washed |  |  | Pd(OAc)2 | acetonitrile |  | No |  | NA | 5 | 573 | NA |  |  | TEM | NA | NA | NA | ND | 35.65217 | 35.65217 | NA | NA | NA | ND | NA | ND | 23 | ND | 23 | 23 | Hydrogenation of o-chloronitrobenzene | 2007 | Sikhwivhilu, L.M. | South Africa, India | Selective hydrogenation of o-chloronitrobenzene over palladium supported nanotubular titanium dioxide derived catalysts | Catalysis Communications | Sikhwivhilu, L.M., 2007
Wet Impregnation | 7 | NA | NA | 7 | 174 | 2485.714 | TiO2 | nanotubes from titanium dioxide | mixture heated at 120C for 20 h in autoclave, after cooled and aged for 2 days, washed |  |  | Pd(OAc)2 | acetonitrile |  | No |  | NA | 5 | 573 | NA |  |  | TEM | NA | NA | NA | ND | 26.45161 | 26.45161 | NA | NA | NA | ND | NA | ND | 31 | ND | 31 | 31 | Hydrogenation of o-chloronitrobenzene | 2007 | Sikhwivhilu, L.M. | South Africa, India | Selective hydrogenation of o-chloronitrobenzene over palladium supported nanotubular titanium dioxide derived catalysts | Catalysis Communications | Sikhwivhilu, L.M., 2007
Incipient wetness impregnation | 1 | NA | NA | 1 |  | NA | alpha-Al2O3 | from Sigma-Aldrich | ND |  |  | Pd(NO3)2 |  |  | No | 6.7 | NA | 2 | 773 | NA |  |  | CO Chemisorption | 1.1178 | NA | 2.3 | ND | NA | 2.3 | NA | 486 | 486 | ND | NA | ND | NA | ND | 486 | 486 | Hydrogenation of acetylene | 2008 | Komhom, S. | Thailand | Effects of the support crystallite size and the reduction temperature on the properties of Pd/alpha-Al2O3 catalysts in selective acetylene hydrogenation | Reaction Kinetics, Mechanisms and Catalysis | Komhom, S., 2008 |  | alpha-Al2O3 Aldrich
Incipient wetness impregnation | 1 | NA | NA | 1 |  | NA | alpha-Al2O3 | by solvothermal method from aluminum isopropoxide and toluene | was purged completely by nitrogen before heating up to 300 C, held at this temperature for 2 h, cooled down and were washed with acetone repeatedly, and dried in air | 1423 | 1 | Pd(NO3)2 |  |  | No | 8.6 | NA | 2 | 773 | NA |  |  | CO Chemisorption | 1.1234 | NA | 8.2 | ND | NA | 8.2 | NA | 137 | 137 | ND | NA | ND | NA | ND | 137 | 137 | Hydrogenation of acetylene | 2008 | Komhom, S. | Thailand | Effects of the support crystallite size and the reduction temperature on the properties of Pd/alpha-Al2O3 catalysts in selective acetylene hydrogenation | Reaction Kinetics, Mechanisms and Catalysis | Komhom, S., 2008 |  | Al2O3 from iso-propoxide
Incipient wetness impregnation | 0.18 | NA | NA | 0.18 |  | NA | mixed-Al2O3 | ND | ND | 773 | 2 | PdCl2 | water |  | No | 7.5 | NA | 2 | 873 | H2 | 2 | 723 | CO Pulse Adsorption | NA | NA | 70.29 | ND | NA | 70.29 | 11.66596 | 11.66596 | NA | ND | NA | ND | NA | ND | 11.66596 | 11.66596 | Combustion of methane | 2008 | Gao, D. | China | Catalytic activity of Pd/Al2O3 toward the combustion of methane | Catalysis Communications | Gao, D., 2008 |  | Al2O3 unspecified Aldrich
Incipient wetness impregnation | 0.18 | NA | NA | 0.18 |  | NA | mixed-Al2O3 | ND | ND | 1073 | 2 | PdCl2 | water |  | No | 7.5 | NA | 2 | 873 | H2 | 2 | 723 | CO Pulse Adsorption | NA | NA | 53.82 | ND | NA | 53.82 | 15.23597 | 15.23597 | NA | ND | NA | ND | NA | ND | 15.23597 | 15.23597 | Combustion of methane | 2008 | Gao, D. | China | Catalytic activity of Pd/Al2O3 toward the combustion of methane | Catalysis Communications | Gao, D., 2008 |  | Al2O3 unspecified Aldrich
Incipient wetness impregnation | 0.18 | NA | NA | 0.18 |  | NA | mixed-Al2O3 | ND | ND | 1373 | 2 | PdCl2 | water |  | No | 7.5 | NA | 2 | 873 | H2 | 2 | 723 | CO Pulse Adsorption | NA | NA | 47.9 | ND | NA | 47.9 | 17.119 | 17.119 | NA | ND | NA | ND | 83.4 | ND | 17.119 | 17.119 | Combustion of methane | 2008 | Gao, D. | China | Catalytic activity of Pd/Al2O3 toward the combustion of methane | Catalysis Communications | Gao, D., 2008 |  | Al2O3 unspecified Aldrich
Incipient wetness impregnation | 0.18 | NA | NA | 0.18 |  | NA | mixed-Al2O3 | ND | ND | 1573 | 2 | PdCl2 | water |  | No | 7.5 | NA | 2 | 873 | H2 | 2 | 723 | CO Pulse Adsorption | NA | NA | 42.63 | ND | NA | 42.63 | 19.23528 | 19.23528 | NA | ND | NA | ND | NA | ND | 19.23528 | 19.23528 | Combustion of methane | 2008 | Gao, D. | China | Catalytic activity of Pd/Al2O3 toward the combustion of methane | Catalysis Communications | Gao, D., 2008 |  | Al2O3 unspecified Aldrich
Incipient wetness impregnation | 0.18 | NA | NA | 0.18 |  | NA | mixed-Al2O3 | ND | ND | 1373 | 2 | PdCl2 | water |  | No | 7.5 | NA | 2 | 473 | H2 | 2 | 723 | CO Pulse Adsorption | NA | NA | 87.83 | ND | NA | 87.83 | 9.336218 | 9.336218 | NA | ND | NA | ND | 21.6 | ND | 9.336218 | 9.336218 | Combustion of methane | 2008 | Gao, D. | China | Catalytic activity of Pd/Al2O3 toward the combustion of methane | Catalysis Communications | Gao, D., 2008 |  | Al2O3 unspecified Aldrich
Incipient wetness impregnation | 0.18 | NA | NA | 0.18 |  | NA | mixed-Al2O3 | ND | ND | 1373 | 2 | PdCl2 | water |  | No | 7.5 | NA | 2 | 673 | H2 | 2 | 723 | CO Pulse Adsorption | NA | NA | 68.7 | ND | NA | 68.7 | 11.93595 | 11.93595 | NA | ND | NA | ND | 45.9 | ND | 11.93595 | 11.93595 | Combustion of methane | 2008 | Gao, D. | China | Catalytic activity of Pd/Al2O3 toward the combustion of methane | Catalysis Communications | Gao, D., 2008 |  | Al2O3 unspecified Aldrich
Incipient wetness impregnation | 0.18 | NA | NA | 0.18 |  | NA | mixed-Al2O3 | ND | ND | 1373 | 2 | PdCl2 | water |  | No | 7.5 | NA | 2 | 1073 | H2 | 2 | 723 | CO Pulse Adsorption | NA | NA | 36.22 | ND | NA | 36.22 | 22.63943 | 22.63943 | NA | ND | NA | ND | 137.3 | ND | 22.63943 | 22.63943 | Combustion of methane | 2008 | Gao, D. | China | Catalytic activity of Pd/Al2O3 toward the combustion of methane | Catalysis Communications | Gao, D., 2008 |  | Al2O3 unspecified Aldrich
Wet Impregnation | 0.5 | 0.5 | 0 | 0.5 | 200 | 40000 | ZrO2 | from Zirconiumn-propoxide and propanol | ND | 673 | 4 | Pd(NO3)2 | water |  | No | 6.1 | NA | 4 | 673 | H2 | 2 | 473 | H2 Chemisorption | NA | 1.088 | 64 | ND | NA | 64 | NA | 17 | 17 | ND | NA | ND | NA | ND | 17 | 17 | Oxidation of chlorobenzene | 2008 | Giraudon, J.-M. | France, Belgium | Chlorobenzene total oxidation over palladium supported on ZrO2, TiO2 nanostructured supports | Catalysis Today | Giraudon, J.-M., 2008 |  | ZrO2 Aldrich
Wet Impregnation | 0.5 | 0.5 | 0 | 0.5 | 95 | 19000 | ZrO2 | from Zirconiumn-propoxide and propanol | ND | 873 | 4 | Pd(NO3)2 | water |  | No | 6.1 | NA | 4 | 673 | H2 | 2 | 473 | H2 Chemisorption | NA | 1.12 | 40 | ND | NA | 40 | NA | 28 | 28 | ND | NA | ND | NA | ND | 28 | 28 | Oxidation of chlorobenzene | 2008 | Giraudon, J.-M. | France, Belgium | Chlorobenzene total oxidation over palladium supported on ZrO2, TiO2 nanostructured supports | Catalysis Today | Giraudon, J.-M., 2008 |  | ZrO2 Aldrich
Wet Impregnation | 0.5 | 0.5 | 0 | 0.5 | 183 | 36600 | TiO2 | from titanium isopropoxide | ND | 673 | 4 | Pd(NO3)2 | water |  | No | 6.1 | NA | 4 | 673 | H2 | 2 | 473 | H2 Chemisorption | NA | 1.1 | 50 | ND | NA | 50 | NA | 22 | 22 | ND | NA | ND | NA | ND | 22 | 22 | Oxidation of chlorobenzene | 2008 | Giraudon, J.-M. | France, Belgium | Chlorobenzene total oxidation over palladium supported on ZrO2, TiO2 nanostructured supports | Catalysis Today | Giraudon, J.-M., 2008 |  | TiO2 Anatase from isopropoxide
Wet Impregnation | 0.5 | 0.5 | 0 | 0.5 | 80 | 16000 | TiO2 | from titanium isopropoxide | ND | 873 | 4 | Pd(NO3)2 | water |  | No | 6.1 | NA | 4 | 673 | H2 | 2 | 473 | H2 Chemisorption | NA | 1.102 | 38 | ND | NA | 38 | NA | 29 | 29 | ND | NA | ND | NA | ND | 29 | 29 | Oxidation of chlorobenzene | 2008 | Giraudon, J.-M. | France, Belgium | Chlorobenzene total oxidation over palladium supported on ZrO2, TiO2 nanostructured supports | Catalysis Today | Giraudon, J.-M., 2008 |  | TiO2 Anatase from isopropoxide
Wet Impregnation | 0.5 | 0.5 | 0 | 0.5 | 210 | 42000 | TiO2 | supplied by Tioxide | ND | 773 | 5 | Pd(NO3)2 | water |  | No | 5.9 | NA | 4 | 673 | H2 | 2 | 473 | H2 Chemisorption | NA | 1.176 | 14 | ND | NA | 14 | NA | 84 | 84 | ND | NA | ND | NA | ND | 84 | 84 | Oxidation of chlorobenzene | 2008 | Giraudon, J.-M. | France, Belgium | Chlorobenzene total oxidation over palladium supported on ZrO2, TiO2 nanostructured supports | Catalysis Today | Giraudon, J.-M., 2008 |  | TiO2 Rutile from Tioxide
Incipient wetness impregnation | 1 | NA | NA | 1 |  | NA | Y2O3 | from yytrium nitrate | ND | 1073 |  | PdCl2 | water |  | No | 8 | NA |  | 673 | H2 |  | 923 | TEM | NA | NA | NA | ND | 20.5 | 20.5 | NA | NA | NA | ND | NA | ND | 40 | ND | 40 | 40 | Oxidation of ethanol | 2008 | Costa, L.O.O. | Brazil | Partial oxidation of ethanol over Pd/CeO2 and Pd/Y2O3 catalysts | Catalysis Today | Costa, L.O.O., 2008 | average size was given as 1-7 nm | Y2O3 avg. value
Incipient wetness impregnation | 1 | NA | NA | 1 |  | NA | CeO2 | from cerium (IV) ammonium nitrate | ND | 1073 |  | PdCl2 | water |  | No | 6 | NA |  | 673 | H2 |  | 923 | TEM | NA | NA | NA | ND | 32.8 | 32.8 | NA | NA | NA | ND | NA | ND | 25 | ND | 25 | 25 | Oxidation of ethanol | 2008 | Costa, L.O.O. | Brazil | Partial oxidation of ethanol over Pd/CeO2 and Pd/Y2O3 catalysts | Catalysis Today | Costa, L.O.O., 2008 | average size was given as 1-4 nm | CeO2 Aldrich
Wet Impregnation | NA | 7.8 | NA | 7.8 | 905 | 11602.56 | C | activated carbon from Norit (UK) | washed with water and oven-dried at 383 K for 12 h |  |  | Pd(NO3)2 | 2-butanol |  | No |  | NA |  |  | NA |  |  | TEM | NA | NA | NA | ND | 8.2 | 8.2 | NA | NA | NA | ND | NA | ND | 100 | ND | 100 | 100 | Hydrodechlorination of chlorobenzene | 2008 | Amorim, C. | USA, Scotland | Palladium supported on structured and nonstructured carbon: A consideration of Pd particle size and the nature of reactive hydrogen | Journal of Colloid and Interface Science | Amorim, C., 2008
Wet Impregnation | NA | 8.5 | NA | 8.5 | 14 | 164.7059 | C | graphite from Sigma-Aldrich | washed with water and oven-dried at 383 K for 12 h |  |  | Pd(NO3)2 | 2-butanol |  | No |  | NA |  |  | NA |  |  | TEM | NA | NA | NA | ND | 10.25 | 10.25 | NA | NA | NA | ND | NA | ND | 80 | ND | 80 | 80 | Hydrodechlorination of chlorobenzene | 2008 | Amorim, C. | USA, Scotland | Palladium supported on structured and nonstructured carbon: A consideration of Pd particle size and the nature of reactive hydrogen | Journal of Colloid and Interface Science | Amorim, C., 2008
Incipient wetness impregnation | NA | 1 | NA | 1 | 220 | 22000 | gamma-Al2O3 | from Engelhard | ND |  |  | PdCl2 | water |  | No | 8.5 | NA | 1 | 823 | H2 |  | 773 | H2 Chemisorption | NA | NA | 62.2 | ND | NA | 62.2 | 13.18328 | 13.18328 | NA | ND | NA | ND | NA | ND | 13.18328 | 13.18328 | Hydrogenation of a model mixture (toluene, 1,7-octadiene, 1-octene, DCPD) | 2008 | Gaspar, A.B. | Brazil | Hydrogenation of synthetic PYGAS—Effects of zirconia on Pd/Al2O3 | Catalysis Today | Gaspar, A.B., 2008 |  | gamma-Al2O3 Alfa Aesar
Incipient wetness impregnation | NA | 1.1 | NA | 1.1 | 177 | 16090.91 | Al2O3-ZrO2 | 10 wt% ZrO2/Al2O3, from zirconium acetate hydroxide | ND | 823 | 4 | PdCl2 | water |  | No |  | NA | 1 | 823 | H2 |  | 773 | H2 Chemisorption | NA | NA | 52.5 | ND | NA | 52.5 | 15.61905 | 15.61905 | NA | ND | NA | ND | NA | ND | 15.61905 | 15.61905 | Hydrogenation of a model mixture (toluene, 1,7-octadiene, 1-octene, DCPD) | 2008 | Gaspar, A.B. | Brazil | Hydrogenation of synthetic PYGAS—Effects of zirconia on Pd/Al2O3 | Catalysis Today | Gaspar, A.B., 2008
Incipient wetness impregnation | NA | 1.3 | NA | 1.3 | 156 | 12000 | Al2O3-ZrO2 | 20 wt% ZrO2/Al2O3, from zirconium acetate hydroxide | ND | 823 | 4 | PdCl2 | water |  | No |  | NA | 1 | 823 | H2 |  | 773 | H2 Chemisorption | NA | NA | 39 | ND | NA | 39 | 21.02564 | 21.02564 | NA | ND | NA | ND | NA | ND | 21.02564 | 21.02564 | Hydrogenation of a model mixture (toluene, 1,7-octadiene, 1-octene, DCPD) | 2008 | Gaspar, A.B. | Brazil | Hydrogenation of synthetic PYGAS—Effects of zirconia on Pd/Al2O3 | Catalysis Today | Gaspar, A.B., 2008
Deposition-precipitation | 5 | NA | NA | 5 | 121 | 2420 | gamma-Al2O3 | from Chimet Laboratories | ND |  |  | Na2PdCl4 | water |  | No | 8.5 | NA |  |  | H2 | 0.5 | 393 | CO Chemisorption | NA | NA | 24 | ND | NA | 24 | 34.16667 | 34.16667 | NA | ND | NA | ND | NA | ND | 34.16667 | 34.16667 | Debenzylation of 4-benzyloxyphenol | 2012 | Groppo, E. | Italy, France | Effect of reduction in liquid phase on the properties and the catalytic activity of Pd/Al2O3 catalysts | Journal of Catalysis | Groppo, E., 2012 | reducing agent formaldehyde was used at 338 K | gamma-Al2O3 Alfa Aesar
Deposition-precipitation | 5 | NA | NA | 5 | 121 | 2420 | gamma-Al2O3 | from Chimet Laboratories | ND |  |  | Na2PdCl4 | water |  | No | 8.5 | NA |  |  | H2 | 0.5 | 393 | CO Chemisorption | NA | NA | 23 | ND | NA | 23 | 35.65217 | 35.65217 | NA | ND | NA | ND | NA | ND | 35.65217 | 35.65217 | Debenzylation of 4-benzyloxyphenol | 2012 | Groppo, E. | Italy, France | Effect of reduction in liquid phase on the properties and the catalytic activity of Pd/Al2O3 catalysts | Journal of Catalysis | Groppo, E., 2012 | reducing agent NaBH4 was used at 338 K | gamma-Al2O3 Alfa Aesar
Deposition-precipitation | 5 | NA | NA | 5 | 121 | 2420 | gamma-Al2O3 | from Chimet Laboratories | ND |  |  | Na2PdCl4 | water |  | No | 8.5 | NA |  |  | H2 | 0.5 | 393 | CO Chemisorption | NA | NA | 25 | ND | NA | 25 | 32.8 | 32.8 | NA | ND | NA | ND | NA | ND | 32.8 | 32.8 | Debenzylation of 4-benzyloxyphenol | 2012 | Groppo, E. | Italy, France | Effect of reduction in liquid phase on the properties and the catalytic activity of Pd/Al2O3 catalysts | Journal of Catalysis | Groppo, E., 2012 | reduced agent hydrogen was used at 338 K | gamma-Al2O3 Alfa Aesar
Wet Impregnation | 0.5 | NA | NA | 0.5 | 247 | 49400 | Al2O3-SiO2 | Al/Si ratio of 4.8 | ND | 773 | 4 | PdCl2 | aqueous hydrochloric acid |  | No |  | NA | 4 | 573 | H2 | 3 | 573 | CO Chemisorption | 1.1229 | NA | 19.7 | ND | NA | 19.7 | NA | 57 | 57 | ND | NA | ND | NA | ND | 57 | 57 | Hydrodeoxygenation of benzofuran | 2012 | Liu, C. | China | Hydrodeoxygenation of Benzofuran over Silica−Alumina-Supported Pt, Pd, and Pt−Pd Catalysts | Energy & Fuels | Liu, C., 2012
Incipient wetness impregnation | NA | 0.5 | NA | 0.5 |  | NA | CeO2 | ND | ND |  |  | Pd(NO3)2 | water |  | No | 6 | NA | 2 | 823 | H2 | 1 | 623 | HREM | NA | NA | 37 | ND | NA | 37 | 22.16216 | 22.16216 | NA | ND | NA | ND | 31 | 1 | 22.16216 | 22.16216 | ND | 2012 | Mira, C. | Spain | A novel procedure for accurate estimations of the lattice parameter of supported nanoparticles from the analysis of plan view HREM images: Application to the structural investigation of Pd/CeO2 catalysts | Catalysis Today | Mira, C., 2012 |  | CeO2 Aldrich
Incipient wetness impregnation | NA | 0.5 | NA | 0.5 |  | NA | CeO2 | ND | ND |  |  | Pd(NO3)2 | water |  | No | 6 | NA | 2 | 823 | H2 | 1 | 773 | HREM | NA | NA | 35 | ND | NA | 35 | 23.42857 | 23.42857 | NA | ND | NA | ND | 33 | 1 | 23.42857 | 23.42857 | ND | 2012 | Mira, C. | Spain | A novel procedure for accurate estimations of the lattice parameter of supported nanoparticles from the analysis of plan view HREM images: Application to the structural investigation of Pd/CeO2 catalysts | Catalysis Today | Mira, C., 2012 |  | CeO2 Aldrich
Incipient wetness impregnation | NA | 2.4 | NA | 2.4 |  | NA | CeO2 | ND | ND |  |  | Pd(NO3)2 | water |  | No | 6 | NA | 2 | 823 | H2 | 1 | 623 | HREM | NA | NA | NA | ND | 11.38889 | 11.38889 | NA | NA | NA | ND | 80 | ND | 72 | ND | 72 | 72 | ND | 2012 | Mira, C. | Spain | A novel procedure for accurate estimations of the lattice parameter of supported nanoparticles from the analysis of plan view HREM images: Application to the structural investigation of Pd/CeO2 catalysts | Catalysis Today | Mira, C., 2012 |  | CeO2 Aldrich
Wet Impregnation | NA | 0.1356 | NA | 0.1356 | 29.6 | 21828.91 | alpha-Al2O3 | from Beijing Research Institute of Chemical Industry | ND |  |  | PdCl2 |  | 5.5 | No | 6.7 | 1.2 |  |  | H2 | 2 | 573 | CO Chemisorption | 1.12645 | NA | 17.33 | ND | NA | 17.33 | NA | 65 | 65 | ND | NA | ND | NA | ND | 65 | 65 | Hydrogenation of methylacetylene | 2012 | Yu, H. | China | Highly selective Pd/Al2O3 catalyst for hydrogenation of methylacetylene and propadiene in propylene stream prepared by -radiation | Applied Catalysis A: General | Yu, H., 2012 | catalyst wetted by IPA solution and vacuum sealed in a polyethylene bag | alpha-Al2O3 Aldrich
Wet Impregnation | NA | 0.1316 | NA | 0.1316 | 29.6 | 22492.4 | alpha-Al2O3 | from Beijing Research Institute of Chemical Industry | ND |  |  | PdCl2 |  | 5.5 | No | 6.7 | 1.2 |  |  | H2 | 2 | 573 | CO Chemisorption | 1.1154 | NA | 25.35 | ND | NA | 25.35 | NA | 44 | 44 | ND | NA | ND | NA | ND | 44 | 44 | Hydrogenation of methylacetylene | 2012 | Yu, H. | China | Highly selective Pd/Al2O3 catalyst for hydrogenation of methylacetylene and propadiene in propylene stream prepared by -radiation | Applied Catalysis A: General | Yu, H., 2012 | catalyst was left under room temperature for 48 h after wetted by IPA solution and vacuum sealing | alpha-Al2O3 Aldrich
Wet Impregnation | NA | 0.1362 | NA | 0.1362 | 29.6 | 21732.75 | alpha-Al2O3 | from Beijing Research Institute of Chemical Industry | ND |  |  | PdCl2 |  | 5.5 | No | 6.7 | 1.2 | 4 | 723 | H2 | 2 | 573 | CO Chemisorption | 1.12656 | NA | 23.47 | ND | NA | 23.47 | NA | 48 | 48 | ND | NA | ND | NA | ND | 48 | 48 | Hydrogenation of methylacetylene | 2012 | Yu, H. | China | Highly selective Pd/Al2O3 catalyst for hydrogenation of methylacetylene and propadiene in propylene stream prepared by -radiation | Applied Catalysis A: General | Yu, H., 2012 |  | alpha-Al2O3 Aldrich
Wet Impregnation | 1 | NA | NA | 1 |  | NA | CeO2 | JRC-CEO-3 from Catalysis Society of Japan | ND |  |  | Pd(NO3)2 | water |  | No | 6 | NA | 3 | 773 | H2 | 0.25 | 673 | CO Chemisorption | NA | NA | 25 | ND | NA | 25 | 32.8 | 32.8 | NA | ND | NA | ND | NA | ND | 32.8 | 32.8 | Oxidation of CO | 2013 | Satsuma, A. | Japan | Activity controlling factors for low-temperature oxidation of CO over supported Pd catalysts | Applied Catalysis B: Environmental | Satsuma, A., 2013 |  | CeO2 Aldrich
Wet Impregnation | 1 | NA | NA | 1 |  | NA | TiO2 | JRC-TIO-4 from Catalysis Society of Japan | ND |  |  | Pd(NO3)2 | water |  | No | 6 | NA | 3 | 773 | H2 | 0.25 | 673 | CO Chemisorption | NA | NA | 8.9 | ND | NA | 8.9 | 92.13483 | 92.13483 | NA | ND | NA | ND | NA | ND | 92.13483 | 92.13483 | Oxidation of CO | 2013 | Satsuma, A. | Japan | Activity controlling factors for low-temperature oxidation of CO over supported Pd catalysts | Applied Catalysis B: Environmental | Satsuma, A., 2013 |  | TiO2 P25 (Aeroxide) Degussa
Wet Impregnation | 1 | NA | NA | 1 |  | NA | mixed-Al2O3 | from boehmite | ND | 1173 | 3 | Pd(NO3)2 | water |  | No | 9.5 | NA | 3 | 773 | H2 | 0.25 | 673 | CO Chemisorption | NA | NA | 54 | ND | NA | 54 | 15.18519 | 15.18519 | NA | ND | NA | ND | NA | ND | 15.18519 | 15.18519 | Oxidation of CO | 2013 | Satsuma, A. | Japan | Activity controlling factors for low-temperature oxidation of CO over supported Pd catalysts | Applied Catalysis B: Environmental | Satsuma, A., 2013 |  | Boehmite, Neftekhim
Wet Impregnation | 1 | NA | NA | 1 |  | NA | ZrO2 | JRC-ZRO-1 from Catalysis Society of Japan | ND |  |  | Pd(NO3)2 | water |  | No | 6.1 | NA | 3 | 773 | H2 | 0.25 | 673 | CO Chemisorption | NA | NA | 10 | ND | NA | 10 | 82 | 82 | NA | ND | NA | ND | NA | ND | 82 | 82 | Oxidation of CO | 2013 | Satsuma, A. | Japan | Activity controlling factors for low-temperature oxidation of CO over supported Pd catalysts | Applied Catalysis B: Environmental | Satsuma, A., 2013 |  | ZrO2 Aldrich
Wet Impregnation | 1 | NA | NA | 1 |  | NA | SiO2 | from Fuji Silysia Chemical Ltd. (Q-10) | ND |  |  | Pd(NO3)2 | water |  | No | 2 | NA | 3 | 773 | H2 | 0.25 | 673 | CO Chemisorption | NA | NA | 16 | ND | NA | 16 | 51.25 | 51.25 | NA | ND | NA | ND | NA | ND | 51.25 | 51.25 | Oxidation of CO | 2013 | Satsuma, A. | Japan | Activity controlling factors for low-temperature oxidation of CO over supported Pd catalysts | Applied Catalysis B: Environmental | Satsuma, A., 2013 |  | SiO2 Fuji
Wet Impregnation | NA | 1.75 | NA | 1.75 |  | NA | ZrO2 | from ZrOCl2 solution via precipitation method | washed and dried | 773 | 4 | PdCl2 |  |  | No | 5.8 | NA | 4 | 573 | H2 | 2 | 573 | H2 Chemisorption | NA | 1.1223 | 43.5 | ND | NA | 43.5 | NA | 25.8 | 25.8 | ND | NA | ND | 22.6 | ND | 25.8 | 25.8 | Hydrodechlorination of chloroacetic acids | 2013 | Zhou, J. | China | Reductive removal of chloroacetic acids by catalytic hydrodechlorination over Pd/ZrO2 catalysts | Applied Catalysis B: Environmental | Zhou, J., 2013 |  | from ZrOCl2, K2SO4 and HCl
Deposition-precipitation | NA | 0.41 | NA | 0.41 |  | NA | ZrO2 | from ZrOCl2 solution via precipitation method | washed and dried | 773 | 4 | PdCl2 | water | 10.5 | Yes | 5.8 | -4.7 |  |  | H2 | 2 | 573 | H2 Chemisorption | NA | 1.11804 | 72.6 | ND | NA | 72.6 | NA | 15.4 | 15.4 | ND | NA | ND | 11.7 | ND | 15.4 | 15.4 | Hydrodechlorination of chloroacetic acids | 2013 | Zhou, J. | China | Reductive removal of chloroacetic acids by catalytic hydrodechlorination over Pd/ZrO2 catalysts | Applied Catalysis B: Environmental | Zhou, J., 2013 | Na2CO3 was used as reducing agent | from ZrOCl2, K2SO4 and HCl
Deposition-precipitation | NA | 0.83 | NA | 0.83 |  | NA | ZrO2 | from ZrOCl2 solution via precipitation method | washed and dried | 773 | 4 | PdCl2 | water | 10.5 | Yes | 5.8 | -4.7 |  |  | H2 | 2 | 573 | H2 Chemisorption | NA | 1.12176 | 68.4 | ND | NA | 68.4 | NA | 16.4 | 16.4 | ND | NA | ND | 12.5 | ND | 16.4 | 16.4 | Hydrodechlorination of chloroacetic acids | 2013 | Zhou, J. | China | Reductive removal of chloroacetic acids by catalytic hydrodechlorination over Pd/ZrO2 catalysts | Applied Catalysis B: Environmental | Zhou, J., 2013 | Na2CO3 was used as reducing agent | from ZrOCl2, K2SO4 and HCl
Deposition-precipitation | NA | 1.74 | NA | 1.74 |  | NA | ZrO2 | from ZrOCl2 solution via precipitation method | washed and dried | 773 | 4 | PdCl2 | water | 10.5 | Yes | 5.8 | -4.7 |  |  | H2 | 2 | 573 | H2 Chemisorption | NA | 1.12464 | 52.8 | ND | NA | 52.8 | NA | 21.3 | 21.3 | ND | NA | ND | 19.1 | ND | 21.3 | 21.3 | Hydrodechlorination of chloroacetic acids | 2013 | Zhou, J. | China | Reductive removal of chloroacetic acids by catalytic hydrodechlorination over Pd/ZrO2 catalysts | Applied Catalysis B: Environmental | Zhou, J., 2013 | Na2CO3 was used as reducing agent | from ZrOCl2, K2SO4 and HCl
Deposition-precipitation | NA | 4.3 | NA | 4.3 |  | NA | ZrO2 | from ZrOCl2 solution via precipitation method | washed and dried | 773 | 4 | PdCl2 | water | 10.5 | Yes | 5.8 | -4.7 |  |  | H2 | 2 | 573 | H2 Chemisorption | NA | 1.28016 | 38.1 | ND | NA | 38.1 | NA | 33.6 | 33.6 | ND | NA | ND | 27.4 | ND | 33.6 | 33.6 | Hydrodechlorination of chloroacetic acids | 2013 | Zhou, J. | China | Reductive removal of chloroacetic acids by catalytic hydrodechlorination over Pd/ZrO2 catalysts | Applied Catalysis B: Environmental | Zhou, J., 2013 | Na2CO3 was used as reducing agent | from ZrOCl2, K2SO4 and HCl
Wet Impregnation | 5 | NA | NA | 5 | 71 | 1420 | TiO2 | Anatase from Jingrui New Material Corporation | ND |  |  | PdCl2 | water | 11 | Yes | 5.5 | -5.5 |  |  | CH2O | 1 | 353 | TEM | NA | NA | NA | ND | 22.77778 | 22.77778 | NA | NA | NA | ND | NA | ND | 36 | ND | 36 | 36 | Hydrodeoxygenation of guaiacol | 2017 | Lu, M. | China, USA | Catalytic Hydrodeoxygenation of Guaiacol over Palladium Catalyst on Different Titania Supports | Energy & Fuels | Lu, M., 2017 |  | Anatase TiO2 Aldrich
Wet Impregnation | 5 | NA | NA | 5 | 30 | 600 | TiO2 | Rutile from Jingrui New Material Corporation | ND |  |  | PdCl2 | water | 11 | Yes | 5.9 | -5.1 |  |  | CH2O | 1 | 353 | TEM | NA | NA | NA | ND | 11.38889 | 11.38889 | NA | NA | NA | ND | NA | ND | 72 | ND | 72 | 72 | Hydrodeoxygenation of guaiacol | 2017 | Lu, M. | China, USA | Catalytic Hydrodeoxygenation of Guaiacol over Palladium Catalyst on Different Titania Supports | Energy & Fuels | Lu, M., 2017 | TEM particle size is estimated according to particle size distribution | Rutile from Tioxide
Wet Impregnation | 5 | NA | NA | 5 | 66 | 1320 | TiO2 | P25 Degussa from Jingrui New Material Corporation | ND |  |  | PdCl2 | water | 11 | Yes | 6 | -5 |  |  | CH2O | 1 | 353 | TEM | NA | NA | NA | ND | 25.625 | 25.625 | NA | NA | NA | ND | NA | ND | 32 | ND | 32 | 32 | Hydrodeoxygenation of guaiacol | 2017 | Lu, M. | China, USA | Catalytic Hydrodeoxygenation of Guaiacol over Palladium Catalyst on Different Titania Supports | Energy & Fuels | Lu, M., 2017 | TEM particle size is estimated according to particle size distribution | TiO2 P25 (Aeroxide) Degussa
Wet Impregnation | 5 | NA | NA | 5 | 626 | 12520 | C | mesoporous carbon | prepared from soluble and hydrolyzable carbohydrates with a metal chloride template |  |  | PdCl2 | water | 11 | Yes |  | NA |  |  | CH2O | 1 | 353 | TEM | NA | NA | NA | ND | 18.63636 | 18.63636 | NA | NA | NA | ND | NA | ND | 44 | ND | 44 | 44 | Hydrodeoxygenation of guaiacol | 2017 | Lu, M. | China, USA | Catalytic Hydrodeoxygenation of Guaiacol over Palladium Catalyst on Different Titania Supports | Energy & Fuels | Lu, M., 2017 | TEM particle size is estimated according to particle size distribution
Wet Impregnation | 5 | NA | NA | 5 | 1297 | 25940 | C | activated carbon | ND |  |  | PdCl2 | water | 11 | Yes |  | NA |  |  | CH2O | 1 | 353 | TEM | NA | NA | NA | ND | 17.82609 | 17.82609 | NA | NA | NA | ND | NA | ND | 46 | ND | 46 | 46 | Hydrodeoxygenation of guaiacol | 2017 | Lu, M. | China, USA | Catalytic Hydrodeoxygenation of Guaiacol over Palladium Catalyst on Different Titania Supports | Energy & Fuels | Lu, M., 2017 | TEM particle size is estimated according to particle size distribution
Wet Impregnation | 1 | NA | NA | 1 | 215 | 21500 | gamma-Al2O3 | from SASOL | pre-dried |  |  | Pd(NO3)2 | water |  | Yes | 8.5 | NA | 3 | 673 | NA |  |  | TEM | NA | NA | NA | ND | 23.42857 | 23.42857 | NA | NA | NA | ND | 34 | ND | 35 | ND | 35 | 35 | Oxidation of propane | 2017 | Khudorozhkov, A.K. | Russia | Propane Oxidation Over Pd/Al2O3: Kinetic and In Situ XPS Study | Topics in Catalysis | Khudorozhkov, A.K., 2017 |  | gamma-Al2O3 Alfa Aesar
Wet Impregnation | 1 | NA | NA | 1 | 215 | 21500 | gamma-Al2O3 | from SASOL | pre-dried |  |  | Pd(NO3)2 | water |  | Yes | 8.5 | NA | 3 | 673 | NA |  |  | TEM | NA | NA | NA | ND | 16.4 | 16.4 | NA | NA | NA | ND | 43 | ND | 50 | ND | 50 | 50 | Oxidation of propane | 2017 | Khudorozhkov, A.K. | Russia | Propane Oxidation Over Pd/Al2O3: Kinetic and In Situ XPS Study | Topics in Catalysis | Khudorozhkov, A.K., 2017 |  | gamma-Al2O3 Alfa Aesar
Wet Impregnation | 1 | NA | NA | 1 | 215 | 21500 | gamma-Al2O3 | from SASOL | pre-dried |  |  | Pd(NO3)2 | water |  | Yes | 8.5 | NA | 3 | 873 | NA |  |  | TEM | NA | NA | NA | ND | 13.44262 | 13.44262 | NA | NA | NA | ND | 57 | ND | 61 | ND | 61 | 61 | Oxidation of propane | 2017 | Khudorozhkov, A.K. | Russia | Propane Oxidation Over Pd/Al2O3: Kinetic and In Situ XPS Study | Topics in Catalysis | Khudorozhkov, A.K., 2017 |  | gamma-Al2O3 Alfa Aesar
Incipient wetness impregnation | NA | 0.59 | NA | 0.59 | 235 | 39830.51 | gamma-Al2O3 | from Ling Feng Lt ed | ND |  |  | PdCl2 | water |  | No | 8.5 | NA |  |  | NaBH4 | 0.5 | 298 | H2 Chemisorption | NA | NA | 11 | ND | NA | 11 | 74.54545 | 74.54545 | NA | ND | NA | ND | 130 | ND | 74.54545 | 74.54545 | Hydrogenation of phenol and derivatives | 2014 | Cheng, L. | China | Highly selective hydrogenation of phenol and derivatives over Pd catalysts supported on SiO2 and γ-Al2O3 in aqueous media | Catalysis Communications | Cheng, L., 2014 |  | gamma-Al2O3 Alfa Aesar
Incipient wetness impregnation | NA | 0.53 | NA | 0.53 | 235 | 44339.62 | gamma-Al2O3 | from Ling Feng Lt ed | ND |  |  | PdCl2 | water |  | No | 8.5 | NA |  |  | NaBH4 | 0.5 | 298 | H2 Chemisorption | NA | NA | 44 | ND | NA | 44 | 18.63636 | 18.63636 | NA | ND | NA | ND | 30 | ND | 18.63636 | 18.63636 | Hydrogenation of phenol and derivatives | 2014 | Cheng, L. | China | Highly selective hydrogenation of phenol and derivatives over Pd catalysts supported on SiO2 and γ-Al2O3 in aqueous media | Catalysis Communications | Cheng, L., 2014 |  | gamma-Al2O3 Alfa Aesar
Incipient wetness impregnation | NA | 0.53 | NA | 0.53 | 368 | 69433.96 | SiO2 | from Ling Feng Lt ed | ND |  |  | PdCl2 | water |  | No | 3 | NA |  |  | NaBH4 | 0.5 | 298 | H2 Chemisorption | NA | NA | 13 | ND | NA | 13 | 63.07692 | 63.07692 | NA | ND | NA | ND | 100 | ND | 63.07692 | 63.07692 | Hydrogenation of phenol and derivatives | 2014 | Cheng, L. | China | Highly selective hydrogenation of phenol and derivatives over Pd catalysts supported on SiO2 and γ-Al2O3 in aqueous media | Catalysis Communications | Cheng, L., 2014 |  | SiO2 Aldrich
Incipient wetness impregnation | NA | 0.54 | NA | 0.54 | 368 | 68148.15 | SiO2 | from Ling Feng Lt ed | ND |  |  | PdCl2 | water |  | No | 3 | NA |  |  | NaBH4 | 0.5 | 298 | H2 Chemisorption | NA | NA | 44 | ND | NA | 44 | 18.63636 | 18.63636 | NA | ND | NA | ND | 30 | ND | 18.63636 | 18.63636 | Hydrogenation of phenol and derivatives | 2014 | Cheng, L. | China | Highly selective hydrogenation of phenol and derivatives over Pd catalysts supported on SiO2 and γ-Al2O3 in aqueous media | Catalysis Communications | Cheng, L., 2014 |  | SiO2 Aldrich
Wet Impregnation | 1 | 0.97 | 0.03 | 1 | 430 | 43000 | SiO2 | from Sigma-Aldrich Davisil, Grade 636 | treated with HNO3, then washed and dried overnight |  |  | (NH4)2PdCl4 | aqueous hydrochloric acid |  | No |  | NA | 2 | 1073 | H2 | 0.5 | 873 | CO Chemisorption | NA | NA | 6.8 | ND | NA | 6.8 | 120.5882 | 120.5882 | NA | ND | NA | ND | 213 | ND | 120.5882 | 120.5882 | Oxidation of methane | 2013 | Li, B. | China | Synthesis gas production from partial oxidation of methane over highly dispersed Pd/SiO2 catalyst | Fuel | Li, B., 2013
Wet Impregnation | 1 | 0.95 | 0.05 | 1 | 430 | 43000 | SiO2 | from Sigma-Aldrich Davisil, Grade 636 | treated with HNO3, then washed and dried overnight |  |  | Pd(NO3)2 | aqueous nitric acid |  | No |  | NA | 2 | 1073 | H2 | 0.5 | 873 | CO Chemisorption | NA | NA | 11 | ND | NA | 11 | 74.54545 | 74.54545 | NA | ND | NA | ND | 158 | ND | 74.54545 | 74.54545 | Oxidation of methane | 2013 | Li, B. | China | Synthesis gas production from partial oxidation of methane over highly dispersed Pd/SiO2 catalyst | Fuel | Li, B., 2013
Wet Impregnation | 1 | 0.96 | 0.04 | 1 | 430 | 43000 | SiO2 | from Sigma-Aldrich Davisil, Grade 636 | treated with HNO3, then washed and dried overnight |  |  | Pd(acac)2 | acetylacetone |  | No |  | NA | 2 | 1073 | H2 | 0.5 | 873 | CO Chemisorption | NA | NA | 31.8 | ND | NA | 31.8 | 25.78616 | 25.78616 | NA | ND | NA | ND | 40 | ND | 25.78616 | 25.78616 | Oxidation of methane | 2013 | Li, B. | China | Synthesis gas production from partial oxidation of methane over highly dispersed Pd/SiO2 catalyst | Fuel | Li, B., 2013
Incipient wetness impregnation | 1 | NA | NA | 1 | 134 | 13400 | gamma-Al2O3 | from Catalysis Society of Japan | ND | 1123 | 5 | Pd(NH3)4(NO3)2 | water |  | No | 8.5 | NA | 5 | 923 | H2 | 0.08 | 313 | CO Pulse Adsorption | NA | NA | 33 | ND | NA | 33 | 24.84848 | 24.84848 | NA | ND | NA | ND | NA | ND | 24.84848 | 24.84848 | NO-CO reaction | 2013 | Tou, A. | Japan | Preparation of alumina-supported Pd and LaMnO3 catalysts with the site-selective deposition and their catalytic activity for NO–CO reaction | Catalysis Today | Tou, A., 2013 |  | gamma-Al2O3 Alfa Aesar
Incipient wetness impregnation | 1 | NA | NA | 1 | 134 | 13400 | gamma-Al2O3 | from Catalysis Society of Japan | ND | 1123 | 5 | Pd(NH3)4(NO3)2 | water |  | No | 8.5 | NA | 5 | 923 | H2 | 0.08 | 313 | CO Pulse Adsorption | NA | NA | 12 | ND | NA | 12 | 68.33333 | 68.33333 | NA | ND | NA | ND | NA | ND | 68.33333 | 68.33333 | NO-CO reaction | 2013 | Tou, A. | Japan | Preparation of alumina-supported Pd and LaMnO3 catalysts with the site-selective deposition and their catalytic activity for NO–CO reaction | Catalysis Today | Tou, A., 2013 |  | gamma-Al2O3 Alfa Aesar
Incipient wetness impregnation | 1 | NA | NA | 1 | 134 | 13400 | gamma-Al2O3 | from Catalysis Society of Japan | ND | 1123 | 5 | Pd(NH3)4(NO3)2 | water |  | No | 8.5 | NA | 5 | 923 | H2 | 0.08 | 313 | CO Pulse Adsorption | NA | NA | 11 | ND | NA | 11 | 74.54545 | 74.54545 | NA | ND | NA | ND | NA | ND | 74.54545 | 74.54545 | NO-CO reaction | 2013 | Tou, A. | Japan | Preparation of alumina-supported Pd and LaMnO3 catalysts with the site-selective deposition and their catalytic activity for NO–CO reaction | Catalysis Today | Tou, A., 2013 |  | gamma-Al2O3 Alfa Aesar
Incipient wetness impregnation | 1 | NA | NA | 1 | 134 | 13400 | gamma-Al2O3 | from Catalysis Society of Japan | ND | 1123 | 5 | Pd(NH3)4(NO3)2 | water |  | No | 8.5 | NA | 5 | 923 | H2 | 0.08 | 313 | CO Pulse Adsorption | NA | NA | 3 | ND | NA | 3 | 273.3333 | 273.3333 | NA | ND | NA | ND | NA | ND | 273.3333 | 273.3333 | NO-CO reaction | 2013 | Tou, A. | Japan | Preparation of alumina-supported Pd and LaMnO3 catalysts with the site-selective deposition and their catalytic activity for NO–CO reaction | Catalysis Today | Tou, A., 2013 |  | gamma-Al2O3 Alfa Aesar
Wet Impregnation | 1 | 1.1 | -0.1 | 1 |  | NA | C | activated carbon | chemical activation with KOH |  |  | Pd(acac)2 | tetrahydrofuran |  | No |  | NA |  |  | H2 | 11 | 673 | H2 Chemisorption | NA | NA | NA | ND | 8.913043 | 8.913043 | NA | 92 | 92 | ND | 82 | ND | 76 | ND | 92 | 92 | Oxidation of methanol | 2007 | Ubago-Pérez, R. | Spain | Methanol partial oxidation on carbon-supported Pt and Pd catalysts | Catalysis Today | Ubago-Pérez, R., 2007
Wet Impregnation | 1 | 1.2 | -0.2 | 1 |  | NA | C | activated carbon | chemical activation with KOH |  |  | Pd(NH3)4Cl2 | water |  | No |  | NA |  |  | H2 | 11 | 673 | TEM | NA | NA | NA | ND | 7.592593 | 7.592593 | NA | NA | NA | ND | 127 | ND | 108 | ND | 108 | 108 | Oxidation of methanol | 2007 | Ubago-Pérez, R. | Spain | Methanol partial oxidation on carbon-supported Pt and Pd catalysts | Catalysis Today | Ubago-Pérez, R., 2007
Wet Impregnation | 1 | 1.1 | -0.1 | 1 |  | NA | C | activated carbon | chemical activation with KOH |  |  | PdCl2 | aqueous hydrochloric acid |  | No |  | NA |  |  | H2 | 11 | 673 | H2 Chemisorption | NA | NA | NA | ND | 8.723404 | 8.723404 | NA | 94 | 94 | ND | 77 | ND | 60 | ND | 94 | 94 | Oxidation of methanol | 2007 | Ubago-Pérez, R. | Spain | Methanol partial oxidation on carbon-supported Pt and Pd catalysts | Catalysis Today | Ubago-Pérez, R., 2007
Wet Impregnation | NA | 0.49 | NA | 0.49 | 560 | 114285.7 | Al2O3-SiO2 | amorphous silica-alumina from Shell | ND | 773 | 4 | Pd(NH3)4(NO3)2 | water |  | No |  | NA | 4 | 773 | NA |  |  | H2 Chemisorption | NA | 1.316 | 47 | ND | NA | 47 | NA | 28 | 28 | ND | NA | ND | NA | ND | 28 | 28 | Hydrodesulfurization of 4,6-dimethyldibenzothiophene | 2007 | Niquille-Röthlisberger, A. | Switzerland | Hydrodesulfurization of 4,6-dimethyldibenzothiophene over Pt, Pd, and Pt–Pd catalysts supported on amorphous silica–alumina | Catalysis Today | Niquille-Röthlisberger, A., 2007
Wet Impregnation | NA | 2.07 | NA | 2.07 | 180 | 8695.652 | gamma-Al2O3 | from AR, Sinopharm Chemical Reagent Co., China | ND |  |  | Pd(OAc)2 | acetone |  | No | 8.5 | NA | 5 | 823 | H2 | 2 | 673 | CO Chemisorption | NA | NA | 6.5 | ND | NA | 6.5 | 126.1538 | 126.1538 | NA | ND | NA | ND | 90 | ND | 126.1538 | 126.1538 | Combustion of methane | 2013 | Na, H. | China | Promoting effect of Zr on the catalytic combustion of methane over Pd/γ-Al2O3 catalyst | Frontiers of Environmental Science & Engineering | Na, H., 2013 |  | gamma-Al2O3 Alfa Aesar
Wet Impregnation | NA | 1.98 | NA | 1.98 |  | NA | Al2O3-ZrO2 | gamma-Al2O3 and Zr(NO3)4.5H2O from AR, Sinopharm Chemical Reagent Co., China | ND | 823 | 5 | Pd(OAc)2 | acetone |  | No |  | NA | 5 | 823 | H2 | 2 | 673 | CO Chemisorption | NA | NA | 9.7 | ND | NA | 9.7 | 84.53608 | 84.53608 | NA | ND | NA | ND | 40 | ND | 84.53608 | 84.53608 | Combustion of methane | 2013 | Na, H. | China | Promoting effect of Zr on the catalytic combustion of methane over Pd/γ-Al2O3 catalyst | Frontiers of Environmental Science & Engineering | Na, H., 2013
Wet Impregnation | NA | 2.7 | NA | 2.7 |  | NA | SiO2 | prepared by sol-gel method from Si(OC2H5)4, Kanto Chemical Co., Japan | ND | 773 | 6 | PdCl2 | water |  | No |  | NA | 3 | 673 | H2 | 5 | 573 | CO Pulse Adsorption | NA | NA | 49.2 | ND | NA | 49.2 | 16.66667 | 16.66667 | NA | ND | NA | ND | NA | ND | 16.66667 | 16.66667 | Hydrogenation of toluene | 2014 | Gonda, M. | Japan | Toluene hydrogenation over Pd and Pt catalysts as a model hydrogen storage process using low grade hydrogen containing catalyst inhibitors | International Journal of Hydrogen Energy | Gonda, M., 2014
Wet Impregnation | NA | 2.7 | NA | 2.7 |  | NA | TiO2 | prepared by sol-gel method from Ti(OCH(CH3)2)4, Kanto Chemical Co., Japan | ND | 773 | 6 | PdCl2 | water |  | No |  | NA | 3 | 673 | H2 | 5 | 573 | CO Pulse Adsorption | NA | NA | 21.3 | ND | NA | 21.3 | 38.49765 | 38.49765 | NA | ND | NA | ND | NA | ND | 38.49765 | 38.49765 | Hydrogenation of toluene | 2014 | Gonda, M. | Japan | Toluene hydrogenation over Pd and Pt catalysts as a model hydrogen storage process using low grade hydrogen containing catalyst inhibitors | International Journal of Hydrogen Energy | Gonda, M., 2014
Wet Impregnation | NA | 2.7 | NA | 2.7 |  | NA | TiO2-SiO2 | TiO2 wt% 80, prepared by sol-gel method from Si(OC2H5)4 and Ti(OCH(CH3)2)4, Kanto Chemical Co., Japan | ND | 773 | 6 | PdCl2 | water |  | No |  | NA | 3 | 673 | H2 | 5 | 573 | CO Pulse Adsorption | NA | NA | 49.8 | ND | NA | 49.8 | 16.46586 | 16.46586 | NA | ND | NA | ND | NA | ND | 16.46586 | 16.46586 | Hydrogenation of toluene | 2014 | Gonda, M. | Japan | Toluene hydrogenation over Pd and Pt catalysts as a model hydrogen storage process using low grade hydrogen containing catalyst inhibitors | International Journal of Hydrogen Energy | Gonda, M., 2014
Wet Impregnation | NA | 2.7 | NA | 2.7 |  | NA | TiO2-SiO2 | TiO2 wt% 50, prepared by sol-gel method from Si(OC2H5)4 and Ti(OCH(CH3)2)4, Kanto Chemical Co., Japan | ND | 773 | 6 | PdCl2 | water |  | No |  | NA | 3 | 673 | H2 | 5 | 573 | CO Pulse Adsorption | NA | NA | 31.3 | ND | NA | 31.3 | 26.19808 | 26.19808 | NA | ND | NA | ND | NA | ND | 26.19808 | 26.19808 | Hydrogenation of toluene | 2014 | Gonda, M. | Japan | Toluene hydrogenation over Pd and Pt catalysts as a model hydrogen storage process using low grade hydrogen containing catalyst inhibitors | International Journal of Hydrogen Energy | Gonda, M., 2014
Wet Impregnation | NA | 2.7 | NA | 2.7 |  | NA | TiO2-SiO2 | TiO2 wt% 33, prepared by sol-gel method from Si(OC2H5)4 and Ti(OCH(CH3)2)4, Kanto Chemical Co., Japan | ND | 773 | 6 | PdCl2 | water |  | No |  | NA | 3 | 673 | H2 | 5 | 573 | CO Pulse Adsorption | NA | NA | 29.5 | ND | NA | 29.5 | 27.79661 | 27.79661 | NA | ND | NA | ND | NA | ND | 27.79661 | 27.79661 | Hydrogenation of toluene | 2014 | Gonda, M. | Japan | Toluene hydrogenation over Pd and Pt catalysts as a model hydrogen storage process using low grade hydrogen containing catalyst inhibitors | International Journal of Hydrogen Energy | Gonda, M., 2014
Wet Impregnation | NA | 0.3 | NA | 0.3 | 240 | 80000 | gamma-Al2O3 | from Alumina Shell S618 | acid-washed |  |  | Pd(acac)2 | benzene |  | No |  | NA | 1 | 673 | H2 | 1 | 573 | H2 Chemisorption | NA | NA | 23 | ND | NA | 23 | 35.65217 | 35.65217 | NA | ND | NA | ND | NA | ND | 35.65217 | 35.65217 | Conversion of C6- alkanes | 2002 | Skotak, M. | Poland | Catalytic conversion of C6-alkanes over Pd/Al2O3 catalysts The effect of support acidity | Applied Catalysis A: General | Skotak, M., 2002
Wet Impregnation | NA | 0.6 | NA | 0.6 | 240 | 40000 | gamma-Al2O3 | from Alumina Shell S618 | acid-washed |  |  | Pd(acac)2 | benzene |  | No |  | NA | 1 | 673 | H2 | 1 | 573 | H2 Chemisorption | NA | NA | 39 | ND | NA | 39 | 21.02564 | 21.02564 | NA | ND | NA | ND | NA | ND | 21.02564 | 21.02564 | Conversion of C6- alkanes | 2002 | Skotak, M. | Poland | Catalytic conversion of C6-alkanes over Pd/Al2O3 catalysts The effect of support acidity | Applied Catalysis A: General | Skotak, M., 2002
Wet Impregnation | NA | 1.46 | NA | 1.46 | 240 | 16438.36 | gamma-Al2O3 | from Alumina Shell S618 | acid-washed |  |  | Pd(acac)2 | benzene |  | No |  | NA | 1 | 673 | H2 | 1 | 573 | H2 Chemisorption | NA | NA | 29 | ND | NA | 29 | 28.27586 | 28.27586 | NA | ND | NA | ND | NA | ND | 28.27586 | 28.27586 | Conversion of C6- alkanes | 2002 | Skotak, M. | Poland | Catalytic conversion of C6-alkanes over Pd/Al2O3 catalysts The effect of support acidity | Applied Catalysis A: General | Skotak, M., 2002
Wet Impregnation | NA | 2.77 | NA | 2.77 | 240 | 8664.26 | gamma-Al2O3 | from Alumina Shell S618 | acid-washed |  |  | Pd(acac)2 | benzene |  | No |  | NA | 1 | 673 | H2 | 1 | 573 | H2 Chemisorption | NA | NA | 30 | ND | NA | 30 | 27.33333 | 27.33333 | NA | ND | NA | ND | NA | ND | 27.33333 | 27.33333 | Conversion of C6- alkanes | 2002 | Skotak, M. | Poland | Catalytic conversion of C6-alkanes over Pd/Al2O3 catalysts The effect of support acidity | Applied Catalysis A: General | Skotak, M., 2002
Ion-exchange | NA | 0.31 | NA | 0.31 | 240 | 77419.35 | gamma-Al2O3 | from Alumina Shell S618 | acid-washed |  |  | Pd(NH3)4(NO3)2 | water |  | No |  | NA | 1 | 673 | H2 | 1 | 573 | H2 Chemisorption | NA | NA | 35 | ND | NA | 35 | 23.42857 | 23.42857 | NA | ND | NA | ND | NA | ND | 23.42857 | 23.42857 | Conversion of C6- alkanes | 2002 | Skotak, M. | Poland | Catalytic conversion of C6-alkanes over Pd/Al2O3 catalysts The effect of support acidity | Applied Catalysis A: General | Skotak, M., 2002
Wet Impregnation | NA | 0.3 | NA | 0.3 | 240 | 80000 | gamma-Al2O3 | from Alumina Shell S618 | acid-washed |  |  | Pd(acac)2 | benzene |  | No |  | NA | 1 | 573 | H2 | 17 | 873 | H2 Chemisorption | NA | NA | 0.2 | ND | NA | 0.2 | 4100 | 4100 | NA | ND | NA | ND | NA | ND | 4100 | 4100 | Conversion of C6- alkanes | 2002 | Skotak, M. | Poland | Catalytic conversion of C6-alkanes over Pd/Al2O3 catalysts The effect of support acidity | Applied Catalysis A: General | Skotak, M., 2002 | second step of calcination and reduction are noted
Wet Impregnation | NA | 0.6 | NA | 0.6 | 240 | 40000 | gamma-Al2O3 | from Alumina Shell S618 | acid-washed |  |  | Pd(acac)2 | benzene |  | No |  | NA | 1 | 573 | H2 | 17 | 873 | H2 Chemisorption | NA | NA | 0.2 | ND | NA | 0.2 | 4100 | 4100 | NA | ND | NA | ND | NA | ND | 4100 | 4100 | Conversion of C6- alkanes | 2002 | Skotak, M. | Poland | Catalytic conversion of C6-alkanes over Pd/Al2O3 catalysts The effect of support acidity | Applied Catalysis A: General | Skotak, M., 2002 | second step of calcination and reduction are noted
Wet Impregnation | NA | 1.46 | NA | 1.46 | 240 | 16438.36 | gamma-Al2O3 | from Alumina Shell S618 | acid-washed |  |  | Pd(acac)2 | benzene |  | No |  | NA | 1 | 573 | H2 | 17 | 873 | H2 Chemisorption | NA | NA | 1.7 | ND | NA | 1.7 | 482.3529 | 482.3529 | NA | ND | NA | ND | NA | ND | 482.3529 | 482.3529 | Conversion of C6- alkanes | 2002 | Skotak, M. | Poland | Catalytic conversion of C6-alkanes over Pd/Al2O3 catalysts The effect of support acidity | Applied Catalysis A: General | Skotak, M., 2002 | second step of calcination and reduction are noted
Wet Impregnation | NA | 2.77 | NA | 2.77 | 240 | 8664.26 | gamma-Al2O3 | from Alumina Shell S618 | acid-washed |  |  | Pd(acac)2 | benzene |  | No |  | NA | 1 | 573 | H2 | 17 | 873 | H2 Chemisorption | NA | NA | 9.5 | ND | NA | 9.5 | 86.31579 | 86.31579 | NA | ND | NA | ND | NA | ND | 86.31579 | 86.31579 | Conversion of C6- alkanes | 2002 | Skotak, M. | Poland | Catalytic conversion of C6-alkanes over Pd/Al2O3 catalysts The effect of support acidity | Applied Catalysis A: General | Skotak, M., 2002 | second step of calcination and reduction are noted
Ion-exchange | NA | 0.31 | NA | 0.31 | 240 | 77419.35 | gamma-Al2O3 | from Alumina Shell S618 | acid-washed |  |  | Pd(NH3)4(NO3)2 | water |  | No |  | NA | 1 | 573 | H2 | 17 | 873 | H2 Chemisorption | NA | NA | 19 | ND | NA | 19 | 43.15789 | 43.15789 | NA | ND | NA | ND | NA | ND | 43.15789 | 43.15789 | Conversion of C6- alkanes | 2002 | Skotak, M. | Poland | Catalytic conversion of C6-alkanes over Pd/Al2O3 catalysts The effect of support acidity | Applied Catalysis A: General | Skotak, M., 2002 | second step of calcination and reduction are noted
Incipient wetness impregnation | 5 | 4.34 | 0.66 | 5 | 852 | 17040 | C | activated carbon from Beijing Guanghua Timber Factory | pre-oxidized with 30 wt% HNO3 at 85 ℃ for 5 h, and then washed with deionized water and dried at 120 ℃ for 2 h |  |  | PdCl2 |  |  | No |  | NA |  |  | NA |  |  | TEM | NA | NA | NA | ND | 26.45161 | 26.45161 | NA | NA | NA | ND | NA | ND | 31 | ND | 31 | 31 | Dehydrogenation of HCOOH | 2021 | Di, L. | China | Synthesis of highly active and stable Pd/C catalysts toward HCOOH dehydrogenation by a simple NH3 adsorption method | International Journal of Hydrogen Energy | Di, L., 2021
Incipient wetness impregnation | 5 | NA | NA | 5 | 852 | 17040 | C | activated carbon from Beijing Guanghua Timber Factory | pre-oxidized with 30 wt% HNO3 at 85 ℃ for 5 h, and then washed with deionized water and dried at 120 ℃ for 2 h |  |  | PdCl2 |  |  | No |  | NA |  |  | H2 | 2 | 573 | TEM | NA | NA | NA | ND | 30.37037 | 30.37037 | NA | NA | NA | ND | NA | ND | 27 | 11 | 27 | 27 | Dehydrogenation of HCOOH | 2019 | Di, L. | China, UK | Atmospheric-pressure dielectric barrier discharge cold plasma for synthesizing high performance Pd/C formic acid dehydrogenation catalyst | Catalysis Today | Di, L., 2019 | catalyst was treated by AP plate-to- plate DBD cold plasma
Incipient wetness impregnation | NA | 11 | NA | 11 | 1.4 | 12.72727 | TiO2 | anatase from Sigma-Aldrich | ND |  |  | Pd(NH3)4Cl2 | water |  | No | 5.5 | NA |  |  | H2 | 2 | 673 | CO Chemisorption | 1.127 | NA | 2.3 | ND | NA | 2.3 | NA | 490 | 490 | ND | NA | ND | NA | ND | 490 | 490 | Hydrotreatment of model mixture of tar-type compounds | 2021 | Raad, Z. | Spain, Lebanon, Netherlands | TiO2-Supported Pd as an Efficient and Stable Catalyst for the Mild Hydrotreatment of Tar-Type Compounds | Nanomaterials | Raad, Z., 2021 |  | TiO2 Anatase from Aldrich
Incipient wetness impregnation | NA | 2 | NA | 2 | 1.3 | 65 | TiO2 | rutile from Sigma-Aldrich | ND |  |  | Pd(NH3)4Cl2 | water |  | No | 5.9 | NA |  |  | H2 | 2 | 673 | CO Chemisorption | 1.1 | NA | 1.1 | ND | NA | 1.1 | NA | 1000 | 1000 | ND | NA | ND | NA | ND | 1000 | 1000 | Hydrotreatment of model mixture of tar-type compounds | 2021 | Raad, Z. | Spain, Lebanon, Netherlands | TiO2-Supported Pd as an Efficient and Stable Catalyst for the Mild Hydrotreatment of Tar-Type Compounds | Nanomaterials | Raad, Z., 2021 |  | Rutile from Tioxide
Incipient wetness impregnation | NA | 50 | NA | 50 | 1.4 | 2.8 | TiO2 | aeroxide P25 nanopowder from Sigma-Aldrich | ND |  |  | Pd(NH3)4Cl2 | water |  | No | 6 | NA |  |  | H2 | 2 | 673 | CO Chemisorption | 1.157 | NA | 8.9 | ND | NA | 8.9 | NA | 130 | 130 | ND | NA | ND | NA | ND | 130 | 130 | Hydrotreatment of model mixture of tar-type compounds | 2021 | Raad, Z. | Spain, Lebanon, Netherlands | TiO2-Supported Pd as an Efficient and Stable Catalyst for the Mild Hydrotreatment of Tar-Type Compounds | Nanomaterials | Raad, Z., 2021 |  | P25 (Aeroxide) Degussa
Wet Impregnation | 1 | NA | NA | 1 |  | NA | TiO2 | from Alfa Aesar | NA |  |  | Pd(NO3)2 | water |  | No | 6 | NA |  |  | H2 | 1 | 623 | CO Chemisorption | NA | NA | 13.9 | ND | NA | 13.9 | 58.99281 | 58.99281 | NA | ND | NA | ND | 33.2 | ND | 58.99281 | 58.99281 | Oxidation of formaldehyde | 2021 | Wang, C. | China | A simple strategy to improve Pd dispersion and enhance Pd/TiO2 catalytic activity for formaldehyde oxidation: The roles of surface defects | Applied Catalysis B: Environmental | Wang, C., 2021 |  | P25 (Aeroxide) Degussa
Wet Impregnation | 1 | NA | NA | 1 |  | NA | TiO2 | from Alfa Aesar | treated with 10 vol% H2/N2 at 200 ℃ |  |  | Pd(NO3)2 | water |  | No |  | NA |  |  | H2 | 1 | 623 | CO Chemisorption | NA | NA | 14.3 | ND | NA | 14.3 | 57.34266 | 57.34266 | NA | ND | NA | ND | 30.4 | ND | 57.34266 | 57.34266 | Oxidation of formaldehyde | 2021 | Wang, C. | China | A simple strategy to improve Pd dispersion and enhance Pd/TiO2 catalytic activity for formaldehyde oxidation: The roles of surface defects | Applied Catalysis B: Environmental | Wang, C., 2021
Wet Impregnation | 1 | NA | NA | 1 |  | NA | TiO2 | from Alfa Aesar | treated with 10 vol% H2/N2 at 400 ℃ |  |  | Pd(NO3)2 | water |  | No |  | NA |  |  | H2 | 1 | 623 | CO Chemisorption | NA | NA | 18 | ND | NA | 18 | 45.55556 | 45.55556 | NA | ND | NA | ND | 21.7 | ND | 45.55556 | 45.55556 | Oxidation of formaldehyde | 2021 | Wang, C. | China | A simple strategy to improve Pd dispersion and enhance Pd/TiO2 catalytic activity for formaldehyde oxidation: The roles of surface defects | Applied Catalysis B: Environmental | Wang, C., 2021
Wet Impregnation | 1 | NA | NA | 1 |  | NA | TiO2 | from Alfa Aesar | treated with 10 vol% H2/N2 at 600 ℃ |  |  | Pd(NO3)2 | water |  | No |  | NA |  |  | H2 | 1 | 623 | CO Chemisorption | NA | NA | 21.3 | ND | NA | 21.3 | 38.49765 | 38.49765 | NA | ND | NA | ND | 17.4 | ND | 38.49765 | 38.49765 | Oxidation of formaldehyde | 2021 | Wang, C. | China | A simple strategy to improve Pd dispersion and enhance Pd/TiO2 catalytic activity for formaldehyde oxidation: The roles of surface defects | Applied Catalysis B: Environmental | Wang, C., 2021
Wet Impregnation | 3 | NA | NA | 3 |  | NA | gamma-Al2O3 | from Sigma Aldrich | ND |  |  | Pd(NO3)2 | water |  | No | 8.5 | NA | 5 | 423 | H2 |  | 723 | CO Chemisorption | 1.1186 | NA | 11.9 | ND | NA | 11.9 | NA | 94 | 94 | ND | NA | ND | NA | ND | 94 | 94 | Combustion of methane | 2021 | Fertal, D.R. | USA, Netherlands | Calcination temperature effects on Pd/alumina catalysts: Particle size, surface species and activity in methane combustion | Catalysis Today | Fertal, D.R., 2021 |  | gamma-Al2O3 Alfa Aesar
Wet Impregnation | 3 | NA | NA | 3 |  | NA | gamma-Al2O3 | from Sigma Aldrich | ND |  |  | Pd(NO3)2 | water |  | No | 8.5 | NA | 5 | 523 | H2 |  | 723 | CO Chemisorption | 0.9212 | NA | 32.9 | ND | NA | 32.9 | NA | 28 | 28 | ND | NA | ND | NA | ND | 28 | 28 | Combustion of methane | 2021 | Fertal, D.R. | USA, Netherlands | Calcination temperature effects on Pd/alumina catalysts: Particle size, surface species and activity in methane combustion | Catalysis Today | Fertal, D.R., 2021 |  | gamma-Al2O3 Alfa Aesar
Wet Impregnation | 3 | NA | NA | 3 |  | NA | gamma-Al2O3 | from Sigma Aldrich | ND |  |  | Pd(NO3)2 | water |  | No | 8.5 | NA | 5 | 773 | H2 |  | 723 | CO Chemisorption | 0.9408 | NA | 5.6 | ND | NA | 5.6 | NA | 168 | 168 | ND | NA | ND | NA | ND | 168 | 168 | Combustion of methane | 2021 | Fertal, D.R. | USA, Netherlands | Calcination temperature effects on Pd/alumina catalysts: Particle size, surface species and activity in methane combustion | Catalysis Today | Fertal, D.R., 2021 |  | gamma-Al2O3 Alfa Aesar
Wet Impregnation | 0.5 | NA | NA | 0.5 |  | NA | MgO-CeO2 | by co-precipitation method from nitrate precursor of nitrate and nitrate precursor of Mg | NH4OH was added to solution, stirred and dried overnight | 773 |  |  |  |  | No |  | NA |  |  | H2 | 2 | 723 | TEM | NA | NA | NA | ND | 5.570652 | 5.570652 | NA | NA | NA | ND | NA | ND | 147.2 | 27.6 | 147.2 | 147.2 | Reduction of NO | 2021 | Patel, V.K. | India | Effect of oxide supports on palladium based catalysts for NO reduction by H2-SCR | Catalysis Today | Patel, V.K., 2021
Wet Impregnation | 0.5 | NA | NA | 0.5 |  | NA | CeO2-ZrO2 | by co-precipitation method from nitrate precursor of nitrate and nitrate precursor of Zr | NH4OH was added to solution, stirred and dried overnight | 773 |  |  |  |  | No |  | NA |  |  | H2 | 2 | 723 | TEM | NA | NA | NA | ND | 3.73917 | 3.73917 | NA | NA | NA | ND | NA | ND | 219.3 | 11.5 | 219.3 | 219.3 | Reduction of NO | 2021 | Patel, V.K. | India | Effect of oxide supports on palladium based catalysts for NO reduction by H2-SCR | Catalysis Today | Patel, V.K., 2021
Wet Impregnation | 0.5 | NA | NA | 0.5 |  | NA | Al2O3-CeO2 | by co-precipitation method from nitrate precursor of nitrate and nitrate precursor of Al | NH4OH was added to solution, stirred and dried overnight | 773 |  |  |  |  | No |  | NA |  |  | H2 | 2 | 723 | TEM | NA | NA | NA | ND | 9.010989 | 9.010989 | NA | NA | NA | ND | NA | ND | 91 | 4.2 | 91 | 91 | Reduction of NO | 2021 | Patel, V.K. | India | Effect of oxide supports on palladium based catalysts for NO reduction by H2-SCR | Catalysis Today | Patel, V.K., 2021
Wet Impregnation | 0.5 | NA | NA | 0.5 |  | NA | CeO2-TiO2 | by co-precipitation method from nitrate precursor of nitrate and nitrate precursor of Ti | NH4OH was added to solution, stirred and dried overnight | 773 |  |  |  |  | No |  | NA |  |  | H2 | 2 | 723 | TEM | NA | NA | NA | ND | 3.840749 | 3.840749 | NA | NA | NA | ND | NA | ND | 213.5 | 4.2 | 213.5 | 213.5 | Reduction of NO | 2021 | Patel, V.K. | India | Effect of oxide supports on palladium based catalysts for NO reduction by H2-SCR | Catalysis Today | Patel, V.K., 2021
Wet Impregnation | 5 | 4.1 | 0.9 | 5 |  | NA | gamma-Al2O3 | from Alfa Aesar | ND |  |  | Pd(NO3)2 | aqueous nitric acid |  | No | 8.5 | NA | 5 | 823 | H2 | 0.5 | 673 | CO Chemisorption | NA | NA | 24 | ND | NA | 24 | 34.16667 | 34.16667 | NA | ND | NA | ND | 35 | 11 | 34.16667 | 34.16667 | Hydrogenation of guaiacol | 2021 | Fraga, G. | Australia, France | Role of Catalyst Support’s Physicochemical Properties on Catalytic Transfer Hydrogenation over Palladium Catalysts | ChemCatChem | Fraga, G., 2021 |  | gamma-Al2O3 Alfa Aesar
Wet Impregnation | 5 | 4.1 | 0.9 | 5 |  | NA | MgO | from Alfa Aesar | ND |  |  | Pd(NO3)2 | aqueous nitric acid |  | No | 10 | NA | 5 | 823 | H2 | 0.5 | 673 | CO Chemisorption | NA | NA | 19 | ND | NA | 19 | 43.15789 | 43.15789 | NA | ND | NA | ND | 35 | 12 | 43.15789 | 43.15789 | Hydrogenation of guaiacol | 2021 | Fraga, G. | Australia, France | Role of Catalyst Support’s Physicochemical Properties on Catalytic Transfer Hydrogenation over Palladium Catalysts | ChemCatChem | Fraga, G., 2021 |  | MgO Merck
Wet Impregnation | 5 | 4.1 | 0.9 | 5 |  | NA | SiO2 | from Alfa Aesar | ND |  |  | Pd(NO3)2 | aqueous nitric acid |  | No | 3 | NA | 5 | 823 | H2 | 0.5 | 673 | CO Chemisorption | NA | NA | 22 | ND | NA | 22 | 37.27273 | 37.27273 | NA | ND | NA | ND | 33 | 11 | 37.27273 | 37.27273 | Hydrogenation of guaiacol | 2021 | Fraga, G. | Australia, France | Role of Catalyst Support’s Physicochemical Properties on Catalytic Transfer Hydrogenation over Palladium Catalysts | ChemCatChem | Fraga, G., 2021 |  | SiO2 Aldrich
Wet Impregnation | 5 | 4.49 | 0.51 | 5 | 1263 | 25260 | C | activated carbon from Wenzhou Favored Trading Co. Ltd. | ND |  |  | Pd(acac)2 | toluene |  | No |  | NA |  |  | Ar Glow Discharge Plasma | 1.5 |  | H2 Chemisorption | NA | NA | 34 | ND | NA | 34 | 24.11765 | 24.11765 | NA | ND | NA | ND | NA | ND | 24.11765 | 24.11765 | Dehydrogenation of Dodecahydro-N-ethylcarbazole | 2021 | Feng, Z. | China | Hydrogen production from the catalytic dehydrogenation of dodecahydro-N-ethylcarbazole: effect of Pd precursor on the catalytic performance of Pd/C catalysts | Environmental Science and Pollution Research | Feng, Z., 2021
Wet Impregnation | 5 | 4.7 | 0.3 | 5 | 1263 | 25260 | C | activated carbon from Wenzhou Favored Trading Co. Ltd. | ND |  |  | Pd(NO3)2 | water |  | No |  | NA |  |  | Ar Glow Discharge Plasma | 1.5 |  | H2 Chemisorption | NA | NA | 20 | ND | NA | 20 | 41 | 41 | NA | ND | NA | ND | NA | ND | 41 | 41 | Dehydrogenation of Dodecahydro-N-ethylcarbazole | 2021 | Feng, Z. | China | Hydrogen production from the catalytic dehydrogenation of dodecahydro-N-ethylcarbazole: effect of Pd precursor on the catalytic performance of Pd/C catalysts | Environmental Science and Pollution Research | Feng, Z., 2021
Wet Impregnation | 5 | 4.56 | 0.44 | 5 | 1263 | 25260 | C | activated carbon from Wenzhou Favored Trading Co. Ltd. | ND |  |  | K2PdCl4 | water |  | No |  | NA |  |  | Ar Glow Discharge Plasma | 1.5 |  | H2 Chemisorption | NA | NA | 14 | ND | NA | 14 | 58.57143 | 58.57143 | NA | ND | NA | ND | NA | ND | 58.57143 | 58.57143 | Dehydrogenation of Dodecahydro-N-ethylcarbazole | 2021 | Feng, Z. | China | Hydrogen production from the catalytic dehydrogenation of dodecahydro-N-ethylcarbazole: effect of Pd precursor on the catalytic performance of Pd/C catalysts | Environmental Science and Pollution Research | Feng, Z., 2021
Wet Impregnation | 5 | 4.61 | 0.39 | 5 | 1263 | 25260 | C | activated carbon from Wenzhou Favored Trading Co. Ltd. | ND |  |  | PdCl2 | aqueous hydrochloric acid |  | No |  | NA |  |  | Ar Glow Discharge Plasma | 1.5 |  | H2 Chemisorption | NA | NA | 12 | ND | NA | 12 | 68.33333 | 68.33333 | NA | ND | NA | ND | NA | ND | 68.33333 | 68.33333 | Dehydrogenation of Dodecahydro-N-ethylcarbazole | 2021 | Feng, Z. | China | Hydrogen production from the catalytic dehydrogenation of dodecahydro-N-ethylcarbazole: effect of Pd precursor on the catalytic performance of Pd/C catalysts | Environmental Science and Pollution Research | Feng, Z., 2021
Deposition-precipitation | NA | 0.07 | NA | 0.07 |  | NA | TiO2 | P25 from Evonik Degussa Germany | ND |  |  | PdCl2 | water | 10.5 | Yes | 6 | -4.5 | 4 | 573 | H2 | 2 | 573 | H2 Chemisorption | NA | 0.988 | 52 | ND | NA | 52 | NA | 19 | 19 | ND | NA | ND | NA | ND | 19 | 19 | Hydrogenation of Microcystin-LR | 2022 | Sun, J. | China, USA | Rapid detoxification of Microcystin-LR by selective catalytic hydrogenation of the Adda moiety using TiO2-supported Pd catalysts | Chemosphere | Sun, J., 2022 | Na2CO3 was used as reducing agent | TiO2 P25 (Aeroxide) Degussa
Deposition-precipitation | NA | 0.16 | NA | 0.16 |  | NA | TiO2 | P25 from Evonik Degussa Germany | ND |  |  | PdCl2 | water | 10.5 | Yes | 6 | -4.5 | 4 | 573 | H2 | 2 | 573 | H2 Chemisorption | NA | 1.012 | 46 | ND | NA | 46 | NA | 22 | 22 | ND | NA | ND | 25 | ND | 22 | 22 | Hydrogenation of Microcystin-LR | 2022 | Sun, J. | China, USA | Rapid detoxification of Microcystin-LR by selective catalytic hydrogenation of the Adda moiety using TiO2-supported Pd catalysts | Chemosphere | Sun, J., 2022 | Na2CO3 was used as reducing agent | TiO2 P25 (Aeroxide) Degussa
Deposition-precipitation | NA | 0.23 | NA | 0.23 |  | NA | TiO2 | P25 from Evonik Degussa Germany | ND |  |  | PdCl2 | water | 10.5 | Yes | 6 | -4.5 | 4 | 573 | H2 | 2 | 573 | H2 Chemisorption | NA | 1.053 | 39 | ND | NA | 39 | NA | 27 | 27 | ND | NA | ND | 30 | ND | 27 | 27 | Hydrogenation of Microcystin-LR | 2022 | Sun, J. | China, USA | Rapid detoxification of Microcystin-LR by selective catalytic hydrogenation of the Adda moiety using TiO2-supported Pd catalysts | Chemosphere | Sun, J., 2022 | Na2CO3 was used as reducing agent | TiO2 P25 (Aeroxide) Degussa
Deposition-precipitation | NA | 0.09 | NA | 0.09 |  | NA | mixed-Al2O3 | ND | ND |  |  | PdCl2 | water | 10.5 | Yes | 7.5 | -3 | 4 | 573 | H2 | 2 | 573 | H2 Chemisorption | NA | 1.062 | 59 | ND | NA | 59 | NA | 18 | 18 | ND | NA | ND | NA | ND | 18 | 18 | Hydrogenation of Microcystin-LR | 2022 | Sun, J. | China, USA | Rapid detoxification of Microcystin-LR by selective catalytic hydrogenation of the Adda moiety using TiO2-supported Pd catalysts | Chemosphere | Sun, J., 2022 | Na2CO3 was used as reducing agent | Al2O3 unspecified Aldrich
Deposition-precipitation | NA | 0.04 | NA | 0.04 |  | NA | SiO2 | ND | ND |  |  | PdCl2 | water | 10.5 | Yes | 3 | -7.5 | 4 | 573 | H2 | 2 | 573 | H2 Chemisorption | NA | 1.054 | 62 | ND | NA | 62 | NA | 17 | 17 | ND | NA | ND | NA | ND | 17 | 17 | Hydrogenation of Microcystin-LR | 2022 | Sun, J. | China, USA | Rapid detoxification of Microcystin-LR by selective catalytic hydrogenation of the Adda moiety using TiO2-supported Pd catalysts | Chemosphere | Sun, J., 2022 | Na2CO3 was used as reducing agent | SiO2 Aldrich
Wet Impregnation | 0.05 | NA | NA | 0.05 | 940 | 1880000 | C | activated carbon from GBSP Norit | NA |  |  | Na2PdCl4 | aqueous hydrogen peroxide | 10.25 | Yes |  | NA |  |  | CH2O | 0.5 | 353 | CO Chemisorption | 1.12322 | NA | 7.91 | ND | NA | 7.91 | NA | 142 | 142 | ND | NA | ND | 158 | ND | 142 | 142 | Hydrogenation synthesis of meropenem | 2022 | Li, Y. | China | High‑Performance Pd/AC Catalyst for Meropenem Synthesis Based on Selective Surface Modifcation of Activated Carbon | Catalysis Letters | Li, Y., 2022 | Pd loading calculated from given amounts
Wet Impregnation | 0.05 | NA | NA | 0.05 | 904 | 1808000 | C | activated carbon from GBSP Norit | dispersed in HNO3 solution at 80 ℃ for 2 h, washed and dried |  |  | Na2PdCl4 | aqueous hydrogen peroxide | 10.25 | Yes |  | NA |  |  | CH2O | 0.5 | 353 | CO Chemisorption | 1.12167 | NA | 36.3 | ND | NA | 36.3 | NA | 30.9 | 30.9 | ND | NA | ND | 28 | ND | 30.9 | 30.9 | Hydrogenation synthesis of meropenem | 2022 | Li, Y. | China | High‑Performance Pd/AC Catalyst for Meropenem Synthesis Based on Selective Surface Modifcation of Activated Carbon | Catalysis Letters | Li, Y., 2022 | Pd loading calculated from given amounts
Wet Impregnation | 0.05 | NA | NA | 0.05 | 927 | 1854000 | C | activated carbon from GBSP Norit | dispersed in 15 wt% H2O2 solution at 80 ℃ for 2 h, washed and dried |  |  | Na2PdCl4 | aqueous hydrogen peroxide | 10.25 | Yes |  | NA |  |  | CH2O | 0.5 | 353 | CO Chemisorption | 1.11931 | NA | 17.3 | ND | NA | 17.3 | NA | 64.7 | 64.7 | ND | NA | ND | 61 | ND | 64.7 | 64.7 | Hydrogenation synthesis of meropenem | 2022 | Li, Y. | China | High‑Performance Pd/AC Catalyst for Meropenem Synthesis Based on Selective Surface Modifcation of Activated Carbon | Catalysis Letters | Li, Y., 2022 | Pd loading calculated from given amounts
Wet Impregnation | 0.05 | NA | NA | 0.05 | 916 | 1832000 | C | activated carbon from GBSP Norit | nitrogen-doped, dissolved in urea, dried | 973 | 4 | Na2PdCl4 | aqueous hydrogen peroxide | 10.25 | Yes |  | NA |  |  | CH2O | 0.5 | 353 | CO Chemisorption | 1.1187 | NA | 33.9 | ND | NA | 33.9 | NA | 33 | 33 | ND | NA | ND | 32 | ND | 33 | 33 | Hydrogenation synthesis of meropenem | 2022 | Li, Y. | China | High‑Performance Pd/AC Catalyst for Meropenem Synthesis Based on Selective Surface Modifcation of Activated Carbon | Catalysis Letters | Li, Y., 2022 | Pd loading calculated from given amounts
Wet Impregnation | 1 | 0.98 | 0.02 | 1 |  | NA | YrO3-ZrO2 | Y2O3 stabilized ZrO2 from Tosoh Corporation Japan | ND |  |  | Pd(NH3)4Cl2 | water |  | No |  | NA | 3 | 873 | NA |  |  | CO Chemisorption | 0.86817 | NA | 6.73 | ND | NA | 6.73 | NA | 129 | 129 | ND | NA | ND | NA | ND | 129 | 129 | Oxidation of methane | 2021 | Khan, H.A. | Saudi Arabia | Yttrium stabilization and Pt addition to Pd/ZrO2 catalyst for the oxidation of methane in the presence of ethylene and water | RSC Advances | Khan, H.A., 2021
Wet Impregnation | 1 | 1.01 | -0.01 | 1 |  | NA | ZrO2 | from Sigma-Aldrich | ND |  |  | Pd(NH3)4Cl2 | water |  | No | 6.1 | NA | 3 | 873 | NA |  |  | CO Chemisorption | 0.93639 | NA | 6.37 | ND | NA | 6.37 | NA | 147 | 147 | ND | NA | ND | NA | ND | 147 | 147 | Oxidation of methane | 2021 | Khan, H.A. | Saudi Arabia | Yttrium stabilization and Pt addition to Pd/ZrO2 catalyst for the oxidation of methane in the presence of ethylene and water | RSC Advances | Khan, H.A., 2021 |  | ZrO2 Aldrich
Wet Impregnation | 1 | 0.92 | 0.08 | 1 | 1782 | 178200 | C | activated carbon | dried |  |  | Pd(NO3)2 | water | 1.6 | No |  | NA | 2 | 573 | H2 | 1 | 573 | CO Chemisorption | 0.4814 | NA | 5.8 | ND | NA | 5.8 | NA | 83 | 83 | ND | NA | ND | 84 | 15 | 83 | 83 | Hydrogenation of palm biodiesel | 2021 | Udomsap, P. | Thailand, Japan | Effect of Pd Precursor Salts on the Chemical State, Particle Size, and Performance of Activated Carbon-Supported Pd Catalysts for the Selective Hydrogenation of Palm Biodiesel | International Journal of Molecular Sciences | Udomsap, P., 2021 | Calcined under N2 flow
Wet Impregnation | 1 | 1.03 | -0.03 | 1 | 1782 | 178200 | C | activated carbon | dried |  |  | Pd(NH3)4Cl2 | water | 8.8 | No |  | NA | 2 | 573 | H2 | 1 | 573 | CO Chemisorption | 0.472 | NA | 59 | ND | NA | 59 | NA | 8 | 8 | ND | NA | ND | 27 | 8 | 8 | 8 | Hydrogenation of palm biodiesel | 2021 | Udomsap, P. | Thailand, Japan | Effect of Pd Precursor Salts on the Chemical State, Particle Size, and Performance of Activated Carbon-Supported Pd Catalysts for the Selective Hydrogenation of Palm Biodiesel | International Journal of Molecular Sciences | Udomsap, P., 2021 | Calcined under N2 flow
Incipient wetness impregnation | 1.1 | NA | NA | 1.1 | 350 | 31818.18 | SiO2 | Aerosil 380 PE, Evonik | ND |  |  | Pd(NH3)4Cl2 | water |  | No | 3.5 | NA | 3 | 673 | H2 | 2 | 673 | CO Chemisorption | 1.08 | NA | 12 | ND | NA | 12 | NA | 90 | 90 | ND | 150 | ND | 66 | ND | 90 | 90 | Oxidation of methane | 2022 | Ghampson, I.T | Japan, USA, Republic of Korea | Effect of Support and Pd Cluster Size on Catalytic Methane Partial Oxidation to Dimethyl Ether Using a NO/O2 Shuttle | ACS Catalysis | Ghampson, I.T, 2022 |  | SiO2 Aerosil 380
Incipient wetness impregnation | 1.1 | NA | NA | 1.1 | 211 | 19181.82 | SiO2-ZrO2 | 10% SiO2-ZrO2, from Daiichi Kigenso Kagaku Kogyo Co. | ND |  |  | Pd(NH3)4Cl2 | water |  | No |  | NA | 3 | 673 | H2 | 2 | 673 | CO Chemisorption | 1.121 | NA | 19 | ND | NA | 19 | NA | 59 | 59 | ND | NA | ND | 63 | ND | 59 | 59 | Oxidation of methane | 2022 | Ghampson, I.T | Japan, USA, Republic of Korea | Effect of Support and Pd Cluster Size on Catalytic Methane Partial Oxidation to Dimethyl Ether Using a NO/O2 Shuttle | ACS Catalysis | Ghampson, I.T, 2022
Incipient wetness impregnation | 1.1 | NA | NA | 1.1 | 325 | 29545.45 | ZrO2 | JRC-ZRO-9, from Daiichi Kigenso Kagaku Kogyo Co. | ND |  |  | Pd(NH3)4Cl2 | water |  | No | 6.1 | NA | 3 | 673 | H2 | 2 | 673 | CO Chemisorption | 1.144 | NA | 88 | ND | NA | 88 | NA | 13 | 13 | ND | NA | ND | 39 | ND | 13 | 13 | Oxidation of methane | 2022 | Ghampson, I.T | Japan, USA, Republic of Korea | Effect of Support and Pd Cluster Size on Catalytic Methane Partial Oxidation to Dimethyl Ether Using a NO/O2 Shuttle | ACS Catalysis | Ghampson, I.T, 2022 |  | ZrO2 Aldrich
Wet Impregnation | 1 | 0.91 | 0.09 | 1 | 14 | 1400 | mixed-Al2O3 | from Aldrich | ND | 1473 | 3 | Pd(acac)2 | chloroform |  | No | 7.5 | NA |  |  | H2 | 4 | 673 | CO Chemisorption | NA | NA | 21.8 | ND | NA | 21.8 | 37.61468 | 37.61468 | NA | ND | NA | ND | 46 | ND | 37.61468 | 37.61468 | Hydrogenation of acetylene | 2022 | Yang, T. | China | Infuence of Active Metal Precursors on the Structure and Catalytic Behavior of Pd/Al2O3 Catalysts for Selective Acetylene Hydrogenation | Catalysis Letters | Yang, T., 2022 |  | Al2O3 unspecified Aldrich
Wet Impregnation | 1 | 0.93 | 0.07 | 1 | 14 | 1400 | mixed-Al2O3 | from Aldrich | ND | 1473 | 3 | Na2PdCl4 | water |  | No | 7.5 | NA |  |  | H2 | 4 | 673 | CO Chemisorption | NA | NA | 15.9 | ND | NA | 15.9 | 51.57233 | 51.57233 | NA | ND | NA | ND | 40 | ND | 51.57233 | 51.57233 | Hydrogenation of acetylene | 2022 | Yang, T. | China | Infuence of Active Metal Precursors on the Structure and Catalytic Behavior of Pd/Al2O3 Catalysts for Selective Acetylene Hydrogenation | Catalysis Letters | Yang, T., 2022 |  | Al2O3 unspecified Aldrich
Wet Impregnation | 1 | 0.89 | 0.11 | 1 | 14 | 1400 | mixed-Al2O3 | from Aldrich | ND | 1473 | 3 | PdSO4 | water |  | No | 7.5 | NA |  |  | H2 | 4 | 673 | CO Chemisorption | NA | NA | 22.2 | ND | NA | 22.2 | 36.93694 | 36.93694 | NA | ND | NA | ND | 49 | ND | 36.93694 | 36.93694 | Hydrogenation of acetylene | 2022 | Yang, T. | China | Infuence of Active Metal Precursors on the Structure and Catalytic Behavior of Pd/Al2O3 Catalysts for Selective Acetylene Hydrogenation | Catalysis Letters | Yang, T., 2022 |  | Al2O3 unspecified Aldrich
Wet Impregnation | 1 | 0.606 | 0.394 | 1 |  | NA | CeO2 | CeCO2 nanorods, from NaOH hydrothermal method with Ce(NO3)2.6H2O | heated to 100 ℃ for 24 h and washed several times | 773 | 4 | Na2PdCl4 | ethanol |  | No |  | NA | 4 | 773 | H2 | 1 | 773 | CO Chemisorption | 1.1227 | NA | 54.5 | ND | NA | 54.5 | NA | 20.6 | 20.6 | ND | NA | ND | NA | ND | 20.6 | 20.6 | CO direct esterification | 2022 | Hu, C. | China | Oxygen Vacancy in CeO2 Facilitate the Catalytic Activity of Pd/CeO2 for CO Direct Esterifcation to Dimethyl Oxalate | Catalysis Letters | Hu, C., 2022
Wet Impregnation | 1 | 0.642 | 0.358 | 1 |  | NA | CeO2 | from NaOH and Ce(NO3)2.6H2O | heated to 180 ℃ for 24 h and washed several times | 773 | 4 | Na2PdCl4 | ethanol |  | No |  | NA | 4 | 773 | H2 | 1 | 773 | CO Chemisorption | 1.11775 | NA | 42.5 | ND | NA | 42.5 | NA | 26.3 | 26.3 | ND | NA | ND | NA | ND | 26.3 | 26.3 | CO direct esterification | 2022 | Hu, C. | China | Oxygen Vacancy in CeO2 Facilitate the Catalytic Activity of Pd/CeO2 for CO Direct Esterifcation to Dimethyl Oxalate | Catalysis Letters | Hu, C., 2022
Wet Impregnation | 1 | 0.612 | 0.388 | 1 |  | NA | CeO2 | from Na3PO4 and Ce(NO3)2.6H2O | heated to 170 ℃ for 10 h and washed several times | 773 | 4 | Na2PdCl4 | ethanol |  | No |  | NA | 4 | 773 | H2 | 1 | 773 | CO Chemisorption | 1.1224 | NA | 46 | ND | NA | 46 | NA | 24.4 | 24.4 | ND | NA | ND | NA | ND | 24.4 | 24.4 | CO direct esterification | 2022 | Hu, C. | China | Oxygen Vacancy in CeO2 Facilitate the Catalytic Activity of Pd/CeO2 for CO Direct Esterifcation to Dimethyl Oxalate | Catalysis Letters | Hu, C., 2022
Wet Impregnation | 0.1 | NA | NA | 0.1 |  | NA | gamma-Al2O3 | by thermal decomposition of boehmite (Sasol, PURAL alumina) at 500 ℃ for 1 h | ND |  |  | Pd(NO3)2 | water |  | No | 8.5 | NA | 3 | 573 | H2 | 0.16 | 573 | CO Chemisorption | 1.065 | NA | 71 | 7 | NA | 71 | NA | 15 | 15 | 1 | NA | ND | NA | ND | 15 | 15 | CO oxidation | 2019 | Murata, K. | Japan | Identification of active sites in CO oxidation over a Pd/Al2O3 catalyst | Physical Chemistry Chemical Physics | Murata, K., 2019 |  | gamma-Al2O3 from Alfa Aesar
Wet Impregnation | 0.2 | NA | NA | 0.2 |  | NA | gamma-Al2O3 | by thermal decomposition of boehmite (Sasol, PURAL alumina) at 500 ℃ for 1 h | ND |  |  | Pd(NO3)2 | water |  | No | 8.5 | NA | 3 | 573 | H2 | 0.16 | 573 | CO Chemisorption | 1.136 | NA | 71 | 1 | NA | 71 | NA | 16 | 16 | 1 | NA | ND | NA | ND | 16 | 16 | CO oxidation | 2019 | Murata, K. | Japan | Identification of active sites in CO oxidation over a Pd/Al2O3 catalyst | Physical Chemistry Chemical Physics | Murata, K., 2019 |  | gamma-Al2O3 from Alfa Aesar
Wet Impregnation | 0.5 | NA | NA | 0.5 |  | NA | gamma-Al2O3 | by thermal decomposition of boehmite (Sasol, PURAL alumina) at 500 ℃ for 1 h | ND |  |  | Pd(NO3)2 | water |  | No | 8.5 | NA | 3 | 773 | H2 | 0.16 | 573 | CO Chemisorption | 1.188 | NA | 54 | 11 | NA | 54 | NA | 22 | 22 | 1 | NA | ND | NA | ND | 22 | 22 | CO oxidation | 2019 | Murata, K. | Japan | Identification of active sites in CO oxidation over a Pd/Al2O3 catalyst | Physical Chemistry Chemical Physics | Murata, K., 2019 |  | gamma-Al2O3 from Alfa Aesar
Wet Impregnation | 1 | NA | NA | 1 |  | NA | gamma-Al2O3 | by thermal decomposition of boehmite (Sasol, PURAL alumina) at 500 ℃ for 1 h | ND |  |  | Pd(NO3)2 | water |  | No | 8.5 | NA | 3 | 773 | H2 | 0.16 | 573 | CO Chemisorption | 1.17 | NA | 45 | 9 | NA | 45 | NA | 26 | 26 | 5 | NA | ND | NA | ND | 26 | 26 | CO oxidation | 2019 | Murata, K. | Japan | Identification of active sites in CO oxidation over a Pd/Al2O3 catalyst | Physical Chemistry Chemical Physics | Murata, K., 2019 |  | gamma-Al2O3 from Alfa Aesar
Wet Impregnation | 2 | NA | NA | 2 |  | NA | gamma-Al2O3 | by thermal decomposition of boehmite (Sasol, PURAL alumina) at 500 ℃ for 1 h | ND |  |  | Pd(NO3)2 | water |  | No | 8.5 | NA | 3 | 773 | H2 | 0.16 | 573 | CO Chemisorption | 1.107 | NA | 27 | 3 | NA | 27 | NA | 41 | 41 | 4 | NA | ND | NA | ND | 41 | 41 | CO oxidation | 2019 | Murata, K. | Japan | Identification of active sites in CO oxidation over a Pd/Al2O3 catalyst | Physical Chemistry Chemical Physics | Murata, K., 2019 |  | gamma-Al2O3 from Alfa Aesar
Wet Impregnation | 2 | NA | NA | 2 |  | NA | gamma-Al2O3 | by thermal decomposition of boehmite (Sasol, PURAL alumina) at 500 ℃ for 1 h | ND |  |  | Pd(NO3)2 | water |  | No | 8.5 | NA | 10 | 1073 | H2 | 0.16 | 573 | CO Chemisorption | 1.248 | NA | 24 | 9 | NA | 24 | NA | 52 | 52 | 11 | NA | ND | NA | ND | 52 | 52 | CO oxidation | 2019 | Murata, K. | Japan | Identification of active sites in CO oxidation over a Pd/Al2O3 catalyst | Physical Chemistry Chemical Physics | Murata, K., 2019 | Second step of calcination were noted | gamma-Al2O3 from Alfa Aesar
Wet Impregnation | 2 | NA | NA | 2 |  | NA | gamma-Al2O3 | by thermal decomposition of boehmite (Sasol, PURAL alumina) at 500 ℃ for 1 h | ND |  |  | Pd(NO3)2 | water |  | No | 8.5 | NA | 10 | 1123 | H2 | 0.16 | 573 | CO Chemisorption | 1.17 | NA | 13 | 2 | NA | 13 | NA | 90 | 90 | 11 | NA | ND | NA | ND | 90 | 90 | CO oxidation | 2019 | Murata, K. | Japan | Identification of active sites in CO oxidation over a Pd/Al2O3 catalyst | Physical Chemistry Chemical Physics | Murata, K., 2019 | Second step of calcination were noted | gamma-Al2O3 from Alfa Aesar
Wet Impregnation | 2 | NA | NA | 2 |  | NA | gamma-Al2O3 | by thermal decomposition of boehmite (Sasol, PURAL alumina) at 500 ℃ for 1 h | ND |  |  | Pd(NO3)2 | water |  | No | 8.5 | NA | 10 | 1173 | H2 | 0.16 | 573 | CO Chemisorption | 1.146 | NA | 6 | ND | NA | 6 | NA | 191 | 191 | ND | NA | ND | NA | ND | 191 | 191 | CO oxidation | 2019 | Murata, K. | Japan | Identification of active sites in CO oxidation over a Pd/Al2O3 catalyst | Physical Chemistry Chemical Physics | Murata, K., 2019 | Second step of calcination were noted | gamma-Al2O3 from Alfa Aesar
Wet Impregnation | 0.1 | NA | NA | 0.1 |  | NA | theta-Al2O3 | (AKP-G07) was supplied from Sumitomo Chemical Co. Ltd | ND | 773 | 1 | Pd(NO3)2 | water |  | No | 7.5 | NA | 3 | 573 | H2 | 0.16 | 573 | CO Chemisorption | 1.164 | NA | 97 | ND | NA | 97 | NA | 12 | 12 | ND | NA | ND | NA | ND | 12 | 12 | CO oxidation | 2019 | Murata, K. | Japan | Identification of active sites in CO oxidation over a Pd/Al2O3 catalyst | Physical Chemistry Chemical Physics | Murata, K., 2019 |  | Al2O3 unspecified Aldrich
Wet Impregnation | 0.2 | NA | NA | 0.2 |  | NA | theta-Al2O3 | (AKP-G07) was supplied from Sumitomo Chemical Co. Ltd | ND | 773 | 1 | Pd(NO3)2 | water |  | No | 7.5 | NA | 3 | 573 | H2 | 0.16 | 573 | CO Chemisorption | 1.162 | NA | 83 | ND | NA | 83 | NA | 14 | 14 | ND | NA | ND | NA | ND | 14 | 14 | CO oxidation | 2019 | Murata, K. | Japan | Identification of active sites in CO oxidation over a Pd/Al2O3 catalyst | Physical Chemistry Chemical Physics | Murata, K., 2019 |  | Al2O3 unspecified Aldrich
Wet Impregnation | 0.5 | NA | NA | 0.5 |  | NA | theta-Al2O3 | (AKP-G07) was supplied from Sumitomo Chemical Co. Ltd | ND | 773 | 1 | Pd(NO3)2 | water |  | No | 7.5 | NA | 3 | 773 | H2 | 0.16 | 573 | CO Chemisorption | 1.095 | NA | 73 | ND | NA | 73 | NA | 15 | 15 | ND | NA | ND | NA | ND | 15 | 15 | CO oxidation | 2019 | Murata, K. | Japan | Identification of active sites in CO oxidation over a Pd/Al2O3 catalyst | Physical Chemistry Chemical Physics | Murata, K., 2019 |  | Al2O3 unspecified Aldrich
Wet Impregnation | 1 | NA | NA | 1 |  | NA | theta-Al2O3 | (AKP-G07) was supplied from Sumitomo Chemical Co. Ltd | ND | 773 | 1 | Pd(NO3)2 | water |  | No | 7.5 | NA | 3 | 773 | H2 | 0.16 | 573 | CO Chemisorption | 1.102 | NA | 29 | ND | NA | 29 | NA | 38 | 38 | ND | NA | ND | NA | ND | 38 | 38 | CO oxidation | 2019 | Murata, K. | Japan | Identification of active sites in CO oxidation over a Pd/Al2O3 catalyst | Physical Chemistry Chemical Physics | Murata, K., 2019 |  | Al2O3 unspecified Aldrich
Wet Impregnation | 2 | NA | NA | 2 |  | NA | theta-Al2O3 | (AKP-G07) was supplied from Sumitomo Chemical Co. Ltd | ND | 773 | 1 | Pd(NO3)2 | water |  | No | 7.5 | NA | 3 | 773 | H2 | 0.16 | 573 | CO Chemisorption | 1.134 | NA | 21 | ND | NA | 21 | NA | 54 | 54 | ND | NA | ND | NA | ND | 54 | 54 | CO oxidation | 2019 | Murata, K. | Japan | Identification of active sites in CO oxidation over a Pd/Al2O3 catalyst | Physical Chemistry Chemical Physics | Murata, K., 2019 |  | Al2O3 unspecified Aldrich
Wet Impregnation | 2 | NA | NA | 2 |  | NA | theta-Al2O3 | (AKP-G07) was supplied from Sumitomo Chemical Co. Ltd | ND | 773 | 1 | Pd(NO3)2 | water |  | No | 7.5 | NA | 10 | 1073 | H2 | 0.16 | 573 | CO Chemisorption | 1.095 | NA | 15 | ND | NA | 15 | NA | 73 | 73 | ND | NA | ND | NA | ND | 73 | 73 | CO oxidation | 2019 | Murata, K. | Japan | Identification of active sites in CO oxidation over a Pd/Al2O3 catalyst | Physical Chemistry Chemical Physics | Murata, K., 2019 | Second step of calcination were noted | Al2O3 unspecified Aldrich
Wet Impregnation | 2 | NA | NA | 2 |  | NA | theta-Al2O3 | (AKP-G07) was supplied from Sumitomo Chemical Co. Ltd | ND | 773 | 1 | Pd(NO3)2 | water |  | No | 7.5 | NA | 10 | 1123 | H2 | 0.16 | 573 | CO Chemisorption | 1.152 | NA | 8 | ND | NA | 8 | NA | 144 | 144 | ND | NA | ND | NA | ND | 144 | 144 | CO oxidation | 2019 | Murata, K. | Japan | Identification of active sites in CO oxidation over a Pd/Al2O3 catalyst | Physical Chemistry Chemical Physics | Murata, K., 2019 | Second step of calcination were noted | Al2O3 unspecified Aldrich
Wet Impregnation | 2 | NA | NA | 2 |  | NA | theta-Al2O3 | (AKP-G07) was supplied from Sumitomo Chemical Co. Ltd | ND | 773 | 1 | Pd(NO3)2 | water |  | No | 7.5 | NA | 10 | 1173 | H2 | 0.16 | 573 | CO Chemisorption | 1.152 | NA | 6 | ND | NA | 6 | NA | 192 | 192 | ND | NA | ND | NA | ND | 192 | 192 | CO oxidation | 2019 | Murata, K. | Japan | Identification of active sites in CO oxidation over a Pd/Al2O3 catalyst | Physical Chemistry Chemical Physics | Murata, K., 2019 | Second step of calcination were noted | Al2O3 unspecified Aldrich
Sol-gel | 0.5 | NA | NA | 0.5 |  | NA | Al2O3-ZrO2 | 2% ZrO2, from aluminium secondary butoxide (Across) and zirconium butoxide (Aldrich) | ND |  |  | Pd(acac)2 | butanol |  | No |  | NA | 2 | 773 | H2 |  | 573 | H2 Chemisorption | NA | NA | 22 | ND | NA | 22 | 37.27273 | 37.27273 | NA | ND | NA | ND | NA | ND | 37.27273 | 37.27273 | Combustion of methane | 2010 | Amairia, C. | Tunisie | Sol gel derived Pd/Al2O3–ZrO2 as catalysts for methane combustion: effect of zirconium loading | Journal of Sol-Gel Science and Technology | Amairia, C., 2010
Sol-gel | 0.5 | NA | NA | 0.5 |  | NA | Al2O3-ZrO2 | 5% ZrO2, from aluminium secondary butoxide (Across) and zirconium butoxide (Aldrich) | ND |  |  | Pd(acac)2 | butanol |  | No |  | NA | 2 | 773 | H2 |  | 573 | H2 Chemisorption | NA | NA | 5 | ND | NA | 5 | 164 | 164 | NA | ND | NA | ND | NA | ND | 164 | 164 | Combustion of methane | 2010 | Amairia, C. | Tunisie | Sol gel derived Pd/Al2O3–ZrO2 as catalysts for methane combustion: effect of zirconium loading | Journal of Sol-Gel Science and Technology | Amairia, C., 2010
Sol-gel | 0.5 | NA | NA | 0.5 |  | NA | Al2O3-ZrO2 | 15% ZrO2, from aluminium secondary butoxide (Across) and zirconium butoxide (Aldrich) | ND |  |  | Pd(acac)2 | butanol |  | No |  | NA | 2 | 773 | H2 |  | 573 | H2 Chemisorption | NA | NA | 8 | ND | NA | 8 | 102.5 | 102.5 | NA | ND | NA | ND | NA | ND | 102.5 | 102.5 | Combustion of methane | 2010 | Amairia, C. | Tunisie | Sol gel derived Pd/Al2O3–ZrO2 as catalysts for methane combustion: effect of zirconium loading | Journal of Sol-Gel Science and Technology | Amairia, C., 2010
Sol-gel | 0.5 | NA | NA | 0.5 |  | NA | mixed-Al2O3 | from aluminium secondary butoxide (Across) | ND |  |  | Pd(acac)2 | butanol |  | No |  | NA | 2 | 773 | H2 |  | 573 | H2 Chemisorption | NA | NA | 10 | ND | NA | 10 | 82 | 82 | NA | ND | NA | ND | NA | ND | 82 | 82 | Combustion of methane | 2010 | Amairia, C. | Tunisie | Sol gel derived Pd/Al2O3–ZrO2 as catalysts for methane combustion: effect of zirconium loading | Journal of Sol-Gel Science and Technology | Amairia, C., 2010
Sol-gel | 0.5 | NA | NA | 0.5 |  | NA | ZrO2 | from zirconium butoxide (Aldrich) | ND |  |  | Pd(acac)2 | butanol |  | No |  | NA | 2 | 773 | H2 |  | 573 | H2 Chemisorption | NA | NA | 10 | ND | NA | 10 | 82 | 82 | NA | ND | NA | ND | NA | ND | 82 | 82 | Combustion of methane | 2010 | Amairia, C. | Tunisie | Sol gel derived Pd/Al2O3–ZrO2 as catalysts for methane combustion: effect of zirconium loading | Journal of Sol-Gel Science and Technology | Amairia, C., 2010
Sol-gel | 0.5 | NA | NA | 0.5 |  | NA | Al2O3-ZrO2 | 2% ZrO2, from aluminium secondary butoxide (Across) and zirconium butoxide (Aldrich) | ND |  |  | Pd(acac)2 | butanol |  | No |  | NA | 2 | 973 | H2 |  | 573 | H2 Chemisorption | NA | NA | 21 | ND | NA | 21 | 39.04762 | 39.04762 | NA | ND | NA | ND | NA | ND | 39.04762 | 39.04762 | Combustion of methane | 2010 | Amairia, C. | Tunisie | Sol gel derived Pd/Al2O3–ZrO2 as catalysts for methane combustion: effect of zirconium loading | Journal of Sol-Gel Science and Technology | Amairia, C., 2010
Sol-gel | 0.5 | NA | NA | 0.5 |  | NA | Al2O3-ZrO2 | 5% ZrO2, from aluminium secondary butoxide (Across) and zirconium butoxide (Aldrich) | ND |  |  | Pd(acac)2 | butanol |  | No |  | NA | 2 | 973 | H2 |  | 573 | H2 Chemisorption | NA | NA | 10 | ND | NA | 10 | 82 | 82 | NA | ND | NA | ND | NA | ND | 82 | 82 | Combustion of methane | 2010 | Amairia, C. | Tunisie | Sol gel derived Pd/Al2O3–ZrO2 as catalysts for methane combustion: effect of zirconium loading | Journal of Sol-Gel Science and Technology | Amairia, C., 2010
Sol-gel | 0.5 | NA | NA | 0.5 |  | NA | Al2O3-ZrO2 | 15% ZrO2, from aluminium secondary butoxide (Across) and zirconium butoxide (Aldrich) | ND |  |  | Pd(acac)2 | butanol |  | No |  | NA | 2 | 973 | H2 |  | 573 | H2 Chemisorption | NA | NA | 16 | ND | NA | 16 | 51.25 | 51.25 | NA | ND | NA | ND | NA | ND | 51.25 | 51.25 | Combustion of methane | 2010 | Amairia, C. | Tunisie | Sol gel derived Pd/Al2O3–ZrO2 as catalysts for methane combustion: effect of zirconium loading | Journal of Sol-Gel Science and Technology | Amairia, C., 2010
Sol-gel | 0.5 | NA | NA | 0.5 |  | NA | mixed-Al2O3 | from aluminium secondary butoxide (Across) | ND |  |  | Pd(acac)2 | butanol |  | No |  | NA | 2 | 973 | H2 |  | 573 | H2 Chemisorption | NA | NA | 16 | ND | NA | 16 | 51.25 | 51.25 | NA | ND | NA | ND | NA | ND | 51.25 | 51.25 | Combustion of methane | 2010 | Amairia, C. | Tunisie | Sol gel derived Pd/Al2O3–ZrO2 as catalysts for methane combustion: effect of zirconium loading | Journal of Sol-Gel Science and Technology | Amairia, C., 2010
Sol-gel | 0.5 | NA | NA | 0.5 |  | NA | ZrO2 | from zirconium butoxide (Aldrich) | ND |  |  | Pd(acac)2 | butanol |  | No |  | NA | 2 | 973 | H2 |  | 573 | H2 Chemisorption | NA | NA | 24 | ND | NA | 24 | 34.16667 | 34.16667 | NA | ND | NA | ND | NA | ND | 34.16667 | 34.16667 | Combustion of methane | 2010 | Amairia, C. | Tunisie | Sol gel derived Pd/Al2O3–ZrO2 as catalysts for methane combustion: effect of zirconium loading | Journal of Sol-Gel Science and Technology | Amairia, C., 2010
Incipient wetness impregnation | 0.5 | NA | NA | 0.5 | 1100 | 220000 | C | activate carbon (Chemviron SC XII) | ND |  |  | PdCl2 | aqueous hydrochloric acid |  | No |  | NA |  |  | H2 | 1 | 473 | CO Chemisorption | 1.152 | NA | 16 | ND | NA | 16 | NA | 72 | 72 | ND | NA | ND | 65 | ND | 72 | 72 | Hydrogenation of 2,4-dinitrotoluene | 2001 | Neri, G. | Italy | Particle size effect in the catalytic hydrogenation of 2,4-dinitrotoluene over Pd/C catalysts | Applied Catalysis A: General | Neri, G., 2001
Incipient wetness impregnation | 1 | NA | NA | 1 | 1100 | 110000 | C | activate carbon (Chemviron SC XII) | ND |  |  | PdCl2 | aqueous hydrochloric acid |  | No |  | NA |  |  | H2 | 1 | 473 | CO Chemisorption | 1.122 | NA | 17 | ND | NA | 17 | NA | 66 | 66 | ND | NA | ND | 73 | ND | 66 | 66 | Hydrogenation of 2,4-dinitrotoluene | 2001 | Neri, G. | Italy | Particle size effect in the catalytic hydrogenation of 2,4-dinitrotoluene over Pd/C catalysts | Applied Catalysis A: General | Neri, G., 2001
Incipient wetness impregnation | 1 | NA | NA | 1 | 1100 | 110000 | C | activate carbon (Chemviron SC XII) | ND |  |  | PdCl2 | aqueous hydrochloric acid |  | No |  | NA |  |  | H2 | 1 | 673 | CO Chemisorption | 1.092 | NA | 13 | ND | NA | 13 | NA | 84 | 84 | ND | NA | ND | 101 | ND | 84 | 84 | Hydrogenation of 2,4-dinitrotoluene | 2001 | Neri, G. | Italy | Particle size effect in the catalytic hydrogenation of 2,4-dinitrotoluene over Pd/C catalysts | Applied Catalysis A: General | Neri, G., 2001
Incipient wetness impregnation | 1 | NA | NA | 1 | 1100 | 110000 | C | activate carbon (Chemviron SC XII) | ND |  |  | PdCl2 | aqueous hydrochloric acid |  | No |  | NA |  |  | H2 | 1 | 873 | CO Chemisorption | 1.07 | NA | 1 | ND | NA | 1 | NA | 1070 | 1070 | ND | NA | ND | 530 | ND | 1070 | 1070 | Hydrogenation of 2,4-dinitrotoluene | 2001 | Neri, G. | Italy | Particle size effect in the catalytic hydrogenation of 2,4-dinitrotoluene over Pd/C catalysts | Applied Catalysis A: General | Neri, G., 2001
Incipient wetness impregnation | 3 | NA | NA | 3 | 1100 | 36666.67 | C | activate carbon (Chemviron SC XII) | ND |  |  | PdCl2 | aqueous hydrochloric acid |  | No |  | NA |  |  | H2 | 1 | 473 | CO Chemisorption | 1.116 | NA | 31 | ND | NA | 31 | NA | 36 | 36 | ND | NA | ND | 39 | ND | 36 | 36 | Hydrogenation of 2,4-dinitrotoluene | 2001 | Neri, G. | Italy | Particle size effect in the catalytic hydrogenation of 2,4-dinitrotoluene over Pd/C catalysts | Applied Catalysis A: General | Neri, G., 2001
Incipient wetness impregnation | 5 | NA | NA | 5 | 1100 | 22000 | C | activate carbon (Chemviron SC XII) | ND |  |  | PdCl2 | aqueous hydrochloric acid |  | No |  | NA |  |  | H2 | 1 | 473 | CO Chemisorption | 1.107 | NA | 27 | ND | NA | 27 | NA | 41 | 41 | ND | NA | ND | 40 | ND | 41 | 41 | Hydrogenation of 2,4-dinitrotoluene | 2001 | Neri, G. | Italy | Particle size effect in the catalytic hydrogenation of 2,4-dinitrotoluene over Pd/C catalysts | Applied Catalysis A: General | Neri, G., 2001
Incipient wetness impregnation | 5 | NA | NA | 5 | 1100 | 22000 | C | activate carbon (Chemviron SC XII) | ND |  |  | PdCl2 | aqueous hydrochloric acid |  | No |  | NA |  |  | H2 | 1 | 473 | CO Chemisorption | 1.14 | NA | 38 | ND | NA | 38 | NA | 30 | 30 | ND | NA | ND | 32 | ND | 30 | 30 | Hydrogenation of 2,4-dinitrotoluene | 2001 | Neri, G. | Italy | Particle size effect in the catalytic hydrogenation of 2,4-dinitrotoluene over Pd/C catalysts | Applied Catalysis A: General | Neri, G., 2001
Incipient wetness impregnation | 10 | 10.2 | -0.2 | 10 |  | NA | SiO2 | from Sigma-Aldrich | ND |  |  | Pd(NO3)2 | butanol |  | No |  | NA |  |  | H2 | 2 | 523 | H2 Chemisorption | NA | NA | NA | ND | 8.453608 | 8.453608 | NA | 97 | 97 | ND | NA | ND | 83 | ND | 97 | 97 | Hydrogenation of phenol | 2003 | Park, C. | USA | Catalyst support effects: gas-phase hydrogenation of phenol over palladium | Colloid and Interface Science | Park, C., 2003 | Actual metal loading is given as ± 0.2. It is assumed 10.2
Incipient wetness impregnation | 10 | 10.2 | -0.2 | 10 |  | NA | SiO2 | from Sigma-Aldrich | ND |  |  | Pd(OAc)2 | butanol |  | No |  | NA |  |  | H2 | 2 | 523 | H2 Chemisorption | NA | NA | NA | ND | 8.817204 | 8.817204 | NA | 93 | 93 | ND | NA | ND | 78 | ND | 93 | 93 | Hydrogenation of phenol | 2003 | Park, C. | USA | Catalyst support effects: gas-phase hydrogenation of phenol over palladium | Colloid and Interface Science | Park, C., 2003 | Actual metal loading is given as ± 0.2. It is assumed 10.2
Incipient wetness impregnation | 10 | 10.2 | -0.2 | 10 |  | NA | Ta2O5 | from Sigma-Aldrich | ND |  |  | Pd(NO3)2 | butanol |  | No |  | NA |  |  | H2 | 2 | 523 | H2 Chemisorption | NA | NA | NA | ND | 6.356589 | 6.356589 | NA | 129 | 129 | ND | NA | ND | 116 | ND | 129 | 129 | Hydrogenation of phenol | 2003 | Park, C. | USA | Catalyst support effects: gas-phase hydrogenation of phenol over palladium | Colloid and Interface Science | Park, C., 2003 | Actual metal loading is given as ± 0.2. It is assumed 10.2
Incipient wetness impregnation | 10 | 10.2 | -0.2 | 10 |  | NA | C | activated carbon from Norit (UK) | ND |  |  | Pd(NO3)2 | butanol |  | No |  | NA |  |  | H2 | 2 | 523 | H2 Chemisorption | NA | NA | NA | ND | 5.157233 | 5.157233 | NA | 159 | 159 | ND | NA | ND | 167 | ND | 159 | 159 | Hydrogenation of phenol | 2003 | Park, C. | USA | Catalyst support effects: gas-phase hydrogenation of phenol over palladium | Colloid and Interface Science | Park, C., 2003 | Actual metal loading is given as ± 0.2. It is assumed 10.2
Incipient wetness impregnation | 10 | 10.2 | -0.2 | 10 |  | NA | C | graphite from Sigma-Aldrich | ND |  |  | Pd(NO3)2 | butanol |  | No |  | NA |  |  | H2 | 2 | 523 | H2 Chemisorption | NA | NA | NA | ND | 4.739884 | 4.739884 | NA | 173 | 173 | ND | NA | ND | 160 | ND | 173 | 173 | Hydrogenation of phenol | 2003 | Park, C. | USA | Catalyst support effects: gas-phase hydrogenation of phenol over palladium | Colloid and Interface Science | Park, C., 2003 | Actual metal loading is given as ± 0.2. It is assumed 10.2
Liquid-phase reduction | 5 | 3.6 | 1.4 | 5 |  | NA | C | activated carbon from Norit activated charcoal from wood Sigma-Aldrich | was washed with 0.1 M HCl and with water |  |  | Pd(NO3)2 | water | 1.1 | Yes | 2.5 | 1.4 |  |  | NaBH4 | 2 | 273 | TEM | NA | NA | NA | ND | 11.71429 | 11.71429 | NA | NA | NA | ND | NA | ND | 70 | 30 | 70 | 70 | Decomposition of formic acid | 2023 | Arzac, G.M. | Spain | Microstructure and activity of Pd catalysts prepared on commercial carbon support for the liquid phase decomposition of formic acid | International Journal of Hydrogen Energy | Arzac, G.M., 2023 | NaBH4 was added into ice bath. It was assumed 273 K
Liquid-phase reduction | 5 | 4.8 | 0.2 | 5 |  | NA | C | activated carbon from Norit activated charcoal from wood Sigma-Aldrich | was washed with 0.1 M HCl and with water |  |  | Pd(NO3)2 | water | 2.5 | No | 2.5 | 0 |  |  | NaBH4 | 2 | 273 | TEM | NA | NA | NA | ND | 20 | 20 | NA | NA | NA | ND | NA | ND | 41 | 14 | 41 | 41 | Decomposition of formic acid | 2023 | Arzac, G.M. | Spain | Microstructure and activity of Pd catalysts prepared on commercial carbon support for the liquid phase decomposition of formic acid | International Journal of Hydrogen Energy | Arzac, G.M., 2023 | NaBH4 was added into ice bath. It was assumed 273 K
Liquid-phase reduction | 5 | 3.7 | 1.3 | 5 |  | NA | C | activated carbon from Norit activated charcoal from wood Sigma-Aldrich | was washed with 0.1 M HCl and with water |  |  | Pd(NO3)2 | water | 2.5 | No | 2.5 | 0 |  |  | NaBH4 | 2 | 273 | TEM | NA | NA | NA | ND | 12.23881 | 12.23881 | NA | NA | NA | ND | NA | ND | 67 | 34 | 67 | 67 | Decomposition of formic acid | 2023 | Arzac, G.M. | Spain | Microstructure and activity of Pd catalysts prepared on commercial carbon support for the liquid phase decomposition of formic acid | International Journal of Hydrogen Energy | Arzac, G.M., 2023 | NaBH4 was added into ice bath. It was assumed 273 K
Liquid-phase reduction | 5 | 4.7 | 0.3 | 5 |  | NA | C | activated carbon from Norit activated charcoal from wood Sigma-Aldrich | was washed with 0.1 M HCl and with water |  |  | Pd(NO3)2 | water | 10 | Yes | 2.5 | -7.5 |  |  | NaBH4 | 2 | 273 | TEM | NA | NA | NA | ND | 3.904762 | 3.904762 | NA | NA | NA | ND | NA | ND | 210 | ND | 210 | 210 | Decomposition of formic acid | 2023 | Arzac, G.M. | Spain | Microstructure and activity of Pd catalysts prepared on commercial carbon support for the liquid phase decomposition of formic acid | International Journal of Hydrogen Energy | Arzac, G.M., 2023 | NaBH4 was added into ice bath. It was assumed 273 K
Liquid-phase reduction | 5 | 4.9 | 0.1 | 5 |  | NA | C | activated carbon from Norit activated charcoal from wood Sigma-Aldrich | was washed with 0.1 M HCl and with water |  |  | Na2PdCl4 | water | 1.1 | Yes | 2.5 | 1.4 |  |  | NaBH4 | 2 | 273 | TEM | NA | NA | NA | ND | 5.125 | 5.125 | NA | NA | NA | ND | NA | ND | 160 | ND | 160 | 160 | Decomposition of formic acid | 2023 | Arzac, G.M. | Spain | Microstructure and activity of Pd catalysts prepared on commercial carbon support for the liquid phase decomposition of formic acid | International Journal of Hydrogen Energy | Arzac, G.M., 2023 | NaBH4 was added into ice bath. It was assumed 273 K
Liquid-phase reduction | 5 | 4.8 | 0.2 | 5 |  | NA | C | activated carbon from Norit activated charcoal from wood Sigma-Aldrich | was washed with 0.1 M HCl and with water |  |  | Na2PdCl4 | water | 2.5 | No | 2.5 | 0 |  |  | NaBH4 | 2 | 273 | TEM | NA | NA | NA | ND | 6.074074 | 6.074074 | NA | NA | NA | ND | NA | ND | 135 | ND | 135 | 135 | Decomposition of formic acid | 2023 | Arzac, G.M. | Spain | Microstructure and activity of Pd catalysts prepared on commercial carbon support for the liquid phase decomposition of formic acid | International Journal of Hydrogen Energy | Arzac, G.M., 2023 | NaBH4 was added into ice bath. It was assumed 273 K
Liquid-phase reduction | 5 | 4.2 | 0.8 | 5 |  | NA | C | activated carbon from Norit activated charcoal from wood Sigma-Aldrich | was washed with 0.1 M HCl and with water |  |  | Na2PdCl4 | water | 10 | Yes | 2.5 | -7.5 |  |  | NaBH4 | 2 | 273 | TEM | NA | NA | NA | ND | 2.411765 | 2.411765 | NA | NA | NA | ND | NA | ND | 340 | ND | 340 | 340 | Decomposition of formic acid | 2023 | Arzac, G.M. | Spain | Microstructure and activity of Pd catalysts prepared on commercial carbon support for the liquid phase decomposition of formic acid | International Journal of Hydrogen Energy | Arzac, G.M., 2023 | NaBH4 was added into ice bath. It was assumed 273 K
Wet Impregnation | 1 | NA | NA | 1 | 180 | 18000 | mixed-Al2O3 | from Mizusawa Chemicals | ND |  |  | (NH3)2Pd(NO2)2 |  |  | No | 7.5 | NA |  |  | H2 | 3 | 673 | CO Chemisorption | 1.64 | NA | 41 | ND | NA | 41 | NA | 40 | 40 | ND | NA | ND | 50 | ND | 40 | 40 | CO oxidation | 2017 | Haneda, M. | Japan | Effect of Pd dispersion on the catalytic activity of Pd/Al2O3 for C3H6 and CO oxidation | Catalysis Today | Haneda, M., 2017 |  | Al2O3 unspecified Aldrich
Wet Impregnation | 1 | NA | NA | 1 | 180 | 18000 | mixed-Al2O3 | from Mizusawa Chemicals | ND |  |  | (NH3)2Pd(NO2)2 |  |  | No | 7.5 | NA |  |  | H2 | 5 | 673 | CO Chemisorption | 1.8 | NA | 36 | ND | NA | 36 | NA | 50 | 50 | ND | NA | ND | 50 | ND | 50 | 50 | CO oxidation | 2017 | Haneda, M. | Japan | Effect of Pd dispersion on the catalytic activity of Pd/Al2O3 for C3H6 and CO oxidation | Catalysis Today | Haneda, M., 2017 |  | Al2O3 unspecified Aldrich
Wet Impregnation | 1 | NA | NA | 1 | 180 | 18000 | mixed-Al2O3 | from Mizusawa Chemicals | ND |  |  | (NH3)2Pd(NO2)2 |  |  | No | 7.5 | NA |  |  | H2 | 5 | 773 | CO Chemisorption | 1.45 | NA | 29 | ND | NA | 29 | NA | 50 | 50 | ND | NA | ND | 60 | ND | 50 | 50 | CO oxidation | 2017 | Haneda, M. | Japan | Effect of Pd dispersion on the catalytic activity of Pd/Al2O3 for C3H6 and CO oxidation | Catalysis Today | Haneda, M., 2017 |  | Al2O3 unspecified Aldrich
Wet Impregnation | 1 | NA | NA | 1 | 180 | 18000 | mixed-Al2O3 | from Mizusawa Chemicals | ND |  |  | (NH3)2Pd(NO2)2 |  |  | No | 7.5 | NA |  |  | H2 | 5 | 873 | CO Chemisorption | 1.56 | NA | 26 | ND | NA | 26 | NA | 60 | 60 | ND | NA | ND | 70 | ND | 60 | 60 | CO oxidation | 2017 | Haneda, M. | Japan | Effect of Pd dispersion on the catalytic activity of Pd/Al2O3 for C3H6 and CO oxidation | Catalysis Today | Haneda, M., 2017 |  | Al2O3 unspecified Aldrich
Wet Impregnation | 1 | NA | NA | 1 | 180 | 18000 | mixed-Al2O3 | from Mizusawa Chemicals | ND |  |  | (NH3)2Pd(NO2)2 |  |  | No | 7.5 | NA |  |  | H2 | 5 | 973 | CO Chemisorption | 1.53 | NA | 17 | ND | NA | 17 | NA | 90 | 90 | ND | NA | ND | 80 | ND | 90 | 90 | CO oxidation | 2017 | Haneda, M. | Japan | Effect of Pd dispersion on the catalytic activity of Pd/Al2O3 for C3H6 and CO oxidation | Catalysis Today | Haneda, M., 2017 |  | Al2O3 unspecified Aldrich
Wet Impregnation | 1 | NA | NA | 1 | 180 | 18000 | mixed-Al2O3 | from Mizusawa Chemicals | ND |  |  | (NH3)2Pd(NO2)2 |  |  | No | 7.5 | NA |  |  | H2 | 5 | 1073 | CO Chemisorption | 1.54 | NA | 11 | ND | NA | 11 | NA | 140 | 140 | ND | NA | ND | 100 | ND | 140 | 140 | CO oxidation | 2017 | Haneda, M. | Japan | Effect of Pd dispersion on the catalytic activity of Pd/Al2O3 for C3H6 and CO oxidation | Catalysis Today | Haneda, M., 2017 |  | Al2O3 unspecified Aldrich
Deposition-precipitation | 5 | NA | NA | 5 | 195 | 3900 | gamma-Al2O3 | from Alfa Aesar | ND |  |  | PdCl2 | aqueous hydrochloric acid | 7.5 | Yes | 8.5 | 1 |  |  | H2 | 1 | 473 | CO Chemisorption | NA | NA | 20.6 | ND | NA | 20.6 | 39.80583 | 39.80583 | NA | ND | NA | ND | NA | ND | 39.80583 | 39.80583 | ND | 2018 | Byun, M.Y. | Canada, Korea | Influence of calcination temperature on the structure and properties of Al2O3 as support for Pd catalyst | Korean Journal of Chemical Engineering | Byun, M.Y., 2018 | formalin was used as reducing agent | gamma-Al2O3 Alfa Aesar
Deposition-precipitation | 5 | NA | NA | 5 | 199 | 3980 | gamma-Al2O3 | from Alfa Aesar | ND | 773 | 4 | PdCl2 | aqueous hydrochloric acid | 7.5 | Yes | 8.5 | 1 |  |  | H2 | 1 | 473 | CO Chemisorption | NA | NA | 20.8 | ND | NA | 20.8 | 39.42308 | 39.42308 | NA | ND | NA | ND | NA | ND | 39.42308 | 39.42308 | ND | 2018 | Byun, M.Y. | Canada, Korea | Influence of calcination temperature on the structure and properties of Al2O3 as support for Pd catalyst | Korean Journal of Chemical Engineering | Byun, M.Y., 2018 | formalin was used as reducing agent | gamma-Al2O3 Alfa Aesar
Deposition-precipitation | 5 | NA | NA | 5 | 146 | 2920 | gamma-Al2O3 | from Alfa Aesar | ND | 1173 | 4 | PdCl2 | aqueous hydrochloric acid | 7.5 | Yes | 8.5 | 1 |  |  | H2 | 1 | 473 | CO Chemisorption | NA | NA | 29.8 | ND | NA | 29.8 | 27.51678 | 27.51678 | NA | ND | NA | ND | NA | ND | 27.51678 | 27.51678 | ND | 2018 | Byun, M.Y. | Canada, Korea | Influence of calcination temperature on the structure and properties of Al2O3 as support for Pd catalyst | Korean Journal of Chemical Engineering | Byun, M.Y., 2018 | formalin was used as reducing agent | gamma-Al2O3 Alfa Aesar
Deposition-precipitation | 5 | NA | NA | 5 | 54 | 1080 | gamma-Al2O3 | from Alfa Aesar | ND | 1373 | 4 | PdCl2 | aqueous hydrochloric acid | 7.5 | Yes | 8.5 | 1 |  |  | H2 | 1 | 473 | CO Chemisorption | NA | NA | 11 | ND | NA | 11 | 74.54545 | 74.54545 | NA | ND | NA | ND | NA | ND | 74.54545 | 74.54545 | ND | 2018 | Byun, M.Y. | Canada, Korea | Influence of calcination temperature on the structure and properties of Al2O3 as support for Pd catalyst | Korean Journal of Chemical Engineering | Byun, M.Y., 2018 | formalin was used as reducing agent | gamma-Al2O3 Alfa Aesar
Deposition-precipitation | 5 | NA | NA | 5 | 6 | 120 | gamma-Al2O3 | from Alfa Aesar | ND | 1423 | 4 | PdCl2 | aqueous hydrochloric acid | 7.5 | Yes | 8.5 | 1 |  |  | H2 | 1 | 473 | CO Chemisorption | NA | NA | 2.9 | ND | NA | 2.9 | 282.7586 | 282.7586 | NA | ND | NA | ND | NA | ND | 282.7586 | 282.7586 | ND | 2018 | Byun, M.Y. | Canada, Korea | Influence of calcination temperature on the structure and properties of Al2O3 as support for Pd catalyst | Korean Journal of Chemical Engineering | Byun, M.Y., 2018 | formalin was used as reducing agent | gamma-Al2O3 Alfa Aesar
Incipient wetness impregnation | 1 | NA | NA | 1 | 305 | 30500 | mixed-Al2O3 | ND | ND |  |  | Pd(NO3)2 | water |  | No | 7.5 | NA | 3 | 773 | H2 |  |  | TEM | NA | NA | NA | ND | 10.25 | 10.25 | NA | NA | NA | ND | NA | ND | 80 | ND | 80 | 80 | Oxidation of xylene | 2013 | Huang, S. | China | Effect of pretreatment on Pd/Al2O3 catalyst for catalytic oxidation of o-xylene at low temperature | Journal of Environmental Sciences | Huang, S., 2013 |  | Al2O3 unspecified Aldrich
Incipient wetness impregnation | 1 | NA | NA | 1 | 305 | 30500 | mixed-Al2O3 | ND | ND |  |  | Pd(NO3)2 | water |  | No | 7.5 | NA | 3 | 773 | H2 | 1 | 373 | TEM | NA | NA | NA | ND | 10.51282 | 10.51282 | NA | NA | NA | ND | NA | ND | 78 | ND | 78 | 78 | Oxidation of xylene | 2013 | Huang, S. | China | Effect of pretreatment on Pd/Al2O3 catalyst for catalytic oxidation of o-xylene at low temperature | Journal of Environmental Sciences | Huang, S., 2013 |  | Al2O3 unspecified Aldrich
Incipient wetness impregnation | 1 | NA | NA | 1 | 305 | 30500 | mixed-Al2O3 | ND | ND |  |  | Pd(NO3)2 | water |  | No | 7.5 | NA | 3 | 773 | H2 | 1 | 473 | CO Chemisorption | NA | NA | 16.6 | ND | NA | 16.6 | 49.39759 | 49.39759 | NA | ND | NA | ND | 67.5 | ND | 49.39759 | 49.39759 | Oxidation of xylene | 2013 | Huang, S. | China | Effect of pretreatment on Pd/Al2O3 catalyst for catalytic oxidation of o-xylene at low temperature | Journal of Environmental Sciences | Huang, S., 2013 |  | Al2O3 unspecified Aldrich
Incipient wetness impregnation | 1 | NA | NA | 1 | 305 | 30500 | mixed-Al2O3 | ND | ND |  |  | Pd(NO3)2 | water |  | No | 7.5 | NA | 3 | 773 | H2 | 1 | 573 | CO Chemisorption | NA | NA | 14.6 | ND | NA | 14.6 | 56.16438 | 56.16438 | NA | ND | NA | ND | 76.8 | ND | 56.16438 | 56.16438 | Oxidation of xylene | 2013 | Huang, S. | China | Effect of pretreatment on Pd/Al2O3 catalyst for catalytic oxidation of o-xylene at low temperature | Journal of Environmental Sciences | Huang, S., 2013 |  | Al2O3 unspecified Aldrich
Incipient wetness impregnation | 1 | NA | NA | 1 | 305 | 30500 | mixed-Al2O3 | ND | ND |  |  | Pd(NO3)2 | water |  | No | 7.5 | NA | 3 | 773 | H2 | 1 | 673 | CO Chemisorption | NA | NA | 13.3 | ND | NA | 13.3 | 61.65414 | 61.65414 | NA | ND | NA | ND | 84.5 | ND | 61.65414 | 61.65414 | Oxidation of xylene | 2013 | Huang, S. | China | Effect of pretreatment on Pd/Al2O3 catalyst for catalytic oxidation of o-xylene at low temperature | Journal of Environmental Sciences | Huang, S., 2013 |  | Al2O3 unspecified Aldrich
Wet Impregnation | 1 | NA | NA | 1 | 48 | 4800 | MgO | from Harshaw MG-0601 | NA |  |  | PdCl2 | aqueous hydrochloric acid | 3 | No | 10 | 7 | 5 | 723 | H2 | 3 | 723 | CO Chemisorption | 1.12 | NA | 56 | ND | NA | 56 | NA | 20 | 20 | ND | NA | ND | 62 | ND | 20 | 20 | Hydrogenation of phenol | 2001 | Mahata, N. | India, UK, USA | Phenol hydrogenation over palladium supported on magnesia : Relationship between catalyst structure and performance | Physical Chemistry Chemical Physics | Mahata, N., 2001 |  | MgO Merck
Wet Impregnation | 1 | NA | NA | 1 | 48 | 4800 | MgO | from Harshaw MG-0601 | NA |  |  | Pd(OAc)2 | acetonitrile |  | No | 10 | NA | 5 | 723 | H2 | 3 | 723 | CO Chemisorption | 1.122 | NA | 51 | ND | NA | 51 | NA | 22 | 22 | ND | NA | ND | 71 | ND | 22 | 22 | Hydrogenation of phenol | 2001 | Mahata, N. | India, UK, USA | Phenol hydrogenation over palladium supported on magnesia : Relationship between catalyst structure and performance | Physical Chemistry Chemical Physics | Mahata, N., 2001 |  | MgO Merck
Wet Impregnation | 1 | NA | NA | 1 | 48 | 4800 | MgO | from Harshaw MG-0601 | NA |  |  | Pd(NH3)4Cl2 | water | 9 | No | 10 | 1 | 5 | 723 | H2 | 3 | 723 | CO Chemisorption | 1.11 | NA | 37 | ND | NA | 37 | NA | 30 | 30 | ND | NA | ND | 76 | ND | 30 | 30 | Hydrogenation of phenol | 2001 | Mahata, N. | India, UK, USA | Phenol hydrogenation over palladium supported on magnesia : Relationship between catalyst structure and performance | Physical Chemistry Chemical Physics | Mahata, N., 2001 |  | MgO Merck
Wet Impregnation | 1 | NA | NA | 1 | 48 | 4800 | MgO | from Harshaw MG-0601 | 1 wt% CaCO3 added to support via impregnation |  |  | Pd(OAc)2 | acetonitrile |  | No |  | NA | 5 | 723 | H2 | 3 | 723 | CO Chemisorption | 1.155 | NA | 55 | ND | NA | 55 | NA | 21 | 21 | ND | NA | ND | NA | ND | 21 | 21 | Hydrogenation of phenol | 2001 | Mahata, N. | India, UK, USA | Phenol hydrogenation over palladium supported on magnesia : Relationship between catalyst structure and performance | Physical Chemistry Chemical Physics | Mahata, N., 2001
Wet Impregnation | 1 | NA | NA | 1 | 48 | 4800 | MgO | from Harshaw MG-0601 | 2 wt% ammonium fluoride added to support via impregnation |  |  | Pd(OAc)2 | acetonitrile |  | No |  | NA | 5 | 723 | H2 | 3 | 723 | CO Chemisorption | 1.116 | NA | 36 | ND | NA | 36 | NA | 31 | 31 | ND | NA | ND | NA | ND | 31 | 31 | Hydrogenation of phenol | 2001 | Mahata, N. | India, UK, USA | Phenol hydrogenation over palladium supported on magnesia : Relationship between catalyst structure and performance | Physical Chemistry Chemical Physics | Mahata, N., 2001
Wet Impregnation | 1 | NA | NA | 1 |  | NA | gamma-Al2O3 | from Stream Chem. Inc. | ND | 773 | 4 | Pd(NO3)2 | water |  | No | 8.5 | NA | 3 | 773 | H2 | 1 | 773 | TEM | NA | NA | NA | ND | 22.16216 | 22.16216 | NA | NA | NA | ND | NA | ND | 37 | 25 | 37 | 37 | Methane steam reforming | 2014 | Cassinelli, W.H. | Brazil, Bulgaria | Study of the properties of supported Pd catalysts for steam and autothermal reforming of methane | Applied Catalysis A: General | Cassinelli, W.H., 2014
Wet Impregnation | 1 | NA | NA | 1 |  | NA | gamma-Al2O3 | by sol-gel method (Al(OC4H9)3 | ND | 1123 | 4 | Pd(NO3)2 | water |  | No | 8.5 | NA | 3 | 773 | H2 | 1 | 773 | TEM | NA | NA | NA | ND | 26.45161 | 26.45161 | NA | NA | NA | ND | NA | ND | 31 | 25 | 31 | 31 | Methane steam reforming | 2014 | Cassinelli, W.H. | Brazil, Bulgaria | Study of the properties of supported Pd catalysts for steam and autothermal reforming of methane | Applied Catalysis A: General | Cassinelli, W.H., 2014
Wet Impregnation | 1 | NA | NA | 1 |  | NA | Al2O3-La2O3 | gamma-Al2O3 from Stream Chem. Inc. impregnated into aq. Solution of La(NO3)2, 12 wt% La | ND | 773 | 4 | Pd(NO3)2 | water |  | No |  | NA | 3 | 773 | H2 | 1 | 773 | TEM | NA | NA | NA | ND | 18.22222 | 18.22222 | NA | NA | NA | ND | NA | ND | 45 | 30 | 45 | 45 | Methane steam reforming | 2014 | Cassinelli, W.H. | Brazil, Bulgaria | Study of the properties of supported Pd catalysts for steam and autothermal reforming of methane | Applied Catalysis A: General | Cassinelli, W.H., 2014
Wet Impregnation | 1 | NA | NA | 1 |  | NA | Al2O3-La2O3 | by sol–gel method, in a round bottom flask containing alcooxide aluminum 2-butanol was added (Al(OC4H9)3, 12 wt% La | ND | 1123 | 4 | Pd(NO3)2 | water |  | No |  | NA | 3 | 773 | H2 | 1 | 773 | TEM | NA | NA | NA | ND | 32.8 | 32.8 | NA | NA | NA | ND | NA | ND | 25 | 21 | 25 | 25 | Methane steam reforming | 2014 | Cassinelli, W.H. | Brazil, Bulgaria | Study of the properties of supported Pd catalysts for steam and autothermal reforming of methane | Applied Catalysis A: General | Cassinelli, W.H., 2014
Note on A1: [Threaded comment] Your version of Excel allows you to read this threaded comment; however, any edits to it will get removed if the file is opened in a newer version of Excel. Learn more: https://go.microsoft.com/fwlink/?linkid=870924 Comment: Orange ones are the ones we put in the predictive model.
Note on E1: [Threaded comment] Your version of Excel allows you to read this threaded comment; however, any edits to it will get removed if the file is opened in a newer version of Excel. Learn more: https://go.microsoft.com/fwlink/?linkid=870924 Comment: If theoretical loading is given, it is selected. If it is not given, actual metal loading is written.
Note on AD1: [Threaded comment] Your version of Excel allows you to read this threaded comment; however, any edits to it will get removed if the file is opened in a newer version of Excel. Learn more: https://go.microsoft.com/fwlink/?linkid=870924 Comment: With estimation
Note on AK1132: [Threaded comment] Your version of Excel allows you to read this threaded comment; however, any edits to it will get removed if the file is opened in a newer version of Excel. Learn more: https://go.microsoft.com/fwlink/?linkid=870924 Comment: Does not make sense corresponds to dispersion