## Pd data-model dataset
method | theoretical_loading | actual_loading | differenceML | MetalLoading | SupportSA | NormalizedSupArea | support | support_source | operation_on_support | SupportCalcTemp | SupportCalcTime | precursor | solvent | solventpH | pHadjustment | PZC | differencepH | CalcTime | CalcTemp | ReducSolvent | ReducTime | ReducTemp | Determination | COchemisorptionconstant | H2chemisorptionconstant | given_dispersion | stddev | EstimatedDispersion | dispersion | EstimatedSize | All_SizeChem_with_estimation | size_chem | stddev2 | size_xrd | stddev3 | size_tem | stddev4 | EstimatedSizePlusTEM | size | reaction | year | author | country | title | journal | link | NOTES | Support PZC Reference
Incipient wetness impregnation | 1 | 0.91 | 0.09 | 1 | 156 | 15600 | gamma-Al2O3 | from Engelhard-AL-3916P | ND |  |  | PdCl2 |  |  | No | 8.5 | NA | 4 | 773 | H2 |  | 773 | H2 Chemisorption | NA | NA | 71 | ND | NA | 71 | 11.5493 | 11.5493 | NA | ND | NA | ND | NA | ND | 11.5493 | 11.5493 | Hydrogenolysis of methylcyclopentane | 2000 | Gaspar, A.B. | Brazil | Dispersion stability and methylcyclopentane hydrogenolysis in Pd/Al2O3 catalysts | Applied Catalysis A: General | Gaspar, A.B., 2000 | In the paper, reduction cycle was studied. Only results after 1st step of reduction were used. | gamma-Al2O3 Alfa Aesar
Incipient wetness impregnation | 5 | 5.09 | -0.09 | 5 | 156 | 3120 | gamma-Al2O3 | from Engelhard-AL-3916P | ND |  |  | PdCl2 |  |  | No | 8.5 | NA | 4 | 773 | H2 |  | 773 | H2 Chemisorption | NA | NA | 62 | ND | NA | 62 | 13.22581 | 13.22581 | NA | ND | NA | ND | NA | ND | 13.22581 | 13.22581 | Hydrogenolysis of methylcyclopentane | 2000 | Gaspar, A.B. | Brazil | Dispersion stability and methylcyclopentane hydrogenolysis in Pd/Al2O3 catalysts | Applied Catalysis A: General | Gaspar, A.B., 2000 | In the paper, reduction cycle was studied. Only results after 1st step of reduction were used. | gamma-Al2O3 Alfa Aesar
Incipient wetness impregnation | 10 | 9.32 | 0.68 | 10 | 156 | 1560 | gamma-Al2O3 | from Engelhard-AL-3916P | ND |  |  | PdCl2 |  |  | No | 8.5 | NA | 4 | 773 | H2 |  | 773 | H2 Chemisorption | NA | NA | 43 | ND | NA | 43 | 19.06977 | 19.06977 | NA | ND | NA | ND | NA | ND | 19.06977 | 19.06977 | Hydrogenolysis of methylcyclopentane | 2000 | Gaspar, A.B. | Brazil | Dispersion stability and methylcyclopentane hydrogenolysis in Pd/Al2O3 catalysts | Applied Catalysis A: General | Gaspar, A.B., 2000 | In the paper, reduction cycle was studied. Only results after 1st step of reduction were used. | gamma-Al2O3 Alfa Aesar
Incipient wetness impregnation | 15 | 14.52 | 0.48 | 15 | 156 | 1040 | gamma-Al2O3 | from Engelhard-AL-3916P | ND |  |  | PdCl2 |  |  | No | 8.5 | NA | 4 | 773 | H2 |  | 773 | H2 Chemisorption | NA | NA | 17 | ND | NA | 17 | 48.23529 | 48.23529 | NA | ND | NA | ND | NA | ND | 48.23529 | 48.23529 | Hydrogenolysis of methylcyclopentane | 2000 | Gaspar, A.B. | Brazil | Dispersion stability and methylcyclopentane hydrogenolysis in Pd/Al2O3 catalysts | Applied Catalysis A: General | Gaspar, A.B., 2000 | In the paper, reduction cycle was studied. Only results after 1st step of reduction were used. | gamma-Al2O3 Alfa Aesar
Incipient wetness impregnation | 1 | 0.85 | 0.15 | 1 | 156 | 15600 | gamma-Al2O3 | from Engelhard-AL-3916P | ND |  |  | Pd(NO3)2 |  |  | No | 8.5 | NA | 4 | 773 | H2 |  | 773 | H2 Chemisorption | NA | NA | 19 | ND | NA | 19 | 43.15789 | 43.15789 | NA | ND | NA | ND | NA | ND | 43.15789 | 43.15789 | Hydrogenolysis of methylcyclopentane | 2000 | Gaspar, A.B. | Brazil | Dispersion stability and methylcyclopentane hydrogenolysis in Pd/Al2O3 catalysts | Applied Catalysis A: General | Gaspar, A.B., 2000 | In the paper, reduction cycle was studied. Only results after 1st step of reduction were used. | gamma-Al2O3 Alfa Aesar
Wet Impregnation | NA | 2.21 | NA | 2.21 | 136 | 6153.846 | mixed-Al2O3 | SPH569, Rhône Poulenc | ND |  |  | PdCl2 | aqueous hydrochloric acid |  | No | 9.1 | NA | 4 | 773 | H2 | 2 | 573 | H2 Chemisorption | NA | NA | 22 | ND | NA | 22 | 37.27273 | 37.27273 | NA | ND | NA | ND | NA | ND | 37.27273 | 37.27273 | Oxidation of methane | 2000 | Roth, D. | France | Catalytic behaviour of Cl-free and Cl-containing Pd/Al2O3 catalysts in the total oxidation of methane at low temperature | Applied Catalysis A: General | Roth, D., 2000 |  | Linde A α + γ Al2O3
Wet Impregnation | NA | 1.94 | NA | 1.94 | 136 | 7010.309 | mixed-Al2O3 | SPH569, Rhône Poulenc | ND |  |  | Pd(NO3)2 | water |  | No | 9.1 | NA | 4 | 773 | H2 | 2 | 573 | H2 Chemisorption | NA | NA | 9 | ND | NA | 9 | 91.11111 | 91.11111 | NA | ND | NA | ND | NA | ND | 91.11111 | 91.11111 | Oxidation of methane | 2000 | Roth, D. | France | Catalytic behaviour of Cl-free and Cl-containing Pd/Al2O3 catalysts in the total oxidation of methane at low temperature | Applied Catalysis A: General | Roth, D., 2000 |  | Linde A α + γ Al2O3
Wet Impregnation | 0.5 | 0.51 | -0.01 | 0.5 |  | NA | gamma-Al2O3 | from Alfa Aesar | NA |  |  | Pd(acac)2 | toluene |  | No | 8.5 | NA | 4 | 673 | H2 | 2 | 673 | H2 Chemisorption | NA | 0.869 | 79 | ND | NA | 79 | NA | 11 | 11 | ND | NA | ND | NA | ND | 11 | 11 | Reduction of NO with CO | 2000 | Holles, J.H. | USA | Effects of Pd Particle Size and Ceria Loading on NO Reduction with CO | Journal of Catalysis | Holles, J.H., 2000 |  | gamma-Al2O3 Alfa Aesar
Wet Impregnation | 1 | 0.96 | 0.04 | 1 |  | NA | gamma-Al2O3 | from Alfa Aesar | NA |  |  | Pd(acac)2 | toluene |  | No | 8.5 | NA | 4 | 673 | H2 | 2 | 673 | H2 Chemisorption | NA | 0.885 | 59 | ND | NA | 59 | NA | 15 | 15 | ND | NA | ND | NA | ND | 15 | 15 | Reduction of NO with CO | 2000 | Holles, J.H. | USA | Effects of Pd Particle Size and Ceria Loading on NO Reduction with CO | Journal of Catalysis | Holles, J.H., 2000 |  | gamma-Al2O3 Alfa Aesar
Wet Impregnation | 5 | 4.92 | 0.08 | 5 |  | NA | gamma-Al2O3 | from Alfa Aesar | NA |  |  | Pd(acac)2 | toluene |  | No | 8.5 | NA | 4 | 673 | H2 | 2 | 673 | H2 Chemisorption | NA | 0.81 | 18 | ND | NA | 18 | NA | 45 | 45 | ND | NA | ND | NA | ND | 45 | 45 | Reduction of NO with CO | 2000 | Holles, J.H. | USA | Effects of Pd Particle Size and Ceria Loading on NO Reduction with CO | Journal of Catalysis | Holles, J.H., 2000 |  | gamma-Al2O3 Alfa Aesar
Wet Impregnation | 1 | 0.87 | 0.13 | 1 |  | NA | gamma-Al2O3 | from Alfa Aesar | CeOx is promoter | 673 | 4 | Pd(acac)2 | toluene |  | No |  | NA | 4 | 673 | H2 | 2 | 673 | H2 Chemisorption | NA | 1 | 100 | ND | NA | 100 | NA | 10 | 10 | ND | NA | ND | NA | ND | 10 | 10 | Reduction of NO with CO | 2000 | Holles, J.H. | USA | Effects of Pd Particle Size and Ceria Loading on NO Reduction with CO | Journal of Catalysis | Holles, J.H., 2000 | Chemisorption size is given as <10.
Wet Impregnation | 5 | 4.12 | 0.88 | 5 |  | NA | gamma-Al2O3 | from Alfa Aesar | CeOx is promoter | 673 | 4 | Pd(acac)2 | toluene |  | No |  | NA | 4 | 673 | H2 | 2 | 673 | H2 Chemisorption | NA | 0.92 | 46 | ND | NA | 46 | NA | 20 | 20 | ND | NA | ND | NA | ND | 20 | 20 | Reduction of NO with CO | 2000 | Holles, J.H. | USA | Effects of Pd Particle Size and Ceria Loading on NO Reduction with CO | Journal of Catalysis | Holles, J.H., 2000
Wet Impregnation | 10 | 10.2 | -0.2 | 10 |  | NA | gamma-Al2O3 | from Alfa Aesar | CeOx is promoter | 673 | 4 | Pd(acac)2 | toluene |  | No |  | NA | 4 | 673 | H2 | 2 | 673 | H2 Chemisorption | NA | 0.9 | 10 | ND | NA | 10 | NA | 90 | 90 | ND | NA | ND | NA | ND | 90 | 90 | Reduction of NO with CO | 2000 | Holles, J.H. | USA | Effects of Pd Particle Size and Ceria Loading on NO Reduction with CO | Journal of Catalysis | Holles, J.H., 2000
Wet Impregnation | 1 | NA | NA | 1 | 107 | 10700 | Mg-Al hydrotalcite | Al(NO3)3.9H2O and Mg(NO3)2.6H2O, molar ratio of Al: 0.15 | ND |  |  | PdCl2 |  |  | No | 7 | NA |  |  | H2 | 3 | 573 | CO Chemisorption | NA | NA | 43 | ND | NA | 43 | 19.06977 | 19.06977 | NA | ND | NA | ND | NA | ND | 19.06977 | 19.06977 | Hydrogenation of phenol | 2000 | Narayanan, S. | India | Hydrotalcite-supported palladium catalysts Part II. Preparation, characterization of hydrotalcites and palladium hydrotalcites for CO chemisorption and phenol hydrogenation | Applied Catalysis A: General | Narayanan, S., 2000
Wet Impregnation | 1 | NA | NA | 1 | 61 | 6100 | Mg-Al hydrotalcite | Al(NO3)3.9H2O and Mg(NO3)2.6H2O, molar ratio of Al: 0.20 | ND |  |  | PdCl2 |  |  | No | 7 | NA |  |  | H2 | 3 | 573 | CO Chemisorption | NA | NA | 44 | ND | NA | 44 | 18.63636 | 18.63636 | NA | ND | NA | ND | NA | ND | 18.63636 | 18.63636 | Hydrogenation of phenol | 2000 | Narayanan, S. | India | Hydrotalcite-supported palladium catalysts Part II. Preparation, characterization of hydrotalcites and palladium hydrotalcites for CO chemisorption and phenol hydrogenation | Applied Catalysis A: General | Narayanan, S., 2000
Wet Impregnation | 1 | NA | NA | 1 | 47 | 4700 | Mg-Al hydrotalcite | Al(NO3)3.9H2O and Mg(NO3)2.6H2O, molar ratio of Al: 0.25 | ND |  |  | PdCl2 |  |  | No | 7 | NA |  |  | H2 | 3 | 573 | CO Chemisorption | NA | NA | 53 | ND | NA | 53 | 15.4717 | 15.4717 | NA | ND | NA | ND | NA | ND | 15.4717 | 15.4717 | Hydrogenation of phenol | 2000 | Narayanan, S. | India | Hydrotalcite-supported palladium catalysts Part II. Preparation, characterization of hydrotalcites and palladium hydrotalcites for CO chemisorption and phenol hydrogenation | Applied Catalysis A: General | Narayanan, S., 2000
Wet Impregnation | 1 | NA | NA | 1 | 53 | 5300 | Mg-Al hydrotalcite | Al(NO3)3.9H2O and Mg(NO3)2.6H2O, molar ratio of Al: 0.30 | ND |  |  | PdCl2 |  |  | No | 7 | NA |  |  | H2 | 3 | 573 | CO Chemisorption | NA | NA | 58 | ND | NA | 58 | 14.13793 | 14.13793 | NA | ND | NA | ND | NA | ND | 14.13793 | 14.13793 | Hydrogenation of phenol | 2000 | Narayanan, S. | India | Hydrotalcite-supported palladium catalysts Part II. Preparation, characterization of hydrotalcites and palladium hydrotalcites for CO chemisorption and phenol hydrogenation | Applied Catalysis A: General | Narayanan, S., 2000
Wet Impregnation | 1 | NA | NA | 1 | 72 | 7200 | Mg-Al hydrotalcite | Al(NO3)3.9H2O and Mg(NO3)2.6H2O, molar ratio of Al: 0.35 | ND |  |  | PdCl2 |  |  | No | 7 | NA |  |  | H2 | 3 | 573 | CO Chemisorption | NA | NA | 61 | ND | NA | 61 | 13.44262 | 13.44262 | NA | ND | NA | ND | NA | ND | 13.44262 | 13.44262 | Hydrogenation of phenol | 2000 | Narayanan, S. | India | Hydrotalcite-supported palladium catalysts Part II. Preparation, characterization of hydrotalcites and palladium hydrotalcites for CO chemisorption and phenol hydrogenation | Applied Catalysis A: General | Narayanan, S., 2000
Ion-exchange | 1 | NA | NA | 1 | 107 | 10700 | Mg-Al hydrotalcite | Al(NO3)3.9H2O and Mg(NO3)2.6H2O, molar ratio of Al: 0.15 | ND |  |  | PdCl2 |  |  | No | 7 | NA |  |  | H2 | 3 | 573 | CO Chemisorption | NA | NA | 40 | ND | NA | 40 | 20.5 | 20.5 | NA | ND | NA | ND | NA | ND | 20.5 | 20.5 | Hydrogenation of phenol | 2000 | Narayanan, S. | India | Hydrotalcite-supported palladium catalysts Part II. Preparation, characterization of hydrotalcites and palladium hydrotalcites for CO chemisorption and phenol hydrogenation | Applied Catalysis A: General | Narayanan, S., 2000
Ion-exchange | 1 | NA | NA | 1 | 61 | 6100 | Mg-Al hydrotalcite | Al(NO3)3.9H2O and Mg(NO3)2.6H2O, molar ratio of Al: 0.20 | ND |  |  | PdCl2 |  |  | No | 7 | NA |  |  | H2 | 3 | 573 | CO Chemisorption | NA | NA | 38 | ND | NA | 38 | 21.57895 | 21.57895 | NA | ND | NA | ND | NA | ND | 21.57895 | 21.57895 | Hydrogenation of phenol | 2000 | Narayanan, S. | India | Hydrotalcite-supported palladium catalysts Part II. Preparation, characterization of hydrotalcites and palladium hydrotalcites for CO chemisorption and phenol hydrogenation | Applied Catalysis A: General | Narayanan, S., 2000
Ion-exchange | 1 | NA | NA | 1 | 47 | 4700 | Mg-Al hydrotalcite | Al(NO3)3.9H2O and Mg(NO3)2.6H2O, molar ratio of Al: 0.25 | ND |  |  | PdCl2 |  |  | No | 7 | NA |  |  | H2 | 3 | 573 | CO Chemisorption | NA | NA | 47 | ND | NA | 47 | 17.44681 | 17.44681 | NA | ND | NA | ND | NA | ND | 17.44681 | 17.44681 | Hydrogenation of phenol | 2000 | Narayanan, S. | India | Hydrotalcite-supported palladium catalysts Part II. Preparation, characterization of hydrotalcites and palladium hydrotalcites for CO chemisorption and phenol hydrogenation | Applied Catalysis A: General | Narayanan, S., 2000
Ion-exchange | 1 | NA | NA | 1 | 53 | 5300 | Mg-Al hydrotalcite | Al(NO3)3.9H2O and Mg(NO3)2.6H2O, molar ratio of Al: 0.30 | ND |  |  | PdCl2 |  |  | No | 7 | NA |  |  | H2 | 3 | 573 | CO Chemisorption | NA | NA | 52 | ND | NA | 52 | 15.76923 | 15.76923 | NA | ND | NA | ND | NA | ND | 15.76923 | 15.76923 | Hydrogenation of phenol | 2000 | Narayanan, S. | India | Hydrotalcite-supported palladium catalysts Part II. Preparation, characterization of hydrotalcites and palladium hydrotalcites for CO chemisorption and phenol hydrogenation | Applied Catalysis A: General | Narayanan, S., 2000
Ion-exchange | 1 | NA | NA | 1 | 72 | 7200 | Mg-Al hydrotalcite | Al(NO3)3.9H2O and Mg(NO3)2.6H2O, molar ratio of Al: 0.35 | ND |  |  | PdCl2 |  |  | No | 7 | NA |  |  | H2 | 3 | 573 | CO Chemisorption | NA | NA | 59 | ND | NA | 59 | 13.89831 | 13.89831 | NA | ND | NA | ND | NA | ND | 13.89831 | 13.89831 | Hydrogenation of phenol | 2000 | Narayanan, S. | India | Hydrotalcite-supported palladium catalysts Part II. Preparation, characterization of hydrotalcites and palladium hydrotalcites for CO chemisorption and phenol hydrogenation | Applied Catalysis A: General | Narayanan, S., 2000
Wet Impregnation | 1 | NA | NA | 1 | 190 | 19000 | Mg-Al hydrotalcite | Al(NO3)3.9H2O and Mg(NO3)2.6H2O, molar ratio of Al: 0.15 | ND | 723 | 18 | Pd(NH3)4Cl2 | water |  | No | 7 | NA |  |  | H2 | 3 | 573 | CO Chemisorption | NA | NA | 29 | ND | NA | 29 | 28.27586 | 28.27586 | NA | ND | NA | ND | NA | ND | 28.27586 | 28.27586 | Hydrogenation of phenol | 2000 | Narayanan, S. | India | Hydrotalcite-supported palladium catalysts Part II. Preparation, characterization of hydrotalcites and palladium hydrotalcites for CO chemisorption and phenol hydrogenation | Applied Catalysis A: General | Narayanan, S., 2000
Wet Impregnation | 1 | NA | NA | 1 |  | NA | Mg-Al hydrotalcite | Al(NO3)3.9H2O and Mg(NO3)2.6H2O, molar ratio of Al: 0.20 | ND | 723 | 18 | Pd(NH3)4Cl2 | water |  | No | 7 | NA |  |  | H2 | 3 | 573 | CO Chemisorption | NA | NA | 10 | ND | NA | 10 | 82 | 82 | NA | ND | NA | ND | NA | ND | 82 | 82 | Hydrogenation of phenol | 2000 | Narayanan, S. | India | Hydrotalcite-supported palladium catalysts Part II. Preparation, characterization of hydrotalcites and palladium hydrotalcites for CO chemisorption and phenol hydrogenation | Applied Catalysis A: General | Narayanan, S., 2000
Wet Impregnation | 1 | NA | NA | 1 | 210 | 21000 | Mg-Al hydrotalcite | Al(NO3)3.9H2O and Mg(NO3)2.6H2O, molar ratio of Al: 0.25 | ND | 723 | 18 | Pd(NH3)4Cl2 | water |  | No | 7 | NA |  |  | H2 | 3 | 573 | CO Chemisorption | NA | NA | 12 | ND | NA | 12 | 68.33333 | 68.33333 | NA | ND | NA | ND | NA | ND | 68.33333 | 68.33333 | Hydrogenation of phenol | 2000 | Narayanan, S. | India | Hydrotalcite-supported palladium catalysts Part II. Preparation, characterization of hydrotalcites and palladium hydrotalcites for CO chemisorption and phenol hydrogenation | Applied Catalysis A: General | Narayanan, S., 2000
Wet Impregnation | 1 | NA | NA | 1 | 220 | 22000 | Mg-Al hydrotalcite | Al(NO3)3.9H2O and Mg(NO3)2.6H2O, molar ratio of Al: 0.30 | ND | 723 | 18 | Pd(NH3)4Cl2 | water |  | No | 7 | NA |  |  | H2 | 3 | 573 | CO Chemisorption | NA | NA | 14 | ND | NA | 14 | 58.57143 | 58.57143 | NA | ND | NA | ND | NA | ND | 58.57143 | 58.57143 | Hydrogenation of phenol | 2000 | Narayanan, S. | India | Hydrotalcite-supported palladium catalysts Part II. Preparation, characterization of hydrotalcites and palladium hydrotalcites for CO chemisorption and phenol hydrogenation | Applied Catalysis A: General | Narayanan, S., 2000
Wet Impregnation | 1 | NA | NA | 1 | 240 | 24000 | Mg-Al hydrotalcite | Al(NO3)3.9H2O and Mg(NO3)2.6H2O, molar ratio of Al: 0.35 | ND | 723 | 18 | Pd(NH3)4Cl2 | water |  | No | 7 | NA |  |  | H2 | 3 | 573 | CO Chemisorption | NA | NA | 20 | ND | NA | 20 | 41 | 41 | NA | ND | NA | ND | NA | ND | 41 | 41 | Hydrogenation of phenol | 2000 | Narayanan, S. | India | Hydrotalcite-supported palladium catalysts Part II. Preparation, characterization of hydrotalcites and palladium hydrotalcites for CO chemisorption and phenol hydrogenation | Applied Catalysis A: General | Narayanan, S., 2000
Wet Impregnation | 1 | NA | NA | 1 | 160 | 16000 | Mg-Al hydrotalcite | Al(NO3)3.9H2O and Mg(NO3)2.6H2O, molar ratio of Al: 0.15 | ND | 973 | 4 | Pd(NH3)4Cl2 | water |  | No | 7 | NA |  |  | H2 | 3 | 573 | CO Chemisorption | NA | NA | 43 | ND | NA | 43 | 19.06977 | 19.06977 | NA | ND | NA | ND | NA | ND | 19.06977 | 19.06977 | Hydrogenation of phenol | 2000 | Narayanan, S. | India | Hydrotalcite-supported palladium catalysts Part II. Preparation, characterization of hydrotalcites and palladium hydrotalcites for CO chemisorption and phenol hydrogenation | Applied Catalysis A: General | Narayanan, S., 2000
Wet Impregnation | 1 | NA | NA | 1 | 173 | 17300 | Mg-Al hydrotalcite | Al(NO3)3.9H2O and Mg(NO3)2.6H2O, molar ratio of Al: 0.20 | ND | 973 | 4 | Pd(NH3)4Cl2 | water |  | No | 7 | NA |  |  | H2 | 3 | 573 | CO Chemisorption | NA | NA | 33 | ND | NA | 33 | 24.84848 | 24.84848 | NA | ND | NA | ND | NA | ND | 24.84848 | 24.84848 | Hydrogenation of phenol | 2000 | Narayanan, S. | India | Hydrotalcite-supported palladium catalysts Part II. Preparation, characterization of hydrotalcites and palladium hydrotalcites for CO chemisorption and phenol hydrogenation | Applied Catalysis A: General | Narayanan, S., 2000
Wet Impregnation | 1 | NA | NA | 1 | 165 | 16500 | Mg-Al hydrotalcite | Al(NO3)3.9H2O and Mg(NO3)2.6H2O, molar ratio of Al: 0.25 | ND | 973 | 4 | Pd(NH3)4Cl2 | water |  | No | 7 | NA |  |  | H2 | 3 | 573 | CO Chemisorption | NA | NA | 40 | ND | NA | 40 | 20.5 | 20.5 | NA | ND | NA | ND | NA | ND | 20.5 | 20.5 | Hydrogenation of phenol | 2000 | Narayanan, S. | India | Hydrotalcite-supported palladium catalysts Part II. Preparation, characterization of hydrotalcites and palladium hydrotalcites for CO chemisorption and phenol hydrogenation | Applied Catalysis A: General | Narayanan, S., 2000
Wet Impregnation | 1 | NA | NA | 1 | 182 | 18200 | Mg-Al hydrotalcite | Al(NO3)3.9H2O and Mg(NO3)2.6H2O, molar ratio of Al: 0.30 | ND | 973 | 4 | Pd(NH3)4Cl2 | water |  | No | 7 | NA |  |  | H2 | 3 | 573 | CO Chemisorption | NA | NA | 39 | ND | NA | 39 | 21.02564 | 21.02564 | NA | ND | NA | ND | NA | ND | 21.02564 | 21.02564 | Hydrogenation of phenol | 2000 | Narayanan, S. | India | Hydrotalcite-supported palladium catalysts Part II. Preparation, characterization of hydrotalcites and palladium hydrotalcites for CO chemisorption and phenol hydrogenation | Applied Catalysis A: General | Narayanan, S., 2000
Wet Impregnation | 1 | NA | NA | 1 | 190 | 19000 | Mg-Al hydrotalcite | Al(NO3)3.9H2O and Mg(NO3)2.6H2O, molar ratio of Al: 0.35 | ND | 973 | 4 | Pd(NH3)4Cl2 | water |  | No | 7 | NA |  |  | H2 | 3 | 573 | CO Chemisorption | NA | NA | 44 | ND | NA | 44 | 18.63636 | 18.63636 | NA | ND | NA | ND | NA | ND | 18.63636 | 18.63636 | Hydrogenation of phenol | 2000 | Narayanan, S. | India | Hydrotalcite-supported palladium catalysts Part II. Preparation, characterization of hydrotalcites and palladium hydrotalcites for CO chemisorption and phenol hydrogenation | Applied Catalysis A: General | Narayanan, S., 2000
Sol-gel | 1 | NA | NA | 1 |  | NA | mixed-Al2O3 | Al[OCH(CH3)2]3 from Aldrich | NH4OH is used |  |  | Pd(acac)2 | acetone | 10 | Yes | 8 | -2 | 1 | 773 | NA |  |  | H2-O2 Titration | NA | NA | 42.44 | ND | NA | 42.44 | 19.32139 | 19.32139 | NA | ND | NA | ND | NA | ND | 19.32139 | 19.32139 | Three-way catalytic reaction | 2000 | Kim, D.H. | South Korea | Effect of pH in a sol–gel synthesis on the physicochemical properties of Pd alumina three-way catalyst | Applied Catalysis B: Environmental | Kim, D.H., 2000
Sol-gel | 1 | NA | NA | 1 |  | NA | mixed-Al2O3 | Al[OCH(CH3)2]3 from Aldrich | HNO3 is used |  |  | Pd(acac)2 | acetone | 4 | Yes | 8 | 4 | 1 | 773 | NA |  |  | H2-O2 Titration | NA | NA | 12.23 | ND | NA | 12.23 | 67.04824 | 67.04824 | NA | ND | NA | ND | NA | ND | 67.04824 | 67.04824 | Three-way catalytic reaction | 2000 | Kim, D.H. | South Korea | Effect of pH in a sol–gel synthesis on the physicochemical properties of Pd alumina three-way catalyst | Applied Catalysis B: Environmental | Kim, D.H., 2000
Incipient wetness impregnation | NA | 1.25 | NA | 1.25 |  | NA | mixed-Al2O3 | Degussa | ND | 823 | 16 | PdCl2 | HCl |  | No | 8.8 | NA | 2 | 773 | H2 | 1 | 773 | H2 Chemisorption | NA | NA | 36 | ND | NA | 36 | 22.77778 | 22.77778 | NA | ND | NA | ND | NA | ND | 22.77778 | 22.77778 | Oxidation of propane | 2000 | Noronha, F.B. | Brazil | The promoting effect of Nb2O5 addition to Pd/Al2O3 catalysts on propane oxidation | Catalysis Today | Noronha, F.B., 2000 |  | Degussa Al2O3
Incipient wetness impregnation | NA | 0.97 | NA | 0.97 |  | NA | Nb2O5 | Nb2O5 was prepared by calcination of niobic acid CBMM | ND | 823 | 16 | PdCl2 | HCl |  | No |  | NA | 2 | 773 | H2 | 1 | 773 | H2 Chemisorption | NA | NA | 5 | ND | NA | 5 | 164 | 164 | NA | ND | NA | ND | NA | ND | 164 | 164 | Oxidation of propane | 2000 | Noronha, F.B. | Brazil | The promoting effect of Nb2O5 addition to Pd/Al2O3 catalysts on propane oxidation | Catalysis Today | Noronha, F.B., 2000
Incipient wetness impregnation | NA | 1.03 | NA | 1.03 |  | NA | Al2O3-Nb2O5 | 0.98 wt% Nb2O5 was prepared by calcination of niobic acid CBMM | ND | 823 | 16 | PdCl2 | HCl |  | No |  | NA | 2 | 773 | H2 | 1 | 773 | H2 Chemisorption | NA | NA | 37 | ND | NA | 37 | 22.16216 | 22.16216 | NA | ND | NA | ND | NA | ND | 22.16216 | 22.16216 | Oxidation of propane | 2000 | Noronha, F.B. | Brazil | The promoting effect of Nb2O5 addition to Pd/Al2O3 catalysts on propane oxidation | Catalysis Today | Noronha, F.B., 2000
Incipient wetness impregnation | NA | 0.91 | NA | 0.91 |  | NA | Al2O3-Nb2O5 | 5.66 wt% Nb2O5 was prepared by calcination of niobic acid CBMM | ND | 823 | 16 | PdCl2 | HCl |  | No |  | NA | 2 | 773 | H2 | 1 | 773 | H2 Chemisorption | NA | NA | 28 | ND | NA | 28 | 29.28571 | 29.28571 | NA | ND | NA | ND | NA | ND | 29.28571 | 29.28571 | Oxidation of propane | 2000 | Noronha, F.B. | Brazil | The promoting effect of Nb2O5 addition to Pd/Al2O3 catalysts on propane oxidation | Catalysis Today | Noronha, F.B., 2000
Incipient wetness impregnation | NA | 1.1 | NA | 1.1 |  | NA | Al2O3-Nb2O5 | 9.10 wt% Nb2O5 was prepared by calcination of niobic acid CBMM | ND | 823 | 16 | PdCl2 | HCl |  | No |  | NA | 2 | 773 | H2 | 1 | 773 | H2 Chemisorption | NA | NA | 15 | ND | NA | 15 | 54.66667 | 54.66667 | NA | ND | NA | ND | NA | ND | 54.66667 | 54.66667 | Oxidation of propane | 2000 | Noronha, F.B. | Brazil | The promoting effect of Nb2O5 addition to Pd/Al2O3 catalysts on propane oxidation | Catalysis Today | Noronha, F.B., 2000
Incipient wetness impregnation | NA | 0.94 | NA | 0.94 |  | NA | Al2O3-Nb2O5 | 21.90 wt% Nb2O5 was prepared by calcination of niobic acid CBMM | ND | 823 | 16 | PdCl2 | HCl |  | No |  | NA | 2 | 773 | H2 | 1 | 773 | H2 Chemisorption | NA | NA | 7 | ND | NA | 7 | 117.1429 | 117.1429 | NA | ND | NA | ND | NA | ND | 117.1429 | 117.1429 | Oxidation of propane | 2000 | Noronha, F.B. | Brazil | The promoting effect of Nb2O5 addition to Pd/Al2O3 catalysts on propane oxidation | Catalysis Today | Noronha, F.B., 2000
Wet Impregnation | 0.25 | NA | NA | 0.25 | 46 | 18400 | TiO2 | Anatase 87%, Aerosil P-25 | ND |  |  | PdCl2 |  |  | No | 6 | NA | 2 | 723 | H2 | 2 | 723 | CO Desorption | NA | NA | 31 | ND | NA | 31 | 26.45161 | 26.45161 | NA | ND | NA | ND | NA | ND | 26.45161 | 26.45161 | Selective oxidative decomposition of ammonia | 2000 | Taguchi, J. | Japan | Selective oxidative decomposition of ammonia in neutral water to nitrogen over titania-supported platinum or palladium catalyst | Applied Catalysis A: General | Taguchi, J., 2000 |  | Anatase TiO2 Aldrich
Wet Impregnation | 0.5 | NA | NA | 0.5 | 46 | 9200 | TiO2 | Anatase 87%, Aerosil P-25 | ND |  |  | PdCl2 |  |  | No | 6 | NA | 2 | 723 | H2 | 2 | 723 | CO Desorption | NA | NA | 19 | ND | NA | 19 | 43.15789 | 43.15789 | NA | ND | NA | ND | NA | ND | 43.15789 | 43.15789 | Selective oxidative decomposition of ammonia | 2000 | Taguchi, J. | Japan | Selective oxidative decomposition of ammonia in neutral water to nitrogen over titania-supported platinum or palladium catalyst | Applied Catalysis A: General | Taguchi, J., 2000 |  | Anatase TiO2 Aldrich
Wet Impregnation | 1 | NA | NA | 1 | 46 | 4600 | TiO2 | Anatase 87%, Aerosil P-25 | ND |  |  | PdCl2 |  |  | No | 6 | NA | 2 | 723 | H2 | 2 | 723 | CO Desorption | NA | NA | 16 | ND | NA | 16 | 51.25 | 51.25 | NA | ND | NA | ND | NA | ND | 51.25 | 51.25 | Selective oxidative decomposition of ammonia | 2000 | Taguchi, J. | Japan | Selective oxidative decomposition of ammonia in neutral water to nitrogen over titania-supported platinum or palladium catalyst | Applied Catalysis A: General | Taguchi, J., 2000 |  | Anatase TiO2 Aldrich
Wet Impregnation | 3 | NA | NA | 3 | 46 | 1533.333 | TiO2 | Anatase 87%, Aerosil P-25 | ND |  |  | PdCl2 |  |  | No | 6 | NA | 2 | 723 | H2 | 2 | 723 | CO Desorption | NA | NA | 20 | ND | NA | 20 | 41 | 41 | NA | ND | NA | ND | NA | ND | 41 | 41 | Selective oxidative decomposition of ammonia | 2000 | Taguchi, J. | Japan | Selective oxidative decomposition of ammonia in neutral water to nitrogen over titania-supported platinum or palladium catalyst | Applied Catalysis A: General | Taguchi, J., 2000 |  | Anatase TiO2 Aldrich
Wet Impregnation | 5 | NA | NA | 5 | 46 | 920 | TiO2 | Anatase 87%, Aerosil P-25 | ND |  |  | PdCl2 |  |  | No | 6 | NA | 2 | 723 | H2 | 2 | 723 | CO Desorption | NA | NA | 16 | ND | NA | 16 | 51.25 | 51.25 | NA | ND | NA | ND | NA | ND | 51.25 | 51.25 | Selective oxidative decomposition of ammonia | 2000 | Taguchi, J. | Japan | Selective oxidative decomposition of ammonia in neutral water to nitrogen over titania-supported platinum or palladium catalyst | Applied Catalysis A: General | Taguchi, J., 2000 |  | Anatase TiO2 Aldrich
Wet Impregnation | 10 | NA | NA | 10 | 178 | 1780 | gamma-Al2O3 | Harshaw 3996-R | ND |  |  | Pd(NO3)2 | water |  | No | 8.5 | NA | 5 | 723 | H2 | 4 | 523 | H2 Chemisorption | NA | 1.1186 | 23.8 | ND | NA | 23.8 | NA | 47 | 47 | ND | NA | ND | NA | ND | 47 | 47 | Hydrodechlorination of CCl2F2 to CH2F2 | 2000 | Prasad, P.S.S. | India, UK | Microwave irradiation: an effective method for the preparation of low dispersed Pd/Al2O3 catalysts used in the hydrodechlorination of CCl2F2 to CH2F2 | Catalysis Letters | Prasad, P.S.S., 2000 |  | gamma-Al2O3 Alfa Aesar
Incipient wetness impregnation | NA | 1.05 | NA | 1.05 | 410 | 39047.62 | C | ND | ND |  |  | PdCl2 | aqueous hydrochloric acid |  | No |  | NA |  |  | H2 | 3 | 523 | CO Chemisorption | NA | NA | 26 | ND | NA | 26 | 31.53846 | 31.53846 | NA | ND | NA | ND | NA | ND | 31.53846 | 31.53846 | Hydrogenation of cyclohexene | 2000 | Simonov, P.A. | Russia | Preparation of the Pd/C Catalysts: A Molecular-Level Study of Active Site Formation | Kinetics and Catalysis | Simonov, P.A., 2000
Incipient wetness impregnation | NA | 1.91 | NA | 1.91 | 410 | 21465.97 | C | ND | ND |  |  | PdCl2 | aqueous hydrochloric acid |  | No |  | NA |  |  | H2 | 3 | 523 | CO Chemisorption | NA | NA | 25 | ND | NA | 25 | 32.8 | 32.8 | NA | ND | NA | ND | NA | ND | 32.8 | 32.8 | Hydrogenation of cyclohexene | 2000 | Simonov, P.A. | Russia | Preparation of the Pd/C Catalysts: A Molecular-Level Study of Active Site Formation | Kinetics and Catalysis | Simonov, P.A., 2000
Incipient wetness impregnation | NA | 3.08 | NA | 3.08 | 410 | 13311.69 | C | ND | ND |  |  | PdCl2 | aqueous hydrochloric acid |  | No |  | NA |  |  | H2 | 3 | 523 | CO Chemisorption | NA | NA | 25 | ND | NA | 25 | 32.8 | 32.8 | NA | ND | NA | ND | NA | ND | 32.8 | 32.8 | Hydrogenation of cyclohexene | 2000 | Simonov, P.A. | Russia | Preparation of the Pd/C Catalysts: A Molecular-Level Study of Active Site Formation | Kinetics and Catalysis | Simonov, P.A., 2000
Incipient wetness impregnation | NA | 4.07 | NA | 4.07 | 410 | 10073.71 | C | ND | ND |  |  | PdCl2 | aqueous hydrochloric acid |  | No |  | NA |  |  | H2 | 3 | 523 | CO Chemisorption | NA | NA | 26 | ND | NA | 26 | 31.53846 | 31.53846 | NA | ND | NA | ND | NA | ND | 31.53846 | 31.53846 | Hydrogenation of cyclohexene | 2000 | Simonov, P.A. | Russia | Preparation of the Pd/C Catalysts: A Molecular-Level Study of Active Site Formation | Kinetics and Catalysis | Simonov, P.A., 2000
Incipient wetness impregnation | NA | 6 | NA | 6 | 410 | 6833.333 | C | ND | ND |  |  | PdCl2 | aqueous hydrochloric acid |  | No |  | NA |  |  | H2 | 3 | 523 | CO Chemisorption | NA | NA | 30 | ND | NA | 30 | 27.33333 | 27.33333 | NA | ND | NA | ND | NA | ND | 27.33333 | 27.33333 | Hydrogenation of cyclohexene | 2000 | Simonov, P.A. | Russia | Preparation of the Pd/C Catalysts: A Molecular-Level Study of Active Site Formation | Kinetics and Catalysis | Simonov, P.A., 2000
Incipient wetness impregnation | NA | 1 | NA | 1 | 410 | 41000 | C | ND | ND |  |  | PdCl2 | aqueous hydrochloric acid |  | No |  | NA |  |  | H2 | 3 | 523 | CO Chemisorption | NA | NA | 36 | ND | NA | 36 | 22.77778 | 22.77778 | NA | ND | NA | ND | NA | ND | 22.77778 | 22.77778 | Hydrogenation of cyclohexene | 2000 | Simonov, P.A. | Russia | Preparation of the Pd/C Catalysts: A Molecular-Level Study of Active Site Formation | Kinetics and Catalysis | Simonov, P.A., 2000
Wet Impregnation | NA | 0.72 | NA | 0.72 | 1200 | 166666.7 | C | carbon GAC 1240 ELF Attochem | before impregnation, support was treated with nitric acid | 573 | 6 | Pd(NH3)4(NO3)2 | ammonia | 11 | No |  | NA |  |  | H2 |  | 723 | CO Chemisorption | 1.05 | NA | 30 | ND | NA | 30 | NA | 35 | 35 | ND | NA | ND | 48 | ND | 35 | 35 | Hydrodechlorination of chlorobenzene | 2000 | Benitez, J.L. | Mexico | Effect of Chlorine Released During Hydrodechlorination of Chlorobenzene over Pd,Pt and Rh Supported Catalysts | Reaction Kinetics and Catalysis Letters | Benitez, J.L., 2000
Wet Impregnation | NA | 0.88 | NA | 0.88 | 1200 | 136363.6 | C | carbon GAC 1240 ELF Attochem | before impregnation, support was treated with nitric acid | 573 | 6 | Pd(NH3)4(NO3)2 | ammonia | 11 | No |  | NA |  |  | H2 |  | 723 | CO Chemisorption | 1.05 | NA | 10 | ND | NA | 10 | NA | 105 | 105 | ND | NA | ND | 86 | ND | 105 | 105 | Hydrodechlorination of chlorobenzene | 2000 | Benitez, J.L. | Mexico | Effect of Chlorine Released During Hydrodechlorination of Chlorobenzene over Pd,Pt and Rh Supported Catalysts | Reaction Kinetics and Catalysis Letters | Benitez, J.L., 2000
Wet Impregnation | NA | 0.98 | NA | 0.98 | 250 | 25510.2 | mixed-Al2O3 | Rhone Poulenc | ND |  |  | PdCl2 | water |  | No | 8.5 | NA |  |  | H2 |  | 723 | CO Chemisorption | 1.141 | NA | 7 | ND | NA | 7 | NA | 163 | 163 | ND | NA | ND | 102 | ND | 163 | 163 | Hydrodechlorination of chlorobenzene | 2000 | Benitez, J.L. | Mexico | Effect of Chlorine Released During Hydrodechlorination of Chlorobenzene over Pd,Pt and Rh Supported Catalysts | Reaction Kinetics and Catalysis Letters | Benitez, J.L., 2000 |  | gamma-Al2O3 Alfa Aesar
Wet Impregnation | NA | 2.85 | NA | 2.85 | 431 | 15122.81 | SiO2 | Ketjen F2 | ND |  |  | PdCl2 | water |  | No | 3 | NA |  |  | H2 |  | 723 | CO Chemisorption | 1.144 | NA | 8 | ND | NA | 8 | NA | 143 | 143 | ND | NA | ND | 115 | ND | 143 | 143 | Hydrodechlorination of chlorobenzene | 2000 | Benitez, J.L. | Mexico | Effect of Chlorine Released During Hydrodechlorination of Chlorobenzene over Pd,Pt and Rh Supported Catalysts | Reaction Kinetics and Catalysis Letters | Benitez, J.L., 2000 |  | SiO2 Aldrich
Incipient wetness impregnation | 0.5 | NA | NA | 0.5 |  | NA | C | from Cabot (Sterling Series) | ND |  |  | PdCl2 | aqueous hydrochloric acid |  | No |  | NA |  |  | H2 | 3 | 573 | XRD | NA | NA | NA | ND | 5.857143 | 5.857143 | NA | 140 | 140 | ND | 140 | ND | NA | ND | 140 | 140 | Hydrodechlorination of CF3–CFCl2 | 2000 | Rioux, R.M. | USA | Hydrodechlorination of chlorofluorocarbons CF3–CFCl2 and CF3–CCl3 over Pd/carbon and Pd black catalysts | Catalysis Today | Rioux, R.M., 2000
Commercial | 5 | 5 | 0 | 5 |  | NA | C | NA | NA | [5 empty] | No |  | NA |  |  | H2 | 3 | 573 | XRD | NA | NA | NA | ND | 6.307692 | 6.307692 | NA | 130 | 130 | ND | 50 | ND | NA | ND | 130 | 130 | Hydrodechlorination of CF3–CFCl2 | 2000 | Rioux, R.M. | USA | Hydrodechlorination of chlorofluorocarbons CF3–CFCl2 and CF3–CCl3 over Pd/carbon and Pd black catalysts | Catalysis Today | Rioux, R.M., 2000
Wet Impregnation | 0.5 | NA | NA | 0.5 | 100 | 20000 | gamma-Al2O3 | from Aldrich | NA loading: 0% |  |  | Pd(NO3)2 | water |  | No | 8.5 | NA | 6 | 773 | H2 | 1 | 523 | CO Methanation | NA | NA | 46.8 | ND | NA | 46.8 | 17.52137 | 17.52137 | NA | ND | NA | ND | NA | ND | 17.52137 | 17.52137 | Oxidation of propene | 2001 | Macleod, N. | UK | Sodium Promotion of Pd/gamma -Al2O3 Catalysts Operated under Simulated “Three-Way” Conditions | Journal of Catalysis | Macleod, N., 2001 |  | gamma-Al2O3 Alfa Aesar
Wet Impregnation | 0.5 | NA | NA | 0.5 | 100 | 20000 | gamma-Al2O3 | from Aldrich | NA loading: 1.8% |  |  | Pd(NO3)2 | water |  | No | 8.5 | NA | 6 | 773 | H2 | 1 | 523 | CO Methanation | NA | NA | 49.9 | ND | NA | 49.9 | 16.43287 | 16.43287 | NA | ND | NA | ND | NA | ND | 16.43287 | 16.43287 | Oxidation of propene | 2001 | Macleod, N. | UK | Sodium Promotion of Pd/gamma -Al2O3 Catalysts Operated under Simulated “Three-Way” Conditions | Journal of Catalysis | Macleod, N., 2001 |  | gamma-Al2O3 Alfa Aesar
Wet Impregnation | 0.5 | NA | NA | 0.5 | 100 | 20000 | gamma-Al2O3 | from Aldrich | NA loading: 3.5% |  |  | Pd(NO3)2 | water |  | No | 8.5 | NA | 6 | 773 | H2 | 1 | 523 | CO Methanation | NA | NA | 54 | ND | NA | 54 | 15.18519 | 15.18519 | NA | ND | NA | ND | NA | ND | 15.18519 | 15.18519 | Oxidation of propene | 2001 | Macleod, N. | UK | Sodium Promotion of Pd/gamma -Al2O3 Catalysts Operated under Simulated “Three-Way” Conditions | Journal of Catalysis | Macleod, N., 2001 |  | gamma-Al2O3 Alfa Aesar
Wet Impregnation | 0.5 | NA | NA | 0.5 | 100 | 20000 | gamma-Al2O3 | from Aldrich | NA loading: 7.0% |  |  | Pd(NO3)2 | water |  | No | 8.5 | NA | 6 | 773 | H2 | 1 | 523 | CO Methanation | NA | NA | 37.5 | ND | NA | 37.5 | 21.86667 | 21.86667 | NA | ND | NA | ND | NA | ND | 21.86667 | 21.86667 | Oxidation of propene | 2001 | Macleod, N. | UK | Sodium Promotion of Pd/gamma -Al2O3 Catalysts Operated under Simulated “Three-Way” Conditions | Journal of Catalysis | Macleod, N., 2001 |  | gamma-Al2O3 Alfa Aesar
Wet Impregnation | 0.5 | NA | NA | 0.5 | 100 | 20000 | gamma-Al2O3 | from Aldrich | NA loading: 12.0% |  |  | Pd(NO3)2 | water |  | No | 8.5 | NA | 6 | 773 | H2 | 1 | 523 | CO Methanation | NA | NA | 11.3 | ND | NA | 11.3 | 72.56637 | 72.56637 | NA | ND | NA | ND | NA | ND | 72.56637 | 72.56637 | Oxidation of propene | 2001 | Macleod, N. | UK | Sodium Promotion of Pd/gamma -Al2O3 Catalysts Operated under Simulated “Three-Way” Conditions | Journal of Catalysis | Macleod, N., 2001 |  | gamma-Al2O3 Alfa Aesar
Incipient wetness impregnation | 0.5 | NA | NA | 0.5 | 10 | 2000 | alpha-Al2O3 | Alcoa A-16 | ND |  |  | Pd(NO3)2 | water |  | No | 8.5 | NA | 3 | 773 | H2 | 4 | 673 | H2 Chemisorption | NA | 1.09915 | 4.45 | ND | NA | 4.45 | NA | 247 | 247 | ND | NA | ND | NA | ND | 247 | 247 | Oxidation of ethanol | 2001 | Greca, M.C. | Brazil, Portugal | Palladium/alumina catalysts: effect of the processing route on catalytic performance | Applied Catalysis A: General | Greca, M.C., 2001 |  | Al2O3 Alcoa A 16-SG
Incipient wetness impregnation | 1 | 0.83 | 0.17 | 1 | 10 | 1000 | alpha-Al2O3 | Alcoa A-16 | ND |  |  | Pd(NO3)2 | water |  | No | 8.5 | NA | 3 | 773 | H2 | 4 | 673 | H2 Chemisorption | NA | 1.099416 | 4.56 | ND | NA | 4.56 | NA | 241.1 | 241.1 | ND | NA | ND | NA | ND | 241.1 | 241.1 | Oxidation of ethanol | 2001 | Greca, M.C. | Brazil, Portugal | Palladium/alumina catalysts: effect of the processing route on catalytic performance | Applied Catalysis A: General | Greca, M.C., 2001 |  | Al2O3 Alcoa A 16-SG
Incipient wetness impregnation | 0.5 | NA | NA | 0.5 | 1 | 200 | mixed-Al2O3 | Al(NO3)3·9H2O from Merck | support synthesized via combustion synthesis, urea and CO(NH2)2 are used as fuel |  |  | Pd(NO3)2 | water |  | No | 9.6 | NA | 3 | 773 | H2 | 4 | 673 | H2 Chemisorption | NA | 1.096824 | 0.92 | ND | NA | 0.92 | NA | 1192.2 | 1192.2 | ND | NA | ND | NA | ND | 1192.2 | 1192.2 | Oxidation of ethanol | 2001 | Greca, M.C. | Brazil, Portugal | Palladium/alumina catalysts: effect of the processing route on catalytic performance | Applied Catalysis A: General | Greca, M.C., 2001 |  | Al2O3 from nitrate and ammonia
Incipient wetness impregnation | 1 | 0.81 | 0.19 | 1 | 1 | 100 | mixed-Al2O3 | Al(NO3)3·9H2O from Merck | support synthesized via combustion synthesis, urea and CO(NH2)2 are used as fuel |  |  | Pd(NO3)2 | water |  | No | 9.6 | NA | 3 | 773 | H2 | 4 | 673 | H2 Chemisorption | NA | 1.09889 | 1.3 | ND | NA | 1.3 | NA | 845.3 | 845.3 | ND | NA | ND | NA | ND | 845.3 | 845.3 | Oxidation of ethanol | 2001 | Greca, M.C. | Brazil, Portugal | Palladium/alumina catalysts: effect of the processing route on catalytic performance | Applied Catalysis A: General | Greca, M.C., 2001 |  | Al2O3 from nitrate and ammonia
Wet Impregnation | 0.5 | NA | NA | 0.5 | 1200 | 240000 | C | granular coconut active carbon | ND |  |  | PdCl2 | HCl |  | No |  | NA |  |  | H2 | 1 | 298 | CO Chemisorption | 1.248 | NA | 32 | ND | NA | 32 | NA | 39 | 39 | ND | 30 | ND | NA | ND | 39 | 39 | Hydrogenation of benzaldehyde | 2001 | Pinna, F. | Italy | Consecutive hydrogenation of benzaldehyde over Pd catalysts Influence of supports and sulfur poisoning | Applied Catalysis A: General | Pinna, F., 2001
Incipient wetness impregnation | 5 | NA | NA | 5 | 257 | 5140 | gamma-Al2O3 | from Condea | ND |  |  | PdCl2 | HCl |  | No | 8.5 | NA |  | 773 | H2 | 1 | 423 | CO Chemisorption | 1.118 | NA | 86 | ND | NA | 86 | NA | 13 | 13 | ND | 20 | ND | NA | ND | 13 | 13 | Hydrogenation of benzaldehyde | 2001 | Pinna, F. | Italy | Consecutive hydrogenation of benzaldehyde over Pd catalysts Influence of supports and sulfur poisoning | Applied Catalysis A: General | Pinna, F., 2001 | XRD is given as <20. | gamma-Al2O3 Alfa Aesar
Incipient wetness impregnation | 5 | NA | NA | 5 | 257 | 5140 | gamma-Al2O3 | from Condea | ND |  |  | PdCl2 | HCl |  | No | 8.5 | NA |  | 1073 | H2 | 1 | 423 | CO Chemisorption | 1.045 | NA | 19 | ND | NA | 19 | NA | 55 | 55 | ND | 60 | ND | NA | ND | 55 | 55 | Hydrogenation of benzaldehyde | 2001 | Pinna, F. | Italy | Consecutive hydrogenation of benzaldehyde over Pd catalysts Influence of supports and sulfur poisoning | Applied Catalysis A: General | Pinna, F., 2001 |  | gamma-Al2O3 Alfa Aesar
Incipient wetness impregnation | 5 | NA | NA | 5 | 329 | 6580 | SiO2 | from Akzo | ND |  |  | PdCl2 | HCl |  | No | 3 | NA |  |  | H2 | 1 | 423 | CO Chemisorption | 1.225 | NA | 25 | ND | NA | 25 | NA | 49 | 49 | ND | 41 | ND | NA | ND | 49 | 49 | Hydrogenation of benzaldehyde | 2001 | Pinna, F. | Italy | Consecutive hydrogenation of benzaldehyde over Pd catalysts Influence of supports and sulfur poisoning | Applied Catalysis A: General | Pinna, F., 2001 |  | SiO2 Aldrich
Commercial | 0.5 | 0.5 | 0 | 0.5 |  | NA | gamma-Al2O3 | NA | NA | [5 empty] | No | 8.5 | NA |  |  | H2 | 6 | 623 | H2 Chemisorption | NA | NA | 30.8 | ND | NA | 30.8 | 26.62338 | 26.62338 | NA | ND | NA | ND | NA | ND | 26.62338 | 26.62338 | Hydrodechlorination of tetrachloroethylene | 2001 | Ordóñez, S. | Spain | Thermogravimetric determination of coke deposits on alumina-supported noble metal catalysts used as hydrodechlorination catalysts | Thermochimica acta | Ordóñez, S., 2001 |  | gamma-Al2O3 Alfa Aesar
Incipient wetness impregnation | NA | 0.7 | NA | 0.7 |  | NA | mixed-Al2O3 | from Magneti Marelli Sistemi di Scarico | ND |  |  | Pd(NO3)2 |  |  | No | 8.5 | NA |  |  | H2 | 4 | 473 | H2 Chemisorption | NA | 1.122 | 34 | ND | NA | 34 | NA | 33 | 33 | ND | NA | ND | NA | ND | 33 | 33 | Reduction of NO with CO | 2002 | Di Monte, R. | Italy | NO reduction by CO over Pd/Ce0.6Zr0.4O2-Al2O3 catalysts: in situ FT-IR studies of NO and CO adsorption | Inorganica Chimica Acta | Di Monte, R., 2002 |  | gamma-Al2O3 Alfa Aesar
Incipient wetness impregnation | NA | 2.8 | NA | 2.8 |  | NA | mixed-Al2O3 | from Magneti Marelli Sistemi di Scarico | ND |  |  | Pd(NO3)2 |  |  | No | 8.5 | NA |  |  | H2 | 4 | 473 | H2 Chemisorption | NA | 1.116 | 31 | ND | NA | 31 | NA | 36 | 36 | ND | NA | ND | NA | ND | 36 | 36 | Reduction of NO with CO | 2002 | Di Monte, R. | Italy | NO reduction by CO over Pd/Ce0.6Zr0.4O2-Al2O3 catalysts: in situ FT-IR studies of NO and CO adsorption | Inorganica Chimica Acta | Di Monte, R., 2002 |  | gamma-Al2O3 Alfa Aesar
Wet Impregnation | 1 | NA | NA | 1 | 300 | 30000 | SiO2 | ND | ND |  |  | Pd(OAc)2 |  |  | No | 3 | NA | 3 | 673 | H2 | 3 | 973 | TEM | NA | NA | NA | ND | 41 | 41 | NA | NA | NA | ND | NA | ND | 20 | ND | 20 | 20 | Decomposition of nitric oxide | 2002 | Naito, S. | Japan | Marked particle size and support effect of Pd catalysts upon the direct decomposition of nitric oxide | Catalysis Today | Naito, S., 2002 | oxidation conditions are used as calcination conditions. Dispersion is given for after reaction, thus it is not used. | SiO2 Aldrich
Wet Impregnation | 5 | NA | NA | 5 | 300 | 6000 | SiO2 | ND | ND |  |  | Pd(OAc)2 |  |  | No | 3 | NA | 3 | 673 | H2 | 3 | 973 | TEM | NA | NA | NA | ND | 32.8 | 32.8 | NA | NA | NA | ND | 20 | ND | 25 | ND | 25 | 25 | Decomposition of nitric oxide | 2002 | Naito, S. | Japan | Marked particle size and support effect of Pd catalysts upon the direct decomposition of nitric oxide | Catalysis Today | Naito, S., 2002 | oxidation conditions are used as calcination conditions. Dispersion is given for after reaction, thus it is not used. | SiO2 Aldrich
Wet Impregnation | 20 | NA | NA | 20 | 300 | 1500 | SiO2 | ND | ND |  |  | Pd(OAc)2 |  |  | No | 3 | NA | 3 | 673 | H2 | 3 | 973 | TEM | NA | NA | NA | ND | 9.111111 | 9.111111 | NA | NA | NA | ND | 20 | ND | 90 | ND | 90 | 90 | Decomposition of nitric oxide | 2002 | Naito, S. | Japan | Marked particle size and support effect of Pd catalysts upon the direct decomposition of nitric oxide | Catalysis Today | Naito, S., 2002 | oxidation conditions are used as calcination conditions. Dispersion is given for after reaction, thus it is not used. | SiO2 Aldrich
Wet Impregnation | 0.2 | NA | NA | 0.2 | 20 | 10000 | BeO | ND | ND |  |  | Pd(OAc)2 |  |  | No | 7.1 | NA | 3 | 673 | H2 | 3 | 973 | TEM | NA | NA | NA | ND | 27.33333 | 27.33333 | NA | NA | NA | ND | NA | ND | 30 | ND | 30 | 30 | Decomposition of nitric oxide | 2002 | Naito, S. | Japan | Marked particle size and support effect of Pd catalysts upon the direct decomposition of nitric oxide | Catalysis Today | Naito, S., 2002 | oxidation conditions are used as calcination conditions. Dispersion is given for after reaction, thus it is not used. | BeO commercial
Wet Impregnation | 1 | NA | NA | 1 | 20 | 2000 | BeO | ND | ND |  |  | Pd(OAc)2 |  |  | No | 7.1 | NA | 3 | 673 | H2 | 3 | 973 | TEM | NA | NA | NA | ND | 27.33333 | 27.33333 | NA | NA | NA | ND | NA | ND | 30 | ND | 30 | 30 | Decomposition of nitric oxide | 2002 | Naito, S. | Japan | Marked particle size and support effect of Pd catalysts upon the direct decomposition of nitric oxide | Catalysis Today | Naito, S., 2002 | oxidation conditions are used as calcination conditions. Dispersion is given for after reaction, thus it is not used. | BeO commercial
Wet Impregnation | 5 | NA | NA | 5 | 20 | 400 | BeO | ND | ND |  |  | Pd(OAc)2 |  |  | No | 7.1 | NA | 3 | 673 | H2 | 3 | 973 | TEM | NA | NA | NA | ND | 16.4 | 16.4 | NA | NA | NA | ND | 80 | ND | 50 | ND | 50 | 50 | Decomposition of nitric oxide | 2002 | Naito, S. | Japan | Marked particle size and support effect of Pd catalysts upon the direct decomposition of nitric oxide | Catalysis Today | Naito, S., 2002 | oxidation conditions are used as calcination conditions. Dispersion is given for after reaction, thus it is not used. | BeO commercial
Wet Impregnation | 20 | NA | NA | 20 | 20 | 100 | BeO | ND | ND |  |  | Pd(OAc)2 |  |  | No | 7.1 | NA | 3 | 673 | H2 | 3 | 973 | TEM | NA | NA | NA | ND | 9.111111 | 9.111111 | NA | NA | NA | ND | 300 | ND | 90 | ND | 90 | 90 | Decomposition of nitric oxide | 2002 | Naito, S. | Japan | Marked particle size and support effect of Pd catalysts upon the direct decomposition of nitric oxide | Catalysis Today | Naito, S., 2002 | oxidation conditions are used as calcination conditions. Dispersion is given for after reaction, thus it is not used. | BeO commercial
Commercial | 5 | NA | NA | 5 |  | NA | C | from N.E. Chemcat Co. Ltd | NA | [5 empty] | No |  | NA |  |  | H2 | 0.5 | 473 | CO Pulse Adsorption | NA | NA | 27 | ND | NA | 27 | 30.37037 | 30.37037 | NA | ND | NA | ND | NA | ND | 30.37037 | 30.37037 | Hydrodechlorination of polychlorinated dibenzo-p-dioxins and dibenzofurans | 2003 | Ukisu, Y. | Japan | Hydrogen-transfer hydrodechlorination of polychlorinated dibenzo-p-dioxins and dibenzofurans catalyzed by supported palladium catalysts | Applied Catalysis B: Environmental | Ukisu, Y., 2003
Commercial | 5 | NA | NA | 5 |  | NA | mixed-Al2O3 | from N.E. Chemcat Co. Ltd | NA | [5 empty] | No |  | NA |  |  | H2 | 0.5 | 473 | CO Pulse Adsorption | NA | NA | 15 | ND | NA | 15 | 54.66667 | 54.66667 | NA | ND | NA | ND | NA | ND | 54.66667 | 54.66667 | Hydrodechlorination of polychlorinated dibenzo-p-dioxins and dibenzofurans | 2003 | Ukisu, Y. | Japan | Hydrogen-transfer hydrodechlorination of polychlorinated dibenzo-p-dioxins and dibenzofurans catalyzed by supported palladium catalysts | Applied Catalysis B: Environmental | Ukisu, Y., 2003
Commercial | 5 | NA | NA | 5 |  | NA | TiO2 | from N.E. Chemcat Co. Ltd | NA | [5 empty] | No |  | NA |  |  | H2 | 0.5 | 473 | CO Pulse Adsorption | NA | NA | 12 | ND | NA | 12 | 68.33333 | 68.33333 | NA | ND | NA | ND | NA | ND | 68.33333 | 68.33333 | Hydrodechlorination of polychlorinated dibenzo-p-dioxins and dibenzofurans | 2003 | Ukisu, Y. | Japan | Hydrogen-transfer hydrodechlorination of polychlorinated dibenzo-p-dioxins and dibenzofurans catalyzed by supported palladium catalysts | Applied Catalysis B: Environmental | Ukisu, Y., 2003
Deposition-precipitation | 1 | 0.7 | 0.3 | 1 |  | NA | CeO2 | Ce(SO4)2·8H2O | ND | 573 | 6 | PdCl2 | aqueous hydrochloric acid | 10 | Yes | 6 | -4 | 3 | 673 | H2 | 1 | 573 | H2 Chemisorption | NA | 1.078 | 77 | ND | NA | 77 | NA | 14 | 14 | ND | NA | ND | NA | ND | 14 | 14 | Hydrogenation of phenol | 2003 | Velu, S. | Japan | Vapor phase hydrogenation of phenol over palladium supported on mesoporous CeO2 and ZrO2 | Applied Catalysis A: General | Velu, S., 2003 | NaOH was used as the agent | CeO2 Aldrich
Deposition-precipitation | 3 | 2.7 | 0.3 | 3 |  | NA | CeO2 | Ce(SO4)2·8H2O | ND | 573 | 6 | PdCl2 | aqueous hydrochloric acid | 10 | Yes | 6 | -4 | 3 | 673 | H2 | 1 | 573 | H2 Chemisorption | NA | 1.302 | 62 | ND | NA | 62 | NA | 21 | 21 | ND | NA | ND | NA | ND | 21 | 21 | Hydrogenation of phenol | 2003 | Velu, S. | Japan | Vapor phase hydrogenation of phenol over palladium supported on mesoporous CeO2 and ZrO2 | Applied Catalysis A: General | Velu, S., 2003 | NaOH was used as the agent | CeO2 Aldrich
Deposition-precipitation | 5 | 4.4 | 0.6 | 5 |  | NA | CeO2 | Ce(SO4)2·8H2O | ND | 573 | 6 | PdCl2 | aqueous hydrochloric acid | 10 | Yes | 6 | -4 | 3 | 673 | H2 | 1 | 573 | H2 Chemisorption | NA | 1.23 | 41 | ND | NA | 41 | NA | 30 | 30 | ND | NA | ND | NA | ND | 30 | 30 | Hydrogenation of phenol | 2003 | Velu, S. | Japan | Vapor phase hydrogenation of phenol over palladium supported on mesoporous CeO2 and ZrO2 | Applied Catalysis A: General | Velu, S., 2003 | NaOH was used as the agent | CeO2 Aldrich
Deposition-precipitation | 10 | 9 | 1 | 10 |  | NA | CeO2 | Ce(SO4)2·8H2O | ND | 573 | 6 | PdCl2 | aqueous hydrochloric acid | 10 | Yes | 6 | -4 | 3 | 673 | H2 | 1 | 573 | H2 Chemisorption | NA | 1.265 | 23 | ND | NA | 23 | NA | 55 | 55 | ND | NA | ND | NA | ND | 55 | 55 | Hydrogenation of phenol | 2003 | Velu, S. | Japan | Vapor phase hydrogenation of phenol over palladium supported on mesoporous CeO2 and ZrO2 | Applied Catalysis A: General | Velu, S., 2003 | NaOH was used as the agent | CeO2 Aldrich
Deposition-precipitation | 1 | 0.9 | 0.1 | 1 |  | NA | ZrO2 | Zirconium isopropoxide | ND | 673 | 4 | PdCl2 | aqueous hydrochloric acid | 10 | Yes | 6.7 | -3.3 | 3 | 673 | H2 | 1 | 573 | H2 Chemisorption | NA | 1.095 | 73 | ND | NA | 73 | NA | 15 | 15 | ND | NA | ND | NA | ND | 15 | 15 | Hydrogenation of phenol | 2003 | Velu, S. | Japan | Vapor phase hydrogenation of phenol over palladium supported on mesoporous CeO2 and ZrO2 | Applied Catalysis A: General | Velu, S., 2003 | NaOH was used as the agent | ZrO2 from isopropoxide
Deposition-precipitation | 2.9 | 2.9 | 0 | 2.9 |  | NA | ZrO2 | Zirconium isopropoxide | ND | 673 | 4 | PdCl2 | aqueous hydrochloric acid | 10 | Yes | 6.7 | -3.3 | 3 | 673 | H2 | 1 | 573 | H2 Chemisorption | NA | 1.435 | 41 | ND | NA | 41 | NA | 35 | 35 | ND | NA | ND | NA | ND | 35 | 35 | Hydrogenation of phenol | 2003 | Velu, S. | Japan | Vapor phase hydrogenation of phenol over palladium supported on mesoporous CeO2 and ZrO2 | Applied Catalysis A: General | Velu, S., 2003 | NaOH was used as the agent | ZrO2 from isopropoxide
Commercial | 3 | 3 | 0 | 3 |  | NA | CeO2 | NA | NA | [5 empty] | No |  | NA |  |  | H2 | 1 | 573 | H2 Chemisorption | NA | 1.426 | 23 | ND | NA | 23 | NA | 62 | 62 | ND | NA | ND | NA | ND | 62 | 62 | Hydrogenation of phenol | 2003 | Velu, S. | Japan | Vapor phase hydrogenation of phenol over palladium supported on mesoporous CeO2 and ZrO2 | Applied Catalysis A: General | Velu, S., 2003
Commercial | 3 | 3 | 0 | 3 |  | NA | ZrO2 | NA | NA | [5 empty] | No |  | NA |  |  | H2 | 1 | 573 | H2 Chemisorption | NA | 1.428 | 21 | ND | NA | 21 | NA | 68 | 68 | ND | NA | ND | NA | ND | 68 | 68 | Hydrogenation of phenol | 2003 | Velu, S. | Japan | Vapor phase hydrogenation of phenol over palladium supported on mesoporous CeO2 and ZrO2 | Applied Catalysis A: General | Velu, S., 2003
Incipient wetness impregnation | 2 | 1.92 | 0.08 | 2 | 210 | 10500 | gamma-Al2O3 | from Condea | ND | 823 | 3 | PdCl2 | aqueous hydrochloric acid |  | No | 8.5 | NA | 4 | 573 | H2 | 3 | 573 | H2-O2 Titration | NA | NA | 37 | ND | NA | 37 | 22.16216 | 22.16216 | NA | ND | NA | ND | NA | ND | 22.16216 | 22.16216 | Hydrogenation of o-xylene | 2003 | Arcoya, A. | Spain | Activity of Pd/Al2O3 and Ru/Al2O3 catalysts in the hydrogenation of o-xylene Effect of thiophene | Applied Surface Science | Arcoya, A., 2003 |  | gamma-Al2O3 Alfa Aesar
Wet Impregnation | 1 | NA | NA | 1 | 91 | 9100 | CeO2 | from hydrolysis of ceric ammonium nitrate (S.D. Fine Chem., India) | ND | 773 | 6 | PdCl2 | water |  | No | 8.4 | NA | 5 | 773 | H2 | 0.5 | 573 | CO Chemisorption | 0.97152 | NA | 26.4 | ND | NA | 26.4 | NA | 36.8 | 36.8 | ND | NA | ND | NA | ND | 36.8 | 36.8 | Hydrodechlorination of chlorobenzene | 2003 | Gopinath, R. | India, Japan | Highly stable Pd/CeO2 catalyst for hydrodechlorination of chlorobenzene | Applied Catalysis B: Environmental | Gopinath, R., 2003 |  | CeO2 0.5 HNO3 4 H2O At basic Ph
Wet Impregnation | 1 | NA | NA | 1 | 91 | 9100 | CeO2 | from hydrolysis of ceric ammonium nitrate (S.D. Fine Chem., India) | ND | 773 | 6 | Pd(NO3)2 | water |  | No | 8.4 | NA | 5 | 773 | H2 | 0.5 | 573 | CO Chemisorption | 0.97104 | NA | 57.8 | ND | NA | 57.8 | NA | 16.8 | 16.8 | ND | NA | ND | NA | ND | 16.8 | 16.8 | Hydrodechlorination of chlorobenzene | 2003 | Gopinath, R. | India, Japan | Highly stable Pd/CeO2 catalyst for hydrodechlorination of chlorobenzene | Applied Catalysis B: Environmental | Gopinath, R., 2003 |  | CeO2 0.5 HNO3 4 H2O At basic Ph
Deposition-precipitation | 1 | NA | NA | 1 | 91 | 9100 | CeO2 | from hydrolysis of ceric ammonium nitrate (S.D. Fine Chem., India) | ND | 773 | 6 | PdCl2 | water | 10.5 | Yes | 8.4 | -2.1 | 5 | 773 | H2 | 0.5 | 573 | CO Chemisorption | 0.9664 | NA | 75.5 | ND | NA | 75.5 | NA | 12.8 | 12.8 | ND | NA | ND | NA | ND | 12.8 | 12.8 | Hydrodechlorination of chlorobenzene | 2003 | Gopinath, R. | India, Japan | Highly stable Pd/CeO2 catalyst for hydrodechlorination of chlorobenzene | Applied Catalysis B: Environmental | Gopinath, R., 2003 | Na2CO3 was used as basic agent | CeO2 0.5 HNO3 4 H2O At basic Ph
Deposition-precipitation | 1 | NA | NA | 1 | 91 | 9100 | CeO2 | from hydrolysis of ceric ammonium nitrate (S.D. Fine Chem., India) | ND | 773 | 6 | Pd(NO3)2 | water | 10.5 | Yes | 8.4 | -2.1 | 5 | 773 | H2 | 0.5 | 573 | CO Chemisorption | 0.97774 | NA | 58.9 | ND | NA | 58.9 | NA | 16.6 | 16.6 | ND | NA | ND | NA | ND | 16.6 | 16.6 | Hydrodechlorination of chlorobenzene | 2003 | Gopinath, R. | India, Japan | Highly stable Pd/CeO2 catalyst for hydrodechlorination of chlorobenzene | Applied Catalysis B: Environmental | Gopinath, R., 2003 | Na2CO3 was used as basic agent | CeO2 0.5 HNO3 4 H2O At basic Ph
Wet Impregnation | 1 | NA | NA | 1 | 180 | 18000 | Al2O3-CeO2-BaO | Al:Ce:Ba=0.886:0.04:0.074 | ND | 1273 | 5 | Pd(acac)2 | benzene |  | No | 8.5 | NA | 8 | 623 | H2 | 6 | 623 | H2 Chemisorption | NA | 1.35 | 45 | ND | NA | 45 | NA | 30 | 30 | ND | 25 | ND | NA | ND | 30 | 30 | Combustion of methane | 2003 | Liotta, L.F. | Italy | Thermal stability, structural properties and catalytic activity of Pd catalysts supported on Al2O3–CeO2–BaO mixed oxides prepared by sol–gel method | Journal of Molecular Catalysis A:Chemical | Liotta, L.F., 2003 |  | Al2O3 is used due to high ratio
Wet Impregnation | 1 | NA | NA | 1 | 170 | 17000 | Al2O3-CeO2-BaO | Al:Ce:Ba=0.85:0.08:0.07 | ND | 1273 | 5 | Pd(acac)2 | benzene |  | No | 8.5 | NA | 8 | 623 | H2 | 6 | 623 | H2 Chemisorption | NA | 1.48 | 37 | ND | NA | 37 | NA | 40 | 40 | ND | 30 | ND | NA | ND | 40 | 40 | Combustion of methane | 2003 | Liotta, L.F. | Italy | Thermal stability, structural properties and catalytic activity of Pd catalysts supported on Al2O3–CeO2–BaO mixed oxides prepared by sol–gel method | Journal of Molecular Catalysis A:Chemical | Liotta, L.F., 2003 |  | Al2O3 is used due to high ratio
Wet Impregnation | 1 | NA | NA | 1 | 148 | 14800 | Al2O3-CeO2-BaO | Al:Ce:Ba=0.81:0.12:0.0675 | ND | 1273 | 5 | Pd(acac)2 | benzene |  | No | 8.5 | NA | 8 | 623 | H2 | 6 | 623 | H2 Chemisorption | NA | 1.5 | 10 | ND | NA | 10 | NA | 150 | 150 | ND | 112 | ND | NA | ND | 150 | 150 | Combustion of methane | 2003 | Liotta, L.F. | Italy | Thermal stability, structural properties and catalytic activity of Pd catalysts supported on Al2O3–CeO2–BaO mixed oxides prepared by sol–gel method | Journal of Molecular Catalysis A:Chemical | Liotta, L.F., 2003 |  | Al2O3 is used due to high ratio
Wet Impregnation | 1 | NA | NA | 1 | 136 | 13600 | Al2O3-CeO2-BaO | Al:Ce:Ba=0.775:0.16:0.0645 | ND | 1273 | 5 | Pd(acac)2 | benzene |  | No | 8.5 | NA | 8 | 623 | H2 | 6 | 623 | H2 Chemisorption | NA | 1.2 | 12 | ND | NA | 12 | NA | 100 | 100 | ND | 93 | ND | NA | ND | 100 | 100 | Combustion of methane | 2003 | Liotta, L.F. | Italy | Thermal stability, structural properties and catalytic activity of Pd catalysts supported on Al2O3–CeO2–BaO mixed oxides prepared by sol–gel method | Journal of Molecular Catalysis A:Chemical | Liotta, L.F., 2003 |  | Al2O3 is used due to high ratio
Incipient wetness impregnation | 5 | NA | NA | 5 | 144 | 2880 | mixed-Al2O3 | from Condea, Puralox HP 14–150 | ND |  |  | Pd(NO3)2 | water |  | No | 8.5 | NA | 4 | 1273 | NA |  |  | TEM | NA | NA | NA | ND | 1.490909 | 1.490909 | NA | NA | NA | ND | 180 | ND | 550 | ND | 550 | 550 | Combustion of methane | 2003 | Persson, K. | Sweden | Preparation of alumina-supported palladium catalysts for complete oxidation of methane | Applied Catalysis A: General | Persson, K., 2003 | 2 steps calcination, 2nd step is written. Average values of TEM results are noted. | gamma-Al2O3 Alfa Aesar
Sol-gel | 1 | NA | NA | 1 |  | NA | mixed-Al2O3 | aluminium-secbutoxide from Across | Gelation T: 25˚C; Aging D: 4 h; Aluminium-secbutoxide: 1 M; Acetic Acid:Aluminium-secbutoxide=3 |  |  | Pd(acac)2 | 2-butanol |  | No | 8.3 | NA | 2 | 773 | NA |  |  | H2 Chemisorption | NA | NA | 4 | ND | NA | 4 | 205 | 205 | NA | ND | NA | ND | NA | ND | 205 | 205 | Combustion of methane | 2003 | Fessi, S. | Tunisie | Improvement of the Pd/Al2O3 Catalyst by the Control of the Sol-Gel Preparative Parameters | Journal of Sol-Gel Science and Technology | Fessi, S., 2003 |  | Al2O3 from sec-butoxide
Sol-gel | 1 | NA | NA | 1 |  | NA | mixed-Al2O3 | aluminium-secbutoxide from Across | Gelation T: 40˚C; Aging D: 4 h; Aluminium-secbutoxide: 1 M; Acetic Acid:Aluminium-secbutoxide=3 |  |  | Pd(acac)2 | 2-butanol |  | No | 8.3 | NA | 2 | 773 | NA |  |  | H2 Chemisorption | NA | NA | 3 | ND | NA | 3 | 273.3333 | 273.3333 | NA | ND | NA | ND | NA | ND | 273.3333 | 273.3333 | Combustion of methane | 2003 | Fessi, S. | Tunisie | Improvement of the Pd/Al2O3 Catalyst by the Control of the Sol-Gel Preparative Parameters | Journal of Sol-Gel Science and Technology | Fessi, S., 2003 |  | Al2O3 from sec-butoxide
Sol-gel | 1 | NA | NA | 1 |  | NA | mixed-Al2O3 | aluminium-secbutoxide from Across | Gelation T: 25˚C; Aging D: 24 h; Aluminium-secbutoxide: 1 M; Acetic Acid:Aluminium-secbutoxide=3 |  |  | Pd(acac)2 | 2-butanol |  | No | 8.3 | NA | 2 | 773 | NA |  |  | H2 Chemisorption | NA | NA | 21 | ND | NA | 21 | 39.04762 | 39.04762 | NA | ND | NA | ND | NA | ND | 39.04762 | 39.04762 | Combustion of methane | 2003 | Fessi, S. | Tunisie | Improvement of the Pd/Al2O3 Catalyst by the Control of the Sol-Gel Preparative Parameters | Journal of Sol-Gel Science and Technology | Fessi, S., 2003 |  | Al2O3 from sec-butoxide
Sol-gel | 1 | NA | NA | 1 |  | NA | mixed-Al2O3 | aluminium-secbutoxide from Across | Gelation T: 40˚C; Aging D: 24 h; Aluminium-secbutoxide: 1 M; Acetic Acid:Aluminium-secbutoxide=3 |  |  | Pd(acac)2 | 2-butanol |  | No | 8.3 | NA | 2 | 773 | NA |  |  | H2 Chemisorption | NA | NA | 5 | ND | NA | 5 | 164 | 164 | NA | ND | NA | ND | NA | ND | 164 | 164 | Combustion of methane | 2003 | Fessi, S. | Tunisie | Improvement of the Pd/Al2O3 Catalyst by the Control of the Sol-Gel Preparative Parameters | Journal of Sol-Gel Science and Technology | Fessi, S., 2003 |  | Al2O3 from sec-butoxide
Sol-gel | 1 | NA | NA | 1 |  | NA | mixed-Al2O3 | aluminium-secbutoxide from Across | Gelation T: 25˚C; Aging D: 24 h; Aluminium-secbutoxide: 0.25 M; Acetic Acid:Aluminium-secbutoxide=3 |  |  | Pd(acac)2 | 2-butanol |  | No | 8.3 | NA | 2 | 773 | NA |  |  | H2 Chemisorption | NA | NA | 6 | ND | NA | 6 | 136.6667 | 136.6667 | NA | ND | NA | ND | NA | ND | 136.6667 | 136.6667 | Combustion of methane | 2003 | Fessi, S. | Tunisie | Improvement of the Pd/Al2O3 Catalyst by the Control of the Sol-Gel Preparative Parameters | Journal of Sol-Gel Science and Technology | Fessi, S., 2003 |  | Al2O3 from sec-butoxide
Sol-gel | 1 | NA | NA | 1 |  | NA | mixed-Al2O3 | aluminium-secbutoxide from Across | Gelation T: 25˚C; Aging D: 24 h; Aluminium-secbutoxide: 0.50 M; Acetic Acid:Aluminium-secbutoxide=3 |  |  | Pd(acac)2 | 2-butanol |  | No | 8.3 | NA | 2 | 773 | NA |  |  | H2 Chemisorption | NA | NA | 22 | ND | NA | 22 | 37.27273 | 37.27273 | NA | ND | NA | ND | NA | ND | 37.27273 | 37.27273 | Combustion of methane | 2003 | Fessi, S. | Tunisie | Improvement of the Pd/Al2O3 Catalyst by the Control of the Sol-Gel Preparative Parameters | Journal of Sol-Gel Science and Technology | Fessi, S., 2003 |  | Al2O3 from sec-butoxide
Sol-gel | 1 | NA | NA | 1 |  | NA | mixed-Al2O3 | aluminium-secbutoxide from Across | Gelation T: 25˚C; Aging D: 24 h; Aluminium-secbutoxide: 2 M; Acetic Acid:Aluminium-secbutoxide=3 |  |  | Pd(acac)2 | 2-butanol |  | No | 8.3 | NA | 2 | 773 | NA |  |  | H2 Chemisorption | NA | NA | 9 | ND | NA | 9 | 91.11111 | 91.11111 | NA | ND | NA | ND | NA | ND | 91.11111 | 91.11111 | Combustion of methane | 2003 | Fessi, S. | Tunisie | Improvement of the Pd/Al2O3 Catalyst by the Control of the Sol-Gel Preparative Parameters | Journal of Sol-Gel Science and Technology | Fessi, S., 2003 |  | Al2O3 from sec-butoxide
Sol-gel | 1 | NA | NA | 1 |  | NA | mixed-Al2O3 | aluminium-secbutoxide from Across | Gelation T: 25˚C; Aging D: 24 h; Aluminium-secbutoxide: 1 M; Acetic Acid:Aluminium-secbutoxide=1 |  |  | Pd(acac)2 | 2-butanol |  | No | 8.3 | NA | 2 | 773 | NA |  |  | H2 Chemisorption | NA | NA | 18 | ND | NA | 18 | 45.55556 | 45.55556 | NA | ND | NA | ND | NA | ND | 45.55556 | 45.55556 | Combustion of methane | 2003 | Fessi, S. | Tunisie | Improvement of the Pd/Al2O3 Catalyst by the Control of the Sol-Gel Preparative Parameters | Journal of Sol-Gel Science and Technology | Fessi, S., 2003 |  | Al2O3 from sec-butoxide
Sol-gel | 1 | NA | NA | 1 |  | NA | mixed-Al2O3 | aluminium-secbutoxide from Across | Gelation T: 25˚C; Aging D: 24 h; Aluminium-secbutoxide: 1 M; Acetic Acid:Aluminium-secbutoxide=6 |  |  | Pd(acac)2 | 2-butanol |  | No | 8.3 | NA | 2 | 773 | NA |  |  | H2 Chemisorption | NA | NA | 11 | ND | NA | 11 | 74.54545 | 74.54545 | NA | ND | NA | ND | NA | ND | 74.54545 | 74.54545 | Combustion of methane | 2003 | Fessi, S. | Tunisie | Improvement of the Pd/Al2O3 Catalyst by the Control of the Sol-Gel Preparative Parameters | Journal of Sol-Gel Science and Technology | Fessi, S., 2003 |  | Al2O3 from sec-butoxide
Sol-gel | 1 | NA | NA | 1 |  | NA | mixed-Al2O3 | aluminium-secbutoxide from Across | Gelation T: 25˚C; Aging D: 24 h; Aluminium-secbutoxide: 1 M; Acetic Acid:Aluminium-secbutoxide=10 |  |  | Pd(acac)2 | 2-butanol |  | No | 8.3 | NA | 2 | 773 | NA |  |  | H2 Chemisorption | NA | NA | 10 | ND | NA | 10 | 82 | 82 | NA | ND | NA | ND | NA | ND | 82 | 82 | Combustion of methane | 2003 | Fessi, S. | Tunisie | Improvement of the Pd/Al2O3 Catalyst by the Control of the Sol-Gel Preparative Parameters | Journal of Sol-Gel Science and Technology | Fessi, S., 2003 |  | Al2O3 from sec-butoxide
Sol-gel | 1 | NA | NA | 1 |  | NA | mixed-Al2O3 | aluminium-secbutoxide from Across | Gelation T: 25˚C; Aging D: 24 h; Aluminium-secbutoxide: 1 M; Acetic Acid:Aluminium-secbutoxide=3 |  |  | Pd(acac)2 | 2-butanol |  | No | 8.3 | NA | 2 | 1073 | NA |  |  | H2 Chemisorption | NA | 1.12 | 40 | ND | NA | 40 | NA | 28 | 28 | ND | NA | ND | NA | ND | 28 | 28 | Combustion of methane | 2003 | Fessi, S. | Tunisie | Improvement of the Pd/Al2O3 Catalyst by the Control of the Sol-Gel Preparative Parameters | Journal of Sol-Gel Science and Technology | Fessi, S., 2003 |  | Al2O3 from sec-butoxide
Sol-gel | 1 | NA | NA | 1 |  | NA | mixed-Al2O3 | aluminium-secbutoxide from Across | Gelation T: 25˚C; Aging D: 24 h; Aluminium-secbutoxide: 1 M; Acetic Acid:Aluminium-secbutoxide=1 |  |  | Pd(acac)2 | 2-butanol |  | No | 8.3 | NA | 2 | 1073 | NA |  |  | H2 Chemisorption | NA | 1.122 | 34 | ND | NA | 34 | NA | 33 | 33 | ND | NA | ND | NA | ND | 33 | 33 | Combustion of methane | 2003 | Fessi, S. | Tunisie | Improvement of the Pd/Al2O3 Catalyst by the Control of the Sol-Gel Preparative Parameters | Journal of Sol-Gel Science and Technology | Fessi, S., 2003 |  | Al2O3 from sec-butoxide
Sol-gel | 1 | NA | NA | 1 |  | NA | mixed-Al2O3 | aluminium-secbutoxide from Across | Gelation T: 25˚C; Aging D: 24 h; Aluminium-secbutoxide: 1 M; Acetic Acid:Aluminium-secbutoxide=6 |  |  | Pd(acac)2 | 2-butanol |  | No | 8.3 | NA | 2 | 1073 | NA |  |  | H2 Chemisorption | NA | 1.127 | 23 | ND | NA | 23 | NA | 49 | 49 | ND | NA | ND | NA | ND | 49 | 49 | Combustion of methane | 2003 | Fessi, S. | Tunisie | Improvement of the Pd/Al2O3 Catalyst by the Control of the Sol-Gel Preparative Parameters | Journal of Sol-Gel Science and Technology | Fessi, S., 2003 |  | Al2O3 from sec-butoxide
Sol-gel | 1 | NA | NA | 1 |  | NA | mixed-Al2O3 | aluminium-secbutoxide from Across | Gelation T: 25˚C; Aging D: 24 h; Aluminium-secbutoxide: 1 M; Acetic Acid:Aluminium-secbutoxide=10 |  |  | Pd(acac)2 | 2-butanol |  | No | 8.3 | NA | 2 | 1073 | NA |  |  | H2 Chemisorption | NA | 1.121 | 19 | ND | NA | 19 | NA | 59 | 59 | ND | NA | ND | NA | ND | 59 | 59 | Combustion of methane | 2003 | Fessi, S. | Tunisie | Improvement of the Pd/Al2O3 Catalyst by the Control of the Sol-Gel Preparative Parameters | Journal of Sol-Gel Science and Technology | Fessi, S., 2003 |  | Al2O3 from sec-butoxide
Wet Impregnation | 1 | NA | NA | 1 |  | NA | mixed-Al2O3 | sol gel alumina | ND | 1273 |  | Pd(acac)2 | acetone |  | No | 7.5 | NA | 2 | 773 | NA |  |  | H2 Chemisorption | NA | 1.128 | 12 | ND | NA | 12 | NA | 94 | 94 | ND | NA | ND | NA | ND | 94 | 94 | Combustion of methane | 2003 | Fessi, S. | Tunisie | Improvement of the Pd/Al2O3 Catalyst by the Control of the Sol-Gel Preparative Parameters | Journal of Sol-Gel Science and Technology | Fessi, S., 2003 |  | Al2O3 Unspecified from Aldrich
Wet Impregnation | 1 | NA | NA | 1 |  | NA | mixed-Al2O3 | commercial alumina from Degussa | ND |  |  | PdCl2 | HCl |  | No | 8.8 | NA | 2 | 773 | NA |  |  | H2 Chemisorption | NA | 1.13 | 10 | ND | NA | 10 | NA | 113 | 113 | ND | NA | ND | NA | ND | 113 | 113 | Combustion of methane | 2003 | Fessi, S. | Tunisie | Improvement of the Pd/Al2O3 Catalyst by the Control of the Sol-Gel Preparative Parameters | Journal of Sol-Gel Science and Technology | Fessi, S., 2003 |  | Al2O3 Degussa
Incipient wetness impregnation | 5 | NA | NA | 5 | 600 | 12000 | SiO2 | from Aldrich | ND |  |  | Pd(NO3)2 | water |  | No | 3 | NA | 0.5 | 673 | H2 | 0.5 | 573 | TEM | NA | NA | 30 | ND | NA | 30 | 27.33333 | 27.33333 | NA | ND | 38 | ND | 42 | ND | 27.33333 | 27.33333 | Combustion of ethylene | 2004 | Han, Y.-F. | USA | Kinetics of ethylene combustion in the synthesis of vinyl acetate over a Pd/SiO2 catalyst | Journal of Catalysis | Han, Y.-F., 2004 |  | SiO2 Aldrich
Wet Impregnation | 2 | NA | NA | 2 | 4 | 200 | ZnO | from Wako Pure Chemical Industries | ND |  |  | Pd(NO3)2 | water |  | No | 8.9 | NA | 3 | 773 | H2 | 1 | 673 | TEM | NA | NA | NA | ND | 5.22293 | 5.22293 | NA | NA | NA | ND | 155 | ND | 157 | ND | 157 | 157 | Methanol steam reforming | 2004 | Suwa, Y. | Japan | Comparative study between Zn–Pd/C and Pd/ZnO catalysts for steam reforming of methanol | Applied Catalysis A: General | Suwa, Y., 2004 |  | ZnO Aldrich
Sol-gel | NA | 0.6 | NA | 0.6 | 320 | 53333.33 | mixed-Al2O3 | aluminum isopropoxide from Aldrich | ND |  |  | Pd(acac)2 | acetone |  | No | 8.6 | NA | 1 | 973 | H2 | 2 | 573 | H2 Chemisorption | NA | 1.127 | 24.5 | ND | NA | 24.5 | NA | 46 | 46 | ND | NA | ND | NA | ND | 46 | 46 | Hydrodechlorination of dichloromethane | 2004 | Aristizábal, B. | Colombia, Spain | Screening of Pd and Ni supported on sol–gel derived oxides for dichloromethane hydrodechlorination | Journal of Molecular Catalysis A: Chemical | Aristizábal, B., 2004 |  | Al2O3 from isopropoxide
Sol-gel | NA | 0.6 | NA | 0.6 | 30 | 5000 | TiO2 | TIP from Acros | ND |  |  | Pd(acac)2 | acetone | 9 | Yes | 6.1 | -2.9 | 4 | 873 | H2 | 2 | 573 | H2 Chemisorption | NA | NA | 0.16 | ND | NA | 0.16 | 5125 | 5125 | NA | ND | NA | ND | NA | ND | 5125 | 5125 | Hydrodechlorination of dichloromethane | 2004 | Aristizábal, B. | Colombia, Spain | Screening of Pd and Ni supported on sol–gel derived oxides for dichloromethane hydrodechlorination | Journal of Molecular Catalysis A: Chemical | Aristizábal, B., 2004 |  | TiO2 from isopropoxide
Incipient wetness impregnation | 0.5 | NA | NA | 0.5 | 320 | 64000 | mixed-Al2O3 | aluminum isopropoxide from Aldrich | ND |  |  | Pd(acac)2 | acetone |  | No | 8.6 | NA | 1 | 573 | H2 | 2 | 573 | H2 Chemisorption | NA | 1.1222 | 18.1 | ND | NA | 18.1 | NA | 62 | 62 | ND | NA | ND | NA | ND | 62 | 62 | Hydrodechlorination of dichloromethane | 2004 | Aristizábal, B. | Colombia, Spain | Screening of Pd and Ni supported on sol–gel derived oxides for dichloromethane hydrodechlorination | Journal of Molecular Catalysis A: Chemical | Aristizábal, B., 2004 |  | Al2O3 from isopropoxide
Incipient wetness impregnation | 0.5 | NA | NA | 0.5 | 30 | 6000 | TiO2 | TIP from Acros | ND |  |  | Pd(acac)2 | acetone |  | No | 6.1 | NA | 1 | 573 | H2 | 2 | 573 | H2 Chemisorption | NA | 1.1235 | 10.7 | ND | NA | 10.7 | NA | 105 | 105 | ND | NA | ND | NA | ND | 105 | 105 | Hydrodechlorination of dichloromethane | 2004 | Aristizábal, B. | Colombia, Spain | Screening of Pd and Ni supported on sol–gel derived oxides for dichloromethane hydrodechlorination | Journal of Molecular Catalysis A: Chemical | Aristizábal, B., 2004 |  | TiO2 from isopropoxide
Wet Impregnation | NA | 0.3 | NA | 0.3 | 240 | 80000 | gamma-Al2O3 | from Alumina Shell S618 | washed with diluted nitric acid and rinsed with water |  |  | Pd(acac)2 | benzene |  | No | 8.5 | NA | 1 | 673 | H2 | 1 | 573 | H2 Chemisorption | NA | 1.127 | 23 | ND | NA | 23 | NA | 49 | 49 | ND | NA | ND | NA | ND | 49 | 49 | Hydroconversion of n-hexane and 2,2-dimethylbutane | 2004 | Skotak, M. | Poland, USA | Characterization and catalytic activity of differently pretreated Pd/Al2O3 catalysts: the role of acid sites and of palladium–alumina interactions | Journal of Catalysis | Skotak, M., 2004 |  | gamma-Al2O3 Alfa Aesar
Wet Impregnation | NA | 0.3 | NA | 0.3 | 240 | 80000 | gamma-Al2O3 | from Alumina Shell S618 | washed with diluted nitric acid and rinsed with water |  |  | Pd(acac)2 | benzene |  | No | 8.5 | NA | 1 | 673 | H2 | 17 | 873 | H2 Chemisorption | NA | 1.12 | 0.2 | ND | NA | 0.2 | NA | 5600 | 5600 | ND | NA | ND | NA | ND | 5600 | 5600 | Hydroconversion of n-hexane and 2,2-dimethylbutane | 2004 | Skotak, M. | Poland, USA | Characterization and catalytic activity of differently pretreated Pd/Al2O3 catalysts: the role of acid sites and of palladium–alumina interactions | Journal of Catalysis | Skotak, M., 2004 | after calcination and reduction, oxidation is done at 300 ℃ for 0.5 h. Then, catalyst is reduced again. Initial calcination condition and final reduction condition are used in the data. | gamma-Al2O3 Alfa Aesar
Wet Impregnation | NA | 0.6 | NA | 0.6 | 240 | 40000 | gamma-Al2O3 | from Alumina Shell S618 | washed with diluted nitric acid and rinsed with water |  |  | Pd(acac)2 | benzene |  | No | 8.5 | NA | 1 | 673 | H2 | 1 | 573 | H2 Chemisorption | NA | 1.131 | 39 | ND | NA | 39 | NA | 29 | 29 | ND | NA | ND | NA | ND | 29 | 29 | Hydroconversion of n-hexane and 2,2-dimethylbutane | 2004 | Skotak, M. | Poland, USA | Characterization and catalytic activity of differently pretreated Pd/Al2O3 catalysts: the role of acid sites and of palladium–alumina interactions | Journal of Catalysis | Skotak, M., 2004 |  | gamma-Al2O3 Alfa Aesar
Wet Impregnation | NA | 0.6 | NA | 0.6 | 240 | 40000 | gamma-Al2O3 | from Alumina Shell S618 | washed with diluted nitric acid and rinsed with water |  |  | Pd(acac)2 | benzene |  | No | 8.5 | NA | 1 | 673 | H2 | 17 | 873 | H2 Chemisorption | NA | 1.122 | 1.7 | ND | NA | 1.7 | NA | 660 | 660 | ND | 35 | ND | 46 | ND | 660 | 660 | Hydroconversion of n-hexane and 2,2-dimethylbutane | 2004 | Skotak, M. | Poland, USA | Characterization and catalytic activity of differently pretreated Pd/Al2O3 catalysts: the role of acid sites and of palladium–alumina interactions | Journal of Catalysis | Skotak, M., 2004 | after calcination and reduction, oxidation is done at 300 ℃ for 0.5 h. Then, catalyst is reduced again. Initial calcination condition and final reduction condition are used in the data. | gamma-Al2O3 Alfa Aesar
Wet Impregnation | NA | 1.46 | NA | 1.46 | 240 | 16438.36 | gamma-Al2O3 | from Alumina Shell S618 | washed with diluted nitric acid and rinsed with water |  |  | Pd(acac)2 | benzene |  | No | 8.5 | NA | 1 | 673 | H2 | 1 | 573 | H2 Chemisorption | NA | 1.131 | 29 | ND | NA | 29 | NA | 39 | 39 | ND | 33 | ND | NA | ND | 39 | 39 | Hydroconversion of n-hexane and 2,2-dimethylbutane | 2004 | Skotak, M. | Poland, USA | Characterization and catalytic activity of differently pretreated Pd/Al2O3 catalysts: the role of acid sites and of palladium–alumina interactions | Journal of Catalysis | Skotak, M., 2004 |  | gamma-Al2O3 Alfa Aesar
Wet Impregnation | NA | 1.46 | NA | 1.46 | 240 | 16438.36 | gamma-Al2O3 | from Alumina Shell S618 | washed with diluted nitric acid and rinsed with water |  |  | Pd(acac)2 | benzene |  | No | 8.5 | NA | 1 | 673 | H2 | 17 | 873 | H2 Chemisorption | NA | 1.121 | 9.5 | ND | NA | 9.5 | NA | 118 | 118 | ND | 39 | ND | NA | ND | 118 | 118 | Hydroconversion of n-hexane and 2,2-dimethylbutane | 2004 | Skotak, M. | Poland, USA | Characterization and catalytic activity of differently pretreated Pd/Al2O3 catalysts: the role of acid sites and of palladium–alumina interactions | Journal of Catalysis | Skotak, M., 2004 | after calcination and reduction, oxidation is done at 300 ℃ for 0.5 h. Then, catalyst is reduced again. Initial calcination condition and final reduction condition are used in the data. | gamma-Al2O3 Alfa Aesar
Wet Impregnation | NA | 2.77 | NA | 2.77 | 240 | 8664.26 | gamma-Al2O3 | from Alumina Shell S618 | washed with diluted nitric acid and rinsed with water |  |  | Pd(acac)2 | benzene |  | No | 8.5 | NA | 1 | 673 | H2 | 1 | 573 | H2 Chemisorption | NA | 1.11 | 30 | ND | NA | 30 | NA | 37 | 37 | ND | 28 | ND | 48 | ND | 37 | 37 | Hydroconversion of n-hexane and 2,2-dimethylbutane | 2004 | Skotak, M. | Poland, USA | Characterization and catalytic activity of differently pretreated Pd/Al2O3 catalysts: the role of acid sites and of palladium–alumina interactions | Journal of Catalysis | Skotak, M., 2004 |  | gamma-Al2O3 Alfa Aesar
Wet Impregnation | NA | 2.77 | NA | 2.77 | 240 | 8664.26 | gamma-Al2O3 | from Alumina Shell S618 | washed with diluted nitric acid and rinsed with water |  |  | Pd(acac)2 | benzene |  | No | 8.5 | NA | 1 | 673 | H2 | 17 | 873 | H2 Chemisorption | NA | 1.121 | 19 | ND | NA | 19 | NA | 59 | 59 | ND | 40 | ND | 48 | ND | 59 | 59 | Hydroconversion of n-hexane and 2,2-dimethylbutane | 2004 | Skotak, M. | Poland, USA | Characterization and catalytic activity of differently pretreated Pd/Al2O3 catalysts: the role of acid sites and of palladium–alumina interactions | Journal of Catalysis | Skotak, M., 2004 | after calcination and reduction, oxidation is done at 300 ℃ for 0.5 h. Then, catalyst is reduced again. Initial calcination condition and final reduction condition are used in the data. | gamma-Al2O3 Alfa Aesar
Incipient wetness impregnation | 0.5 | 0.35 | 0.15 | 0.5 | 716 | 143200 | SiO2 | from Grace Davison and Stream chemicals | ND |  |  | Pd(NO3)2 | water |  | No | 3 | NA | 2 | 773 | H2 | 2 | 298 | CO Chemisorption | 1.118 | NA | 6.5 | ND | NA | 6.5 | NA | 172 | 172 | ND | NA | ND | NA | ND | 172 | 172 | Hydrogenation of 1-hexene | 2004 | Panpranot, J. | Thailand, USA | A comparative study of Pd/SiO2 and Pd/MCM-41 catalysts in liquid-phase hydrogenation | Catalysis Communications | Panpranot, J., 2004 |  | SiO2 Aldrich
Incipient wetness impregnation | 0.5 | 0.29 | 0.21 | 0.5 | 277 | 55400 | SiO2 | from Grace Davison and Stream chemicals | ND |  |  | Pd(NO3)2 | water |  | No | 3 | NA | 2 | 773 | H2 | 2 | 298 | CO Chemisorption | 1.1169 | NA | 7.3 | ND | NA | 7.3 | NA | 153 | 153 | ND | NA | ND | NA | ND | 153 | 153 | Hydrogenation of 1-hexene | 2004 | Panpranot, J. | Thailand, USA | A comparative study of Pd/SiO2 and Pd/MCM-41 catalysts in liquid-phase hydrogenation | Catalysis Communications | Panpranot, J., 2004 |  | SiO2 Aldrich
Ion-exchange | 2 | NA | NA | 2 | 301 | 15050 | SiO2 | from Davison 59 | ND |  |  | Pd(OAc)2 | ammonia | 11 | Yes | 3 | -8 | 2 | 673 | H2 | 2 | 723 | CO Chemisorption | NA | NA | 58 | ND | NA | 58 | 14.13793 | 14.13793 | NA | ND | NA | ND | NA | ND | 14.13793 | 14.13793 | Decomposition of methanol | 2005 | Collins, S.E. | Argentina | Mechanism of the decomposition of adsorbed methanol over a Pd/ꭤ,β-Ga2O3 catalyst | Applied Catalysis A: General | Collins, S.E., 2005 |  | SiO2 Aldrich
Incipient wetness impregnation | 2 | NA | NA | 2 | 20 | 1000 | Ga2O3 | alpha-Ga2O3, from Ga(NO3)3.xH2O from Strem | ND |  |  | Pd(OAc)2 | acetone |  | No | 8.4 | NA | 2 | 673 | H2 | 2 | 723 | CO Chemisorption | NA | NA | 8 | ND | NA | 8 | 102.5 | 102.5 | NA | ND | NA | ND | NA | ND | 102.5 | 102.5 | Decomposition of methanol | 2005 | Collins, S.E. | Argentina | Mechanism of the decomposition of adsorbed methanol over a Pd/ꭤ,β-Ga2O3 catalyst | Applied Catalysis A: General | Collins, S.E., 2005 |  | Ga2O3 alpha-precipitated from nitrate with ammonia, calcined at 500℃ for 4 h
Incipient wetness impregnation | 2 | NA | NA | 2 | 64 | 3200 | Ga2O3 | beta-Ga2O3, from Ga(NO3)3.xH2O from Strem | ND |  |  | Pd(OAc)2 | acetone |  | No | 8.4 | NA | 2 | 673 | H2 | 2 | 723 | CO Chemisorption | NA | NA | 8 | ND | NA | 8 | 102.5 | 102.5 | NA | ND | NA | ND | NA | ND | 102.5 | 102.5 | Decomposition of methanol | 2005 | Collins, S.E. | Argentina | Mechanism of the decomposition of adsorbed methanol over a Pd/ꭤ,β-Ga2O3 catalyst | Applied Catalysis A: General | Collins, S.E., 2005 |  | Ga2O3 alpha-precipitated from nitrate with ammonia, calcined at 500℃ for 4 h
Wet Impregnation | 2 | NA | NA | 2 | 260 | 13000 | alpha-Al2O3 | from Harshaw | ND | 623 | 3 | PdCl2 | water |  | No | 6.7 | NA |  |  | H2 | 4 | 673 | CO Chemisorption | 1.1676 | NA | 4.2 | ND | NA | 4.2 | NA | 278 | 278 | ND | NA | ND | 182 | ND | 278 | 278 | Hydrodechlorination of CCl2F2 | 2005 | Shekar, S.C. | India, USA | Characterization of palladium supported on gamma-Al2O3 catalysts in hydrodechlorination of CCl2F2 | Applied Catalysis A: General | Shekar, S.C., 2005 |  | alpha-Al2O3 Aldrich
Wet Impregnation | 4 | NA | NA | 4 | 260 | 6500 | alpha-Al2O3 | from Harshaw | ND | 623 | 3 | PdCl2 | water |  | No | 6.7 | NA |  |  | H2 | 4 | 673 | CO Chemisorption | 1.1603 | NA | 4.1 | ND | NA | 4.1 | NA | 283 | 283 | ND | NA | ND | 216 | ND | 283 | 283 | Hydrodechlorination of CCl2F2 | 2005 | Shekar, S.C. | India, USA | Characterization of palladium supported on gamma-Al2O3 catalysts in hydrodechlorination of CCl2F2 | Applied Catalysis A: General | Shekar, S.C., 2005 |  | alpha-Al2O3 Aldrich
Wet Impregnation | 6 | NA | NA | 6 | 260 | 4333.333 | alpha-Al2O3 | from Harshaw | ND | 623 | 3 | PdCl2 | water |  | No | 6.7 | NA |  |  | H2 | 4 | 673 | CO Chemisorption | 1.1628 | NA | 3.8 | ND | NA | 3.8 | NA | 306 | 306 | ND | NA | ND | 269 | ND | 306 | 306 | Hydrodechlorination of CCl2F2 | 2005 | Shekar, S.C. | India, USA | Characterization of palladium supported on gamma-Al2O3 catalysts in hydrodechlorination of CCl2F2 | Applied Catalysis A: General | Shekar, S.C., 2005 |  | alpha-Al2O3 Aldrich
Wet Impregnation | 8 | NA | NA | 8 | 260 | 3250 | alpha-Al2O3 | from Harshaw | ND | 623 | 3 | PdCl2 | water |  | No | 6.7 | NA |  |  | H2 | 4 | 673 | CO Chemisorption | 1.1655 | NA | 3.5 | ND | NA | 3.5 | NA | 333 | 333 | ND | NA | ND | 287 | ND | 333 | 333 | Hydrodechlorination of CCl2F2 | 2005 | Shekar, S.C. | India, USA | Characterization of palladium supported on gamma-Al2O3 catalysts in hydrodechlorination of CCl2F2 | Applied Catalysis A: General | Shekar, S.C., 2005 |  | alpha-Al2O3 Aldrich
Wet Impregnation | 10 | NA | NA | 10 | 260 | 2600 | alpha-Al2O3 | from Harshaw | ND | 623 | 3 | PdCl2 | water |  | No | 6.7 | NA |  |  | H2 | 4 | 673 | CO Chemisorption | 1.188 | NA | 3 | ND | NA | 3 | NA | 396 | 396 | ND | NA | ND | 381 | ND | 396 | 396 | Hydrodechlorination of CCl2F2 | 2005 | Shekar, S.C. | India, USA | Characterization of palladium supported on gamma-Al2O3 catalysts in hydrodechlorination of CCl2F2 | Applied Catalysis A: General | Shekar, S.C., 2005 |  | alpha-Al2O3 Aldrich
Wet Impregnation | 0.5 | NA | NA | 0.5 | 716 | 143200 | SiO2 | from Grace Davison Co. Ltd. | ND |  |  | PdCl2 |  |  | No | 3 | NA | 2 | 773 | H2 | 2 | 298 | CO Chemisorption | 1.1223 | NA | 26.1 | ND | NA | 26.1 | NA | 43 | 43 | ND | NA | ND | 48 | ND | 43 | 43 | Hydrogenation of 1-hexene | 2005 | Panpranot, J. | Thailand, USA | Effects of Pd precursors on the catalytic activity and deactivation of silica-supported Pd catalysts in liquid phase hydrogenation | Applied Catalysis A: General | Panpranot, J., 2005 |  | SiO2 Aldrich
Wet Impregnation | 0.5 | NA | NA | 0.5 | 716 | 143200 | SiO2 | from Grace Davison Co. Ltd. | ND |  |  | Pd(NO3)2 |  |  | No | 3 | NA | 2 | 773 | H2 | 2 | 298 | CO Chemisorption | 1.1151 | NA | 17.7 | ND | NA | 17.7 | NA | 63 | 63 | ND | 100 | ND | 101 | ND | 63 | 63 | Hydrogenation of 1-hexene | 2005 | Panpranot, J. | Thailand, USA | Effects of Pd precursors on the catalytic activity and deactivation of silica-supported Pd catalysts in liquid phase hydrogenation | Applied Catalysis A: General | Panpranot, J., 2005 |  | SiO2 Aldrich
Wet Impregnation | 0.5 | NA | NA | 0.5 | 716 | 143200 | SiO2 | from Grace Davison Co. Ltd. | ND |  |  | Pd(OAc)2 |  |  | No | 3 | NA | 2 | 773 | H2 | 2 | 298 | CO Chemisorption | 1.122 | NA | 22 | ND | NA | 22 | NA | 51 | 51 | ND | 120 | ND | 115 | ND | 51 | 51 | Hydrogenation of 1-hexene | 2005 | Panpranot, J. | Thailand, USA | Effects of Pd precursors on the catalytic activity and deactivation of silica-supported Pd catalysts in liquid phase hydrogenation | Applied Catalysis A: General | Panpranot, J., 2005 |  | SiO2 Aldrich
Wet Impregnation | NA | 0.58 | NA | 0.58 |  | NA | mixed-Al2O3 | ND | ND |  |  | Pd(NH3)4(NO3)2 | water | 9 | No | 7.5 | -1.5 | 1 | 823 | H2 | 1 | 773 | CO Chemisorption | NA | NA | 9.3 | ND | NA | 9.3 | 88.17204 | 88.17204 | NA | ND | NA | ND | NA | ND | 88.17204 | 88.17204 | Oxidation of methane | 2005 | Ferrer, V. | Venezuela, Spain | Effect of the reduction temperature on the catalytic activity of Pd-supported catalysts | Catalysis Today | Ferrer, V., 2005 |  | Unspecified Al2O3 Aldrich
Wet Impregnation | NA | 7 | NA | 7 |  | NA | mixed-Al2O3 | ND | ND |  |  | Pd(NH3)4(NO3)2 | water | 9 | No | 7.5 | -1.5 | 1 | 823 | H2 | 1 | 773 | CO Chemisorption | NA | NA | 6.6 | ND | NA | 6.6 | 124.2424 | 124.2424 | NA | ND | NA | ND | NA | ND | 124.2424 | 124.2424 | Oxidation of methane | 2005 | Ferrer, V. | Venezuela, Spain | Effect of the reduction temperature on the catalytic activity of Pd-supported catalysts | Catalysis Today | Ferrer, V., 2005 |  | Unspecified Al2O3 Aldrich
Wet Impregnation | NA | 2.1 | NA | 2.1 |  | NA | CeO2 | ND | ND |  |  | Pd(NH3)4(NO3)2 | water | 9 | No | 6 | -3 | 1 | 823 | H2 | 1 | 773 | CO Chemisorption | NA | NA | 6 | ND | NA | 6 | 136.6667 | 136.6667 | NA | ND | NA | ND | NA | ND | 136.6667 | 136.6667 | Oxidation of methane | 2005 | Ferrer, V. | Venezuela, Spain | Effect of the reduction temperature on the catalytic activity of Pd-supported catalysts | Catalysis Today | Ferrer, V., 2005 |  | CeO2 Aldrich
Wet Impregnation | 2 | NA | NA | 2 | 40 | 2000 | ZnO | by thermal composition of ZnC2O4.2H2O | ND | 673 | 4 | Pd(NO3)2 | water |  | No | 8.9 | NA | 5 | 773 | H2 |  | 473 | H2 Chemisorption | NA | NA | 8.6 | ND | NA | 8.6 | 95.34884 | 95.34884 | NA | ND | NA | ND | NA | ND | 95.34884 | 95.34884 | Methanol steam reforming | 2005 | Ranganathan, E.S. | USA | Methanol steam reforming over Pd/ZnO and Pd/CeO2 catalysts | Applied Catalysis A: General | Ranganathan, E.S., 2005 |  | ZnO Aldrich
Wet Impregnation | 6 | NA | NA | 6 | 40 | 666.6667 | ZnO | by thermal composition of ZnC2O4.2H2O | ND | 673 | 4 | Pd(NO3)2 | water |  | No | 8.9 | NA | 5 | 773 | H2 |  | 473 | H2 Chemisorption | NA | NA | 6.2 | ND | NA | 6.2 | 132.2581 | 132.2581 | NA | ND | NA | ND | NA | ND | 132.2581 | 132.2581 | Methanol steam reforming | 2005 | Ranganathan, E.S. | USA | Methanol steam reforming over Pd/ZnO and Pd/CeO2 catalysts | Applied Catalysis A: General | Ranganathan, E.S., 2005 |  | ZnO Aldrich
Wet Impregnation | 10 | NA | NA | 10 | 40 | 400 | ZnO | by thermal composition of ZnC2O4.2H2O | ND | 673 | 4 | Pd(NO3)2 | water |  | No | 8.9 | NA | 5 | 773 | H2 |  | 473 | H2 Chemisorption | NA | NA | 5.4 | ND | NA | 5.4 | 151.8519 | 151.8519 | NA | ND | NA | ND | NA | ND | 151.8519 | 151.8519 | Methanol steam reforming | 2005 | Ranganathan, E.S. | USA | Methanol steam reforming over Pd/ZnO and Pd/CeO2 catalysts | Applied Catalysis A: General | Ranganathan, E.S., 2005 |  | ZnO Aldrich
Wet Impregnation | 2 | NA | NA | 2 | 110 | 5500 | CeO2 | by thermal composition of cerium oxalate | ND | 673 | 4 | Pd(NO3)2 | water |  | No | 6 | NA | 5 | 773 | H2 |  | 473 | H2 Chemisorption | NA | NA | 48 | ND | NA | 48 | 17.08333 | 17.08333 | NA | ND | NA | ND | NA | ND | 17.08333 | 17.08333 | Methanol steam reforming | 2005 | Ranganathan, E.S. | USA | Methanol steam reforming over Pd/ZnO and Pd/CeO2 catalysts | Applied Catalysis A: General | Ranganathan, E.S., 2005 |  | CeO2 Aldrich
Wet Impregnation | 6 | NA | NA | 6 | 110 | 1833.333 | CeO2 | by thermal composition of cerium oxalate | ND | 673 | 4 | Pd(NO3)2 | water |  | No | 6 | NA | 5 | 773 | H2 |  | 473 | H2 Chemisorption | NA | NA | 34 | ND | NA | 34 | 24.11765 | 24.11765 | NA | ND | NA | ND | NA | ND | 24.11765 | 24.11765 | Methanol steam reforming | 2005 | Ranganathan, E.S. | USA | Methanol steam reforming over Pd/ZnO and Pd/CeO2 catalysts | Applied Catalysis A: General | Ranganathan, E.S., 2005 |  | CeO2 Aldrich
Wet Impregnation | 10 | NA | NA | 10 | 110 | 1100 | CeO2 | by thermal composition of cerium oxalate | ND | 673 | 4 | Pd(NO3)2 | water |  | No | 6 | NA | 5 | 773 | H2 |  | 473 | H2 Chemisorption | NA | NA | 25 | ND | NA | 25 | 32.8 | 32.8 | NA | ND | NA | ND | NA | ND | 32.8 | 32.8 | Methanol steam reforming | 2005 | Ranganathan, E.S. | USA | Methanol steam reforming over Pd/ZnO and Pd/CeO2 catalysts | Applied Catalysis A: General | Ranganathan, E.S., 2005 |  | CeO2 Aldrich
Wet Impregnation | 2 | NA | NA | 2 | 40 | 2000 | ZnO | by thermal composition of ZnC2O4.2H2O | ND | 673 | 4 | Pd(NO3)2 | water |  | No | 8.9 | NA | 5 | 773 | H2 |  | 573 | H2 Chemisorption | NA | NA | 8.6 | ND | NA | 8.6 | 95.34884 | 95.34884 | NA | ND | NA | ND | NA | ND | 95.34884 | 95.34884 | Methanol steam reforming | 2005 | Ranganathan, E.S. | USA | Methanol steam reforming over Pd/ZnO and Pd/CeO2 catalysts | Applied Catalysis A: General | Ranganathan, E.S., 2005 |  | ZnO Aldrich
Wet Impregnation | 2 | NA | NA | 2 | 40 | 2000 | ZnO | by thermal composition of ZnC2O4.2H2O | ND | 673 | 4 | Pd(NO3)2 | water |  | No | 8.9 | NA | 5 | 773 | H2 |  | 673 | H2 Chemisorption | NA | NA | 2.9 | ND | NA | 2.9 | 282.7586 | 282.7586 | NA | ND | NA | ND | NA | ND | 282.7586 | 282.7586 | Methanol steam reforming | 2005 | Ranganathan, E.S. | USA | Methanol steam reforming over Pd/ZnO and Pd/CeO2 catalysts | Applied Catalysis A: General | Ranganathan, E.S., 2005 |  | ZnO Aldrich
Wet Impregnation | 2 | NA | NA | 2 | 40 | 2000 | ZnO | by thermal composition of ZnC2O4.2H2O | ND | 673 | 4 | Pd(NO3)2 | water |  | No | 8.9 | NA | 5 | 773 | H2 |  | 773 | H2 Chemisorption | NA | NA | 3.3 | ND | NA | 3.3 | 248.4848 | 248.4848 | NA | ND | NA | ND | NA | ND | 248.4848 | 248.4848 | Methanol steam reforming | 2005 | Ranganathan, E.S. | USA | Methanol steam reforming over Pd/ZnO and Pd/CeO2 catalysts | Applied Catalysis A: General | Ranganathan, E.S., 2005 |  | ZnO Aldrich
Wet Impregnation | 2 | NA | NA | 2 | 110 | 5500 | CeO2 | by thermal composition of cerium oxalate | ND | 673 | 4 | Pd(NO3)2 | water |  | No | 6 | NA | 5 | 773 | H2 |  | 673 | H2 Chemisorption | NA | NA | 38 | ND | NA | 38 | 21.57895 | 21.57895 | NA | ND | NA | ND | NA | ND | 21.57895 | 21.57895 | Methanol steam reforming | 2005 | Ranganathan, E.S. | USA | Methanol steam reforming over Pd/ZnO and Pd/CeO2 catalysts | Applied Catalysis A: General | Ranganathan, E.S., 2005 |  | CeO2 Aldrich
Wet Impregnation | 2 | NA | NA | 2 | 110 | 5500 | CeO2 | by thermal composition of cerium oxalate | ND | 673 | 4 | Pd(NO3)2 | water |  | No | 6 | NA | 5 | 773 | H2 |  | 823 | H2 Chemisorption | NA | NA | 13 | ND | NA | 13 | 63.07692 | 63.07692 | NA | ND | NA | ND | NA | ND | 63.07692 | 63.07692 | Methanol steam reforming | 2005 | Ranganathan, E.S. | USA | Methanol steam reforming over Pd/ZnO and Pd/CeO2 catalysts | Applied Catalysis A: General | Ranganathan, E.S., 2005 |  | CeO2 Aldrich
Incipient wetness impregnation | 1.2 | NA | NA | 1.2 | 655 | 54583.33 | SiO2 | avg. Diameter: 3 nm, from Fuji Silysia Chemical Ltd. | ND |  |  | Pd(NH3)4Cl2 | water |  | No | 3 | NA | 3 | 573 | H2 | 1 | 573 | CO Chemisorption | 0.9114 | NA | 65.1 | ND | NA | 65.1 | NA | 14 | 14 | ND | NA | ND | NA | ND | 14 | 14 | Hydrogenation of tetralin | 2005 | Matsui, T. | Japan | EXAFS study on the sulfidation behavior of Pd, Pt and Pd–Pt catalysts supported on amorphous silica and high-silica USY zeolite | Applied Catalysis A: General | Matsui, T., 2005
Incipient wetness impregnation | 1.2 | NA | NA | 1.2 | 280 | 23333.33 | SiO2 | avg. Diameter: 10 nm, from Fuji Silysia Chemical Ltd. | ND |  |  | Pd(NH3)4Cl2 | water |  | No | 3 | NA | 3 | 573 | H2 | 1 | 573 | CO Chemisorption | 0.9262 | NA | 42.1 | ND | NA | 42.1 | NA | 22 | 22 | ND | NA | ND | NA | ND | 22 | 22 | Hydrogenation of tetralin | 2005 | Matsui, T. | Japan | EXAFS study on the sulfidation behavior of Pd, Pt and Pd–Pt catalysts supported on amorphous silica and high-silica USY zeolite | Applied Catalysis A: General | Matsui, T., 2005
Incipient wetness impregnation | 1 | NA | NA | 1 |  | NA | TiO2 | by solvothermal method using titanium(IV) n-butoxide (TNB) 97% from Aldrich -solvent: butanediol | ND |  |  | Pd(NO3)2 | water |  | No | 5.7 | NA | 2 | 773 | H2 | 2 | 298 | CO Chemisorption | 1.12 | NA | 10 | ND | NA | 10 | NA | 112 | 112 | ND | NA | ND | NA | ND | 112 | 112 | Hydrogenation of acetylene | 2005 | Panpranot, J. | Thailand | Synthesis, characterization, and catalytic properties of Pd and Pd–Ag catalysts supported on nanocrystalline TiO2 prepared by the solvothermal method | Catalysis Letters | Panpranot, J., 2005 |  | TiO2 from butoxide
Incipient wetness impregnation | 1 | NA | NA | 1 |  | NA | TiO2 | by solvothermal method using titanium(IV) n-butoxide (TNB) 97% from Aldrich -solvent: toluene | ND |  |  | Pd(NO3)2 | water |  | No | 5.7 | NA | 2 | 773 | H2 | 2 | 298 | CO Chemisorption | 1.1205 | NA | 8.3 | ND | NA | 8.3 | NA | 135 | 135 | ND | NA | ND | NA | ND | 135 | 135 | Hydrogenation of acetylene | 2005 | Panpranot, J. | Thailand | Synthesis, characterization, and catalytic properties of Pd and Pd–Ag catalysts supported on nanocrystalline TiO2 prepared by the solvothermal method | Catalysis Letters | Panpranot, J., 2005 |  | TiO2 from butoxide
Incipient wetness impregnation | 1 | NA | NA | 1 |  | NA | TiO2 | sol–gel precipitation followed by SCFD | ND |  |  | PdCl2 | water |  | No | 6 | NA | 1 | 773 | H2 | 1 | 423 | H2-O2 Titration | NA | NA | 31 | ND | NA | 31 | 26.45161 | 26.45161 | NA | ND | 98 | ND | NA | ND | 26.45161 | 26.45161 | Oxidation of CO | 2005 | Zhu, H. | China | Low-temperature oxidation of CO over Pd/CeO2–TiO2 catalysts with different pretreatments | Journal of Catalysis | Zhu, H., 2005 |  | Anatase TiO2 Aldrich
Incipient wetness impregnation | 1 | NA | NA | 1 |  | NA | TiO2 | sol–gel precipitation followed by SCFD | ND |  |  | PdCl2 | water |  | No | 6 | NA | 1 | 773 | H2 | 1 | 773 | H2-O2 Titration | NA | NA | 2 | ND | NA | 2 | 410 | 410 | NA | ND | 103 | ND | NA | ND | 410 | 410 | Oxidation of CO | 2005 | Zhu, H. | China | Low-temperature oxidation of CO over Pd/CeO2–TiO2 catalysts with different pretreatments | Journal of Catalysis | Zhu, H., 2005 |  | Anatase TiO2 Aldrich
Incipient wetness impregnation | 1 | NA | NA | 1 |  | NA | CeO2 | sol–gel precipitation followed by SCFD | ND |  |  | PdCl2 | water |  | No | 6 | NA | 1 | 773 | H2 | 1 | 423 | H2-O2 Titration | NA | NA | 38 | ND | NA | 38 | 21.57895 | 21.57895 | NA | ND | 82 | ND | NA | ND | 21.57895 | 21.57895 | Oxidation of CO | 2005 | Zhu, H. | China | Low-temperature oxidation of CO over Pd/CeO2–TiO2 catalysts with different pretreatments | Journal of Catalysis | Zhu, H., 2005 |  | CeO2 Aldrich
Incipient wetness impregnation | 1 | NA | NA | 1 |  | NA | CeO2 | sol–gel precipitation followed by SCFD | ND |  |  | PdCl2 | water |  | No | 6 | NA | 1 | 773 | H2 | 1 | 773 | H2-O2 Titration | NA | NA | NA | ND | 10.12346 | 10.12346 | NA | NA | NA | ND | 81 | ND | NA | ND | NA | 81 | Oxidation of CO | 2005 | Zhu, H. | China | Low-temperature oxidation of CO over Pd/CeO2–TiO2 catalysts with different pretreatments | Journal of Catalysis | Zhu, H., 2005 |  | CeO2 Aldrich
Incipient wetness impregnation | 1 | NA | NA | 1 |  | NA | CeO2-TiO2 | sol–gel precipitation followed by SCFD, TiO2:CeO2=5 | ND |  |  | PdCl2 | water |  | No |  | NA | 1 | 773 | H2 | 1 | 423 | H2-O2 Titration | NA | NA | 30 | ND | NA | 30 | 27.33333 | 27.33333 | NA | ND | NA | ND | NA | ND | 27.33333 | 27.33333 | Oxidation of CO | 2005 | Zhu, H. | China | Low-temperature oxidation of CO over Pd/CeO2–TiO2 catalysts with different pretreatments | Journal of Catalysis | Zhu, H., 2005
Incipient wetness impregnation | 1 | NA | NA | 1 |  | NA | CeO2-TiO2 | sol–gel precipitation followed by SCFD, TiO2:CeO2=5 | ND |  |  | PdCl2 | water |  | No |  | NA | 1 | 773 | H2 | 1 | 773 | H2-O2 Titration | NA | NA | 34 | ND | NA | 34 | 24.11765 | 24.11765 | NA | ND | NA | ND | NA | ND | 24.11765 | 24.11765 | Oxidation of CO | 2005 | Zhu, H. | China | Low-temperature oxidation of CO over Pd/CeO2–TiO2 catalysts with different pretreatments | Journal of Catalysis | Zhu, H., 2005
Wet Impregnation | 5 | 4 | 1 | 5 | 106 | 2120 | mixed-Al2O3 | Aluminiumoxid C (Degussa) | ND |  |  | Pd(NO3)2 | water |  | No | 8.8 | NA | 1 | 473 | H2 | 0.5 | 473 | CO Chemisorption | 1.104 | NA | 48 | 8 | NA | 48 | NA | 23 | 23 | ND | NA | ND | 25 | 10 | 23 | 23 | Hydrogenation of propene | 2005 | Lear, T. | UK, Germany | The application of infrared spectroscopy to probe the surface morphology of alumina supported palladium catalysts | The Journal of Chemical Physics | Lear, T., 2005 |  | Degussa Al2O3 Aerodisp W630
Wet Impregnation | 1 | 0.91 | 0.09 | 1 | 106 | 10600 | mixed-Al2O3 | Aluminiumoxid C (Degussa) | ND |  |  | PdCl2 | HCl |  | No | 8.8 | NA | 1 | 473 | H2 | 0.5 | 473 | CO Chemisorption | 1.15 | NA | 46 | 3 | NA | 46 | NA | 25 | 25 | ND | NA | ND | NA | ND | 25 | 25 | Hydrogenation of propene | 2005 | Lear, T. | UK, Germany | The application of infrared spectroscopy to probe the surface morphology of alumina supported palladium catalysts | The Journal of Chemical Physics | Lear, T., 2005 |  | Degussa Al2O3 Aerodisp W630
Wet Impregnation | 1 | 0.86 | 0.14 | 1 | 106 | 10600 | mixed-Al2O3 | Aluminiumoxid C (Degussa) | ND |  |  | Pd(NO3)2 | water |  | No | 8.8 | NA | 1 | 473 | H2 | 0.5 | 473 | CO Chemisorption | 1.106 | NA | 79 | 1 | NA | 79 | NA | 14 | 14 | ND | NA | ND | NA | ND | 14 | 14 | Hydrogenation of propene | 2005 | Lear, T. | UK, Germany | The application of infrared spectroscopy to probe the surface morphology of alumina supported palladium catalysts | The Journal of Chemical Physics | Lear, T., 2005 |  | Degussa Al2O3 Aerodisp W630
Wet Impregnation | 1 | 0.93 | 0.07 | 1 | 106 | 10600 | mixed-Al2O3 | Aluminiumoxid C (Degussa) | ND |  |  | Pd(acac)2 | toluene |  | No | 8.8 | NA | 1 | 473 | H2 | 0.5 | 473 | CO Chemisorption | 1.164 | NA | 97 | 2 | NA | 97 | NA | 12 | 12 | ND | NA | ND | NA | ND | 12 | 12 | Hydrogenation of propene | 2005 | Lear, T. | UK, Germany | The application of infrared spectroscopy to probe the surface morphology of alumina supported palladium catalysts | The Journal of Chemical Physics | Lear, T., 2005 |  | Degussa Al2O3 Aerodisp W630
Wet Impregnation | NA | 0.7 | NA | 0.7 | 9.5 | 1357.143 | alpha-Al2O3 | Rhone Poulenc | dried under N2 at 423 K for 2 h |  |  | Pd(acac)2 | toluene |  | No | 6.7 | NA | 2 | 773 | H2 |  | 573 | H2 Chemisorption | NA | NA | NA | ND | 24.11765 | 24.11765 | NA | 34 | 34 | ND | NA | ND | NA | ND | 34 | 34 | Hydrogenation of sunflower oil | 2005 | Fernández, M.B. | Argentina | Hydrogenation of edible oil over Pd catalysts: A combined theoretical and experimental study | Journal of Molecular Catalysis A: Chemical | Fernández, M.B., 2005 |  | alpha-Al2O3 Aldrich
Wet Impregnation | NA | 0.78 | NA | 0.78 | 137 | 17564.1 | gamma-Al2O3 | Condea, Puralox | dried under N2 at 423 K for 2 h |  |  | Pd(acac)2 | toluene |  | No | 8.5 | NA | 2 | 773 | H2 |  | 573 | H2 Chemisorption | NA | NA | NA | ND | 45.55556 | 45.55556 | NA | 18 | 18 | ND | NA | ND | NA | ND | 18 | 18 | Hydrogenation of sunflower oil | 2005 | Fernández, M.B. | Argentina | Hydrogenation of edible oil over Pd catalysts: A combined theoretical and experimental study | Journal of Molecular Catalysis A: Chemical | Fernández, M.B., 2005 |  | gamma-Al2O3 Alfa Aesar
Incipient wetness impregnation | NA | 0.86 | NA | 0.86 | 9.5 | 1104.651 | alpha-Al2O3 | Rhone Poulenc | dried under N2 at 423 K for 2 h |  |  | Pd(NO3)2 |  |  | No | 6.7 | NA | 2 | 773 | H2 |  | 573 | H2 Chemisorption | NA | NA | NA | ND | 19.52381 | 19.52381 | NA | 42 | 42 | ND | NA | ND | NA | ND | 42 | 42 | Hydrogenation of sunflower oil | 2005 | Fernández, M.B. | Argentina | Hydrogenation of edible oil over Pd catalysts: A combined theoretical and experimental study | Journal of Molecular Catalysis A: Chemical | Fernández, M.B., 2005 |  | alpha-Al2O3 Aldrich
Incipient wetness impregnation | NA | 0.77 | NA | 0.77 | 137 | 17792.21 | gamma-Al2O3 | Condea, Puralox | dried under N2 at 423 K for 2 h |  |  | Pd(NO3)2 |  |  | No | 8.5 | NA | 2 | 773 | H2 |  | 573 | H2 Chemisorption | NA | NA | NA | ND | 21.02564 | 21.02564 | NA | 39 | 39 | ND | NA | ND | NA | ND | 39 | 39 | Hydrogenation of sunflower oil | 2005 | Fernández, M.B. | Argentina | Hydrogenation of edible oil over Pd catalysts: A combined theoretical and experimental study | Journal of Molecular Catalysis A: Chemical | Fernández, M.B., 2005 |  | gamma-Al2O3 Alfa Aesar
Ion-exchange | 0.3 | 0.39 | -0.09 | 0.3 | 200 | 66666.67 | SiO2 | ND | were ground and sieved to retain particles with sizes of 0.10-0.04 mm |  |  | Pd(NH3)4(NO3)2 |  | 11 | No | 3 | -8 | 4 | 573 | H2 | 2 | 673 | H2 Chemisorption | NA | 0.935 | 55 | ND | NA | 55 | NA | 17 | 17 | ND | NA | ND | NA | ND | 17 | 17 | Hydrogenation of sunflower oil | 2005 | Nohair, B. | France | Palladium supported catalysts for the selective hydrogenation of sunflower oil | Journal of Molecular Catalysis A: Chemical | Nohair, B., 2005 |  | SiO2 Aldrich
Ion-exchange | 1 | 0.91 | 0.09 | 1 | 200 | 20000 | SiO2 | ND | were ground and sieved to retain particles with sizes of 0.10-0.04 mm |  |  | Pd(NH3)4(NO3)2 |  | 11 | No | 3 | -8 | 4 | 573 | H2 | 2 | 673 | H2 Chemisorption | NA | 0.954 | 53 | ND | NA | 53 | NA | 18 | 18 | ND | NA | ND | NA | ND | 18 | 18 | Hydrogenation of sunflower oil | 2005 | Nohair, B. | France | Palladium supported catalysts for the selective hydrogenation of sunflower oil | Journal of Molecular Catalysis A: Chemical | Nohair, B., 2005 |  | SiO2 Aldrich
Ion-exchange | 1.5 | 1.45 | 0.05 | 1.5 | 200 | 13333.33 | SiO2 | ND | were ground and sieved to retain particles with sizes of 0.10-0.04 mm |  |  | Pd(NH3)4(NO3)2 |  | 11 | No | 3 | -8 | 4 | 573 | H2 | 2 | 673 | H2 Chemisorption | NA | 0.94 | 47 | ND | NA | 47 | NA | 20 | 20 | ND | NA | ND | NA | ND | 20 | 20 | Hydrogenation of sunflower oil | 2005 | Nohair, B. | France | Palladium supported catalysts for the selective hydrogenation of sunflower oil | Journal of Molecular Catalysis A: Chemical | Nohair, B., 2005 |  | SiO2 Aldrich
Ion-exchange | 1 | 0.91 | 0.09 | 1 | 200 | 20000 | SiO2 | ND | were ground and sieved to retain particles with sizes of 0.10-0.04 mm |  |  | Pd(NH3)4(NO3)2 |  | 11 | No | 3 | -8 |  |  | H2 | 2 | 573 | H2 Chemisorption | NA | 0.98 | 28 | ND | NA | 28 | NA | 35 | 35 | ND | NA | ND | NA | ND | 35 | 35 | Hydrogenation of sunflower oil | 2005 | Nohair, B. | France | Palladium supported catalysts for the selective hydrogenation of sunflower oil | Journal of Molecular Catalysis A: Chemical | Nohair, B., 2005 | instead of calcination, treatment in CH3OH/H2 is done | SiO2 Aldrich
Ion-exchange | 1 | 0.91 | 0.09 | 1 | 200 | 20000 | SiO2 | ND | were ground and sieved to retain particles with sizes of 0.10-0.04 mm |  |  | Pd(NH3)4(NO3)2 |  | 11 | No | 3 | -8 |  |  | H2 | 2 | 773 | H2 Chemisorption | NA | 0.936 | 12 | ND | NA | 12 | NA | 78 | 78 | ND | NA | ND | NA | ND | 78 | 78 | Hydrogenation of sunflower oil | 2005 | Nohair, B. | France | Palladium supported catalysts for the selective hydrogenation of sunflower oil | Journal of Molecular Catalysis A: Chemical | Nohair, B., 2005 | instead of calcination, treatment in H2O/H2 is done | SiO2 Aldrich
Wet Impregnation | 0.3 | 0.32 | -0.02 | 0.3 | 9 | 3000 | alpha-Al2O3 | ND | ND |  |  | Pd(NH3)4(NO3)2 |  |  | No | 8.2 | NA | 4 | 573 | H2 | 2 | 673 | H2 Chemisorption | NA | 0.944 | 59 | ND | NA | 59 | NA | 16 | 16 | ND | NA | ND | NA | ND | 16 | 16 | Hydrogenation of sunflower oil | 2005 | Nohair, B. | France | Palladium supported catalysts for the selective hydrogenation of sunflower oil | Journal of Molecular Catalysis A: Chemical | Nohair, B., 2005 |  | alpha-Al2O3 Alfa Aesar %99.95 alpha-phase
Wet Impregnation | 0.3 | 0.3 | 0 | 0.3 | 215 | 71666.67 | gamma-Al2O3 | ND | ND |  |  | Pd(NH3)4(NO3)2 |  |  | No | 8.5 | NA | 4 | 573 | H2 | 2 | 673 | H2 Chemisorption | NA | 0.91 | 70 | ND | NA | 70 | NA | 13 | 13 | ND | NA | ND | NA | ND | 13 | 13 | Hydrogenation of sunflower oil | 2005 | Nohair, B. | France | Palladium supported catalysts for the selective hydrogenation of sunflower oil | Journal of Molecular Catalysis A: Chemical | Nohair, B., 2005 |  | gamma-Al2O3 Alfa Aesar
Wet Impregnation | 0.3 | 0.38 | -0.08 | 0.3 | 48 | 16000 | TiO2 | ND | ND |  |  | Pd(NH3)4(NO3)2 |  |  | No | 6 | NA | 4 | 573 | H2 | 2 | 673 | TEM | NA | NA | 47 | ND | NA | 47 | 17.44681 | 17.44681 | NA | ND | NA | ND | 20 | ND | 17.44681 | 17.44681 | Hydrogenation of sunflower oil | 2005 | Nohair, B. | France | Palladium supported catalysts for the selective hydrogenation of sunflower oil | Journal of Molecular Catalysis A: Chemical | Nohair, B., 2005
Wet Impregnation | 0.3 | 0.3 | 0 | 0.3 | 297 | 99000 | MgO | ND | ND |  |  | Pd(NH3)4(NO3)2 |  |  | No | 10 | NA | 4 | 573 | H2 | 2 | 573 | TEM | NA | NA | 38 | ND | NA | 38 | 21.57895 | 21.57895 | NA | ND | NA | ND | 24 | ND | 21.57895 | 21.57895 | Hydrogenation of sunflower oil | 2005 | Nohair, B. | France | Palladium supported catalysts for the selective hydrogenation of sunflower oil | Journal of Molecular Catalysis A: Chemical | Nohair, B., 2005 |  | MgO Merck
Wet Impregnation | 0.3 | 0.28 | 0.02 | 0.3 | 40 | 13333.33 | ZnO | ND | ND |  |  | Pd(NH3)4(NO3)2 |  |  | No | 8.9 | NA | 4 | 573 | H2 | 2 | 673 | H2 Chemisorption | NA | 0.91 | 26 | ND | NA | 26 | NA | 35 | 35 | ND | NA | ND | NA | ND | 35 | 35 | Hydrogenation of sunflower oil | 2005 | Nohair, B. | France | Palladium supported catalysts for the selective hydrogenation of sunflower oil | Journal of Molecular Catalysis A: Chemical | Nohair, B., 2005 |  | ZnO Aldrich
Wet Impregnation | 0.3 | 0.3 | 0 | 0.3 | 127 | 42333.33 | CeO2 | ND | ND |  |  | Pd(NH3)4(NO3)2 |  |  | No | 6 | NA | 4 | 573 | H2 | 2 | 673 | TEM | NA | NA | 26 | ND | NA | 26 | 31.53846 | 31.53846 | NA | ND | NA | ND | 36 | ND | 31.53846 | 31.53846 | Hydrogenation of sunflower oil | 2005 | Nohair, B. | France | Palladium supported catalysts for the selective hydrogenation of sunflower oil | Journal of Molecular Catalysis A: Chemical | Nohair, B., 2005 |  | CeO2 Aldrich
Wet Impregnation | 0.3 | 0.31 | -0.01 | 0.3 | 87 | 29000 | CeO2-ZrO2 | ND | ND |  |  | Pd(NH3)4(NO3)2 |  |  | No |  | NA | 4 | 573 | H2 | 2 | 673 | TEM | NA | NA | 29 | ND | NA | 29 | 28.27586 | 28.27586 | NA | ND | NA | ND | 32 | ND | 28.27586 | 28.27586 | Hydrogenation of sunflower oil | 2005 | Nohair, B. | France | Palladium supported catalysts for the selective hydrogenation of sunflower oil | Journal of Molecular Catalysis A: Chemical | Nohair, B., 2005
Wet Impregnation | 1 | NA | NA | 1 |  | NA | ZrO2 | by precipitation of zirconiumoxychloride with a solution of ammonium hydroxide | ND | 973 | 3 | Pd(NO3)2 | water |  | No | 6.6 | NA |  |  | H2 | 1 | 573 | H2 Chemisorption | NA | NA | 46.8 | ND | NA | 46.8 | 17.52137 | 17.52137 | NA | ND | NA | ND | NA | ND | 17.52137 | 17.52137 | Combustion of methane | 2005 | Araya, P. | Chile | Methane combustion over Pd/SiO2 catalysts with different degrees of hydrophobicity | Applied Catalysis A: General | Araya, P., 2005 |  | ZrO2 Obtained from a solution of ZrO(NO3)
Wet Impregnation | 1 | NA | NA | 1 |  | NA | SiO2 | hydrophilic silica, Aerosil 130, obtained from Degussa | ND |  |  | Pd(NO3)2 | water |  | No | 3 | NA |  |  | H2 | 1 | 573 | H2 Chemisorption | NA | NA | 31.7 | ND | NA | 31.7 | 25.86751 | 25.86751 | NA | ND | NA | ND | NA | ND | 25.86751 | 25.86751 | Combustion of methane | 2005 | Araya, P. | Chile | Methane combustion over Pd/SiO2 catalysts with different degrees of hydrophobicity | Applied Catalysis A: General | Araya, P., 2005 |  | SiO2 Aldrich
Wet Impregnation | 1 | NA | NA | 1 |  | NA | SiO2 | a methoxylatedhydrophobic silica, R972, obtained from Degussa | ND |  |  | Pd(acac)2 | acetone |  | No | 3 | NA |  |  | H2 | 1 | 573 | H2 Chemisorption | NA | NA | 30.1 | ND | NA | 30.1 | 27.24252 | 27.24252 | NA | ND | NA | ND | NA | ND | 27.24252 | 27.24252 | Combustion of methane | 2005 | Araya, P. | Chile | Methane combustion over Pd/SiO2 catalysts with different degrees of hydrophobicity | Applied Catalysis A: General | Araya, P., 2005 |  | SiO2 Aldrich
Wet Impregnation | 8 | 7.8 | 0.2 | 8 |  | NA | C | activated carbon, from NORIT | ND |  |  | Pd(NO3)2 | 2-butanol |  | No | 7 | NA |  |  | H2 | 12 | 523 | TEM | NA | NA | NA | ND | 8.2 | 8.2 | NA | NA | NA | ND | 200 | ND | 100 | ND | 100 | 100 | Hydrodechlorination of chlorobenzene | 2005 | Amorim, C. | USA | Catalytic hydrodechlorination over Pd supported on amorphous and structured carbon | Journal of Catalysis | Amorim, C., 2005 | H2 chemisorption is done but size determination with chemisorption is avoided because this presumes an exclusive H:Pd stoichiometry
Wet Impregnation | 8 | 8.5 | -0.5 | 8 |  | NA | C | graphite, from Sigma–Aldrich | ND |  |  | Pd(NO3)2 | 2-butanol |  | No | 7 | NA |  |  | H2 | 12 | 523 | TEM | NA | NA | NA | ND | 10.25 | 10.25 | NA | NA | NA | ND | 250 | ND | 80 | ND | 80 | 80 | Hydrodechlorination of chlorobenzene | 2005 | Amorim, C. | USA | Catalytic hydrodechlorination over Pd supported on amorphous and structured carbon | Journal of Catalysis | Amorim, C., 2005 | H2 chemisorption is done but size determination with chemisorption is avoided because this presumes an exclusive H:Pd stoichiometry
Wet Impregnation | 8 | 8.7 | -0.7 | 8 |  | NA | C | graphitic carbon nanofiber, synthesized by the catalytic decomposition of ethylene over unsupported Ni | partial oxidation under O2/He flow at 673 K for 2 h |  |  | Pd(NO3)2 | 2-butanol |  | No | 7 | NA |  |  | H2 | 12 | 523 | TEM | NA | NA | NA | ND | 6.307692 | 6.307692 | NA | NA | NA | ND | 230 | ND | 130 | ND | 130 | 130 | Hydrodechlorination of chlorobenzene | 2005 | Amorim, C. | USA | Catalytic hydrodechlorination over Pd supported on amorphous and structured carbon | Journal of Catalysis | Amorim, C., 2005 | H2 chemisorption is done but size determination with chemisorption is avoided because this presumes an exclusive H:Pd stoichiometry
Wet Impregnation | 1 | NA | NA | 1 |  | NA | SiO2 | from BASF D11-11 | ND |  |  | Pd(acac)2 | toluene |  | No | 3 | NA | 4 | 673 | H2 | 1 | 573 | H2 Chemisorption | NA | NA | NA | ND | 12.23881 | 12.23881 | NA | 67 | 67 | ND | NA | ND | 40 | ND | 67 | 67 | Hydrogenation of phenyl alkyl acetylenes mixtures | 2005 | Marín-Astorga, N. | Spain, Chile | A comparative study of Pd supported on MCM-41 and SiO2 in the liquid phase hydrogenation of phenyl alkyl acetylenes mixtures | Journal of Molecular Catalysis A: Chemical | Marín-Astorga, N., 2005 | CO Chemisorption is also done (d: 6.7 nm) | SiO2 Aldrich
Wet Impregnation | 2 | NA | NA | 2 | 65 | 3250 | gamma-Al2O3 | Alfa-Aesar 39812 | ND |  |  | Pd(NH3)4Cl2 | water | 10.6 | Yes | 8.5 | -2.1 | 1 | 873 | H2 | 3 | 673 | CO Chemisorption | 1.1229 | NA | 19.7 | ND | NA | 19.7 | NA | 57 | 57 | ND | NA | ND | NA | ND | 57 | 57 | Combustion of methane | 2005 | Demoulin, O. | Belgium, Germany | Investigation of Parameters Influencing the Activation of a Pd/gamma-Alumina Catalyst during Methane Combustion | The Journal of Physical Chemistry B | Demoulin, O., 2005 | Final step of calcination is noted | gamma-Al2O3 Alfa Aesar
Wet Impregnation | 2 | NA | NA | 2 | 65 | 3250 | gamma-Al2O3 | Alfa-Aesar 39812 | ND |  |  | Pd(NH3)4Cl2 | water | 10.6 | Yes | 8.5 | -2.1 | 3 | 873 | H2 | 3 | 673 | CO Chemisorption | 1.1247 | NA | 16.3 | ND | NA | 16.3 | NA | 69 | 69 | ND | NA | ND | NA | ND | 69 | 69 | Combustion of methane | 2005 | Demoulin, O. | Belgium, Germany | Investigation of Parameters Influencing the Activation of a Pd/gamma-Alumina Catalyst during Methane Combustion | The Journal of Physical Chemistry B | Demoulin, O., 2005 | Final step of calcination is noted | gamma-Al2O3 Alfa Aesar
Wet Impregnation | 2 | NA | NA | 2 | 65 | 3250 | gamma-Al2O3 | Alfa-Aesar 39812 | ND |  |  | Pd(NH3)4Cl2 | water | 10.6 | Yes | 8.5 | -2.1 | 24 | 873 | H2 | 3 | 673 | CO Chemisorption | 1.125 | NA | 12.5 | ND | NA | 12.5 | NA | 90 | 90 | ND | NA | ND | NA | ND | 90 | 90 | Combustion of methane | 2005 | Demoulin, O. | Belgium, Germany | Investigation of Parameters Influencing the Activation of a Pd/gamma-Alumina Catalyst during Methane Combustion | The Journal of Physical Chemistry B | Demoulin, O., 2005 | Final step of calcination is noted | gamma-Al2O3 Alfa Aesar
Wet Impregnation | 0.5 | NA | NA | 0.5 | 65 | 13000 | gamma-Al2O3 | Alfa-Aesar 39812 | ND |  |  | Pd(NH3)4Cl2 | water | 10.6 | Yes | 8.5 | -2.1 | 3 | 873 | H2 | 3 | 673 | CO Chemisorption | 1.1097 | NA | 41.1 | ND | NA | 41.1 | NA | 27 | 27 | ND | NA | ND | NA | ND | 27 | 27 | Combustion of methane | 2005 | Demoulin, O. | Belgium, Germany | Investigation of Parameters Influencing the Activation of a Pd/gamma-Alumina Catalyst during Methane Combustion | The Journal of Physical Chemistry B | Demoulin, O., 2005 | Final step of calcination is noted | gamma-Al2O3 Alfa Aesar
Wet Impregnation | 2 | NA | NA | 2 | 65 | 3250 | gamma-Al2O3 | Alfa-Aesar 39812 | ND |  |  | Pd(NH3)4Cl2 | water | 10.6 | Yes | 8.5 | -2.1 | 3 | 873 | H2 | 3 | 673 | CO Chemisorption | 1.116 | NA | 12 | ND | NA | 12 | NA | 93 | 93 | ND | NA | ND | NA | ND | 93 | 93 | Combustion of methane | 2005 | Demoulin, O. | Belgium, Germany | Investigation of Parameters Influencing the Activation of a Pd/gamma-Alumina Catalyst during Methane Combustion | The Journal of Physical Chemistry B | Demoulin, O., 2005 | Final step of calcination is noted | gamma-Al2O3 Alfa Aesar
Wet Impregnation | 10 | NA | NA | 10 | 65 | 650 | gamma-Al2O3 | Alfa-Aesar 39812 | ND |  |  | Pd(NH3)4Cl2 | water | 10.6 | Yes | 8.5 | -2.1 | 3 | 873 | H2 | 3 | 673 | CO Chemisorption | 1.118 | NA | 4.3 | ND | NA | 4.3 | NA | 260 | 260 | ND | NA | ND | NA | ND | 260 | 260 | Combustion of methane | 2005 | Demoulin, O. | Belgium, Germany | Investigation of Parameters Influencing the Activation of a Pd/gamma-Alumina Catalyst during Methane Combustion | The Journal of Physical Chemistry B | Demoulin, O., 2005 | Final step of calcination is noted | gamma-Al2O3 Alfa Aesar
Incipient wetness impregnation | 2 | NA | NA | 2 | 10.4 | 520 | CeO2 | purity 99.9% from Aldrich | ND | 1073 | 2 | PdCl2 | aqueous hydrochloric acid | 1 | No | 6 | 5 | 2 | 673 | H2 | 1 | 673 | CO Chemisorption | 1.05 | NA | 10 | ND | NA | 10 | NA | 105 | 105 | ND | NA | ND | NA | ND | 105 | 105 | Methanol reforming | 2005 | Gómez-Sainero, L.M. | Spain, UK | Investigation of Sm2O3–CeO2-supported palladium catalysts for the reforming of methanol: The role of the support | Applied Catalysis A: General | Gómez-Sainero, L.M., 2005 |  | CeO2 Aldrich
Incipient wetness impregnation | 2 | NA | NA | 2 | 2.7 | 135 | Sm2O3 | purity 99.9% from Acros Organics | ND | 1073 | 2 | PdCl2 | aqueous hydrochloric acid | 1 | No | 8.3 | 7.3 | 2 | 673 | H2 | 1 | 673 | CO Chemisorption | 1.055 | NA | 0.5 | ND | NA | 0.5 | NA | 2110 | 2110 | ND | NA | ND | NA | ND | 2110 | 2110 | Methanol reforming | 2005 | Gómez-Sainero, L.M. | Spain, UK | Investigation of Sm2O3–CeO2-supported palladium catalysts for the reforming of methanol: The role of the support | Applied Catalysis A: General | Gómez-Sainero, L.M., 2005 |  | Sm2O3 Shin-etsu
Incipient wetness impregnation | 2 | NA | NA | 2 | 9.7 | 485 | CeO2-Sm2O3 | prepared by ball milling, CeO2 purity 99.9% from Aldrich, Sm2O3 purity 99.9% from Acros Organics, (CeO2)0.8(Sm2O3)0.2 | ND | 1073 | 2 | PdCl2 | aqueous hydrochloric acid | 1 | No |  | NA | 2 | 673 | H2 | 1 | 673 | CO Chemisorption | 1.0455 | NA | 20.5 | ND | NA | 20.5 | NA | 51 | 51 | ND | NA | ND | NA | ND | 51 | 51 | Methanol reforming | 2005 | Gómez-Sainero, L.M. | Spain, UK | Investigation of Sm2O3–CeO2-supported palladium catalysts for the reforming of methanol: The role of the support | Applied Catalysis A: General | Gómez-Sainero, L.M., 2005
Incipient wetness impregnation | 2 | NA | NA | 2 | 2.7 | 135 | Sm2O3 | purity 99.9% from Acros Organics | ND | 1073 | 2 | PdCl2 | aqueous hydrochloric acid | 1 | No | 8.3 | 7.3 | 2 | 673 | H2 | 1 | 773 | CO Chemisorption | 1.055 | NA | 2.5 | ND | NA | 2.5 | NA | 422 | 422 | ND | NA | ND | NA | ND | 422 | 422 | Methanol reforming | 2005 | Gómez-Sainero, L.M. | Spain, UK | Investigation of Sm2O3–CeO2-supported palladium catalysts for the reforming of methanol: The role of the support | Applied Catalysis A: General | Gómez-Sainero, L.M., 2005 |  | Sm2O3 Shin-etsu
Wet Impregnation | 5 | NA | NA | 5 |  | NA | SiO2 | ND | ND |  |  | Pd(NO3)2 | aqueous nitric acid |  | No | 3 | NA | 4 | 773 | H2 | 2 | 533 | XRD | NA | NA | NA | ND | 1.733941 | 1.733941 | NA | NA | NA | ND | 472.9112 | ND | NA | ND | NA | 472.9112 | Oxidation of glucose | 2005 | Karski, S. | Poland | Interaction between Pd and Ag on the surface of silica | Journal of Molecular Catalysis A: Chemical | Karski, S., 2005 |  | SiO2 Aldrich
Wet Impregnation | 0.2 | NA | NA | 0.2 |  | NA | MgO | ND | ND |  |  | Pd(acac)2 | toluene |  | No | 10 | NA | 3 | 623 | H2 | 3 | 623 | H2 Chemisorption | NA | NA | 10.3 | ND | NA | 10.3 | 79.61165 | 79.61165 | NA | ND | NA | ND | NA | ND | 79.61165 | 79.61165 | Hydrogenation of styrene oxide | 2005 | Kirm, I. | Spain | Preparation of 2-phenylethanol by catalytic selective hydrogenation of styrene oxide using palladium catalysts | Journal of Molecular Catalysis A: Chemical | Kirm, I., 2005 |  | MgO Merck
Wet Impregnation | 2 | NA | NA | 2 |  | NA | MgO | ND | ND |  |  | Pd(acac)2 | toluene |  | No | 10 | NA | 3 | 623 | H2 | 3 | 623 | H2 Chemisorption | NA | NA | 24.8 | ND | NA | 24.8 | 33.06452 | 33.06452 | NA | ND | NA | ND | NA | ND | 33.06452 | 33.06452 | Hydrogenation of styrene oxide | 2005 | Kirm, I. | Spain | Preparation of 2-phenylethanol by catalytic selective hydrogenation of styrene oxide using palladium catalysts | Journal of Molecular Catalysis A: Chemical | Kirm, I., 2005 |  | MgO Merck
Wet Impregnation | 2 | NA | NA | 2 |  | NA | gamma-Al2O3 | ND | ND |  |  | Pd(acac)2 | toluene |  | No | 8.5 | NA | 3 | 623 | H2 | 3 | 623 | H2 Chemisorption | NA | NA | 35.5 | ND | NA | 35.5 | 23.09859 | 23.09859 | NA | ND | NA | ND | NA | ND | 23.09859 | 23.09859 | Hydrogenation of styrene oxide | 2005 | Kirm, I. | Spain | Preparation of 2-phenylethanol by catalytic selective hydrogenation of styrene oxide using palladium catalysts | Journal of Molecular Catalysis A: Chemical | Kirm, I., 2005 |  | gamma-Al2O3 Alfa Aesar
Wet Impregnation | 2 | NA | NA | 2 |  | NA | C | activated carbon | ND |  |  | Pd(acac)2 | toluene |  | No |  | NA |  |  | H2 | 3 | 623 | H2 Chemisorption | NA | NA | 41.8 | ND | NA | 41.8 | 19.61722 | 19.61722 | NA | ND | NA | ND | NA | ND | 19.61722 | 19.61722 | Hydrogenation of styrene oxide | 2005 | Kirm, I. | Spain | Preparation of 2-phenylethanol by catalytic selective hydrogenation of styrene oxide using palladium catalysts | Journal of Molecular Catalysis A: Chemical | Kirm, I., 2005
Wet Impregnation | NA | 3 | NA | 3 |  | NA | SiO2 | Cabosil from Fluka | ND |  |  | PdCl2 |  |  | No | 3 | NA |  |  | H2 | 16 | 773 | H2 titration | NA | NA | 18.7 | ND | NA | 18.7 | 43.85027 | 43.85027 | NA | ND | NA | ND | NA | ND | 43.85027 | 43.85027 | Hydrogenation of terminal and internal alkynes | 2005 | Papp, A. | Hungary | Catalytic investigation of Pd particles supported on MCM-41 for the selective hydrogenations of terminal and internal alkynes | Applied Catalysis A: General | Papp, A., 2005 |  | SiO2 Aldrich
Wet Impregnation | 5 | NA | NA | 5 | 160 | 3200 | CeO2 | Rhodia Rare Earth ceria HSA | ND |  |  | Pd(NO3)2 | water |  | No | 6 | NA |  |  | H2 | 3 | 623 | H2 Chemisorption | NA | NA | 25 | ND | NA | 25 | 32.8 | 32.8 | NA | ND | NA | ND | NA | ND | 32.8 | 32.8 | Wet air oxidation of nitrogen and oxygen containing compounds | 2005 | Barbier Jr, J. | France | Role of ceria-supported noble metal catalysts (Ru, Pd, Pt) in wet air oxidation of nitrogen and oxygen containing compounds | Topics in Catalysis | Barbier Jr, J., 2005 |  | CeO2 Aldrich
Wet Impregnation | 5 | NA | NA | 5 | 40 | 800 | CeO2 | Rhodia Rare Earth ceria LSA | ND |  |  | Pd(NO3)2 | water |  | No | 6 | NA |  |  | H2 | 3 | 623 | H2 Chemisorption | NA | NA | 25 | ND | NA | 25 | 32.8 | 32.8 | NA | ND | NA | ND | NA | ND | 32.8 | 32.8 | Wet air oxidation of nitrogen and oxygen containing compounds | 2005 | Barbier Jr, J. | France | Role of ceria-supported noble metal catalysts (Ru, Pd, Pt) in wet air oxidation of nitrogen and oxygen containing compounds | Topics in Catalysis | Barbier Jr, J., 2005 |  | CeO2 Aldrich
Incipient wetness impregnation | 5 | NA | NA | 5 | 600 | 12000 | SiO2 | Aldrich no. 7631-86-9 | ND |  |  | Pd(NO3)2 | water |  | No | 3 | NA | 0.5 | 673 | H2 |  | 573 | TEM | NA | NA | 30 | ND | NA | 30 | 27.33333 | 27.33333 | NA | ND | 38 | ND | 42 | ND | 27.33333 | 27.33333 | Vinyl acetate synthesis | 2005 | Han, Y.-F. | USA | Particle size effects in vinyl acetate synthesis over Pd/SiO2 | Journal of Catalysis | Han, Y.-F., 2005 |  | SiO2 Aldrich
Incipient wetness impregnation | 1 | NA | NA | 1 | 600 | 60000 | SiO2 | Aldrich no. 7631-86-9 | ND |  |  | Pd(NO3)2 | water |  | No | 3 | NA | 0.5 | 673 | H2 |  | 573 | TEM | NA | NA | 40 | ND | NA | 40 | 20.5 | 20.5 | NA | ND | 28 | ND | 25 | ND | 20.5 | 20.5 | Vinyl acetate synthesis | 2005 | Han, Y.-F. | USA | Particle size effects in vinyl acetate synthesis over Pd/SiO2 | Journal of Catalysis | Han, Y.-F., 2005 |  | SiO2 Aldrich
Wet Impregnation | 1 | 0.95 | 0.05 | 1 | 10 | 1000 | alpha-Al2O3 | from Rhone Poulanc | ND |  |  | Pd(acac)2 | heptane |  | No | 8.2 | NA | 1 | 773 | H2 | 1 | 573 | TEM | NA | NA | NA | ND | 10.25 | 10.25 | NA | NA | NA | ND | NA | ND | 80 | ND | 80 | 80 | Methanol reforming | 2005 | Schulz, P.G. | Argentina | Methane Reforming with Carbon Dioxide. The Behavior of Pd/r-Al2O3 and Pd-CeOx/r-Al2O3 Catalysts | Industrial Engineering Chemical Research | Schulz, P.G., 2005 |  | alpha-Al2O3 Alfa Aesar %99.95 alpha-phase
Wet Impregnation | 1 | 0.95 | 0.05 | 1 | 10 | 1000 | alpha-Al2O3 | from Rhone Poulanc | ND |  |  | Pd(acac)2 | heptane |  | No | 8.2 | NA | 1 | 1009 | H2 | 1 | 1009 | TEM | NA | NA | NA | ND | 3.416667 | 3.416667 | NA | NA | NA | ND | NA | ND | 240 | ND | 240 | 240 | Methanol reforming | 2005 | Schulz, P.G. | Argentina | Methane Reforming with Carbon Dioxide. The Behavior of Pd/r-Al2O3 and Pd-CeOx/r-Al2O3 Catalysts | Industrial Engineering Chemical Research | Schulz, P.G., 2005 |  | alpha-Al2O3 Alfa Aesar %99.95 alpha-phase
Ion-exchange | NA | 3.2 | NA | 3.2 |  | NA | C | carbon nanofibers over inconel sintered metal fiber filters | treated in ultrasonic bath |  |  | Na2PdCl4 | water |  | No |  | NA | 15 | 393 | H2 | 1 | 423 | CO Chemisorption | 1.088 | NA | 17 | ND | NA | 17 | NA | 64 | 64 | ND | NA | ND | NA | ND | 64 | 64 | Hydrogenation of acetylene | 2005 | Tribolet, P. | Switzerland | Palladium on carbon nanofibers grown on metallic filters as novel structured catalyst | Catalysis Today | Tribolet, P., 2005
Ion-exchange | NA | 4.8 | NA | 4.8 |  | NA | C | carbon nanofibers over inconel sintered metal fiber filters | treated in ultrasonic bath AND activated in H2O2 |  |  | Na2PdCl4 | water |  | No |  | NA | 15 | 393 | H2 | 1 | 423 | CO Chemisorption | 1.116 | NA | 31 | ND | NA | 31 | NA | 36 | 36 | ND | NA | ND | NA | ND | 36 | 36 | Hydrogenation of acetylene | 2005 | Tribolet, P. | Switzerland | Palladium on carbon nanofibers grown on metallic filters as novel structured catalyst | Catalysis Today | Tribolet, P., 2005
Ion-exchange | NA | 3.7 | NA | 3.7 |  | NA | C | carbon nanofibers over inconel sintered metal fiber filters | treated in ultrasonic bath AND activated in H2O2 |  |  | Pd(NH3)4Cl2 | water |  | No |  | NA | 15 | 393 | H2 | 1 | 423 | CO Chemisorption | 1.113 | NA | 53 | ND | NA | 53 | NA | 21 | 21 | ND | NA | ND | NA | ND | 21 | 21 | Hydrogenation of acetylene | 2005 | Tribolet, P. | Switzerland | Palladium on carbon nanofibers grown on metallic filters as novel structured catalyst | Catalysis Today | Tribolet, P., 2005
Ion-exchange | NA | 5 | NA | 5 |  | NA | C | activated carbon fibers, AE1101, KoTHmex | NA |  |  | Na2PdCl4 | water |  | No |  | NA | 15 | 393 | H2 | 1 | 423 | CO Chemisorption | 1.134 | NA | 54 | ND | NA | 54 | NA | 21 | 21 | ND | NA | ND | NA | ND | 21 | 21 | Hydrogenation of acetylene | 2005 | Tribolet, P. | Switzerland | Palladium on carbon nanofibers grown on metallic filters as novel structured catalyst | Catalysis Today | Tribolet, P., 2005
Ion-exchange | NA | 4.9 | NA | 4.9 |  | NA | C | activated carbon fibers, AE1101, KoTHmex | NA |  |  | Pd(NH3)4Cl2 | water |  | No |  | NA | 15 | 393 | H2 | 1 | 423 | CO Chemisorption | 1.131 | NA | 29 | ND | NA | 29 | NA | 39 | 39 | ND | NA | ND | NA | ND | 39 | 39 | Hydrogenation of acetylene | 2005 | Tribolet, P. | Switzerland | Palladium on carbon nanofibers grown on metallic filters as novel structured catalyst | Catalysis Today | Tribolet, P., 2005
Wet Impregnation | NA | 3.31 | NA | 3.31 | 800 | 24169.18 | SiO2 | Porous Hollow Silica, prepared from CaCO3 and Na2SiO3 | ND |  |  | PdCl2 | aqueous hydrochloric acid |  | No | 3 | NA | 6 | 723 | H2 | 3 | 673 | TEM | NA | NA | NA | ND | 9.111111 | 9.111111 | NA | NA | NA | ND | 121 | ND | 90 | ND | 90 | 90 | Hydrogenation of CO | 2006 | Song, J.-R. | China | Preparation and characterization of novel Pd/SiO2 and Ca–Pd/SiO2 egg-shell catalysts with porous hollow silica | Applied Surface Science | Song, J.-R., 2006 | Support SA is given as 500-1100 m2/g and average value is used as Support SA. TEM results are given as 8-10 nm and average value is used. | SiO2 Aldrich
Incipient wetness impregnation | 1 | 1.13 | -0.13 | 1 | 62 | 6200 | ZrO2 | Zirconium Nitrate, from Aldrich | NA | 823 | 2 | PdCl2 | aqueous hydrochloric acid |  | No | 6.1 | NA | 2 | 823 | H2 | 1 | 773 | CO Chemisorption | NA | NA | 27.3 | ND | NA | 27.3 | 30.03663 | 30.03663 | NA | ND | NA | ND | NA | ND | 30.03663 | 30.03663 | Oxidation of methane | 2006 | Schmal, M. | Brazil | Methane oxidation – effect of support, precursor and pretreatment conditions – in situ reaction XPS and DRIFT | Catalysis Today | Schmal, M., 2006 |  | ZrO2 Aldrich
Incipient wetness impregnation | 1 | 0.96 | 0.04 | 1 | 200 | 20000 | gamma-Al2O3 | Commercial, from Harshaw | NA |  |  | PdCl2 | aqueous hydrochloric acid |  | No | 8.5 | NA | 2 | 823 | H2 | 1 | 773 | CO Chemisorption | NA | NA | 29.4 | ND | NA | 29.4 | 27.89116 | 27.89116 | NA | ND | NA | ND | NA | ND | 27.89116 | 27.89116 | Oxidation of methane | 2006 | Schmal, M. | Brazil | Methane oxidation – effect of support, precursor and pretreatment conditions – in situ reaction XPS and DRIFT | Catalysis Today | Schmal, M., 2006 |  | gamma-Al2O3 Alfa-Aesar
Incipient wetness impregnation | 1 | 0.84 | 0.16 | 1 | 178 | 17800 | gamma-Al2O3 | from Pural SB of Condea | NA | 823 | 16 | Pd(NO3)2 | water |  | No | 8.5 | NA | 2 | 773 | H2 | 1 | 573 | CO Chemisorption | NA | NA | 19.2 | ND | NA | 19.2 | 42.70833 | 42.70833 | NA | ND | NA | ND | NA | ND | 42.70833 | 42.70833 | Oxidation of methane | 2006 | Schmal, M. | Brazil | Methane oxidation – effect of support, precursor and pretreatment conditions – in situ reaction XPS and DRIFT | Catalysis Today | Schmal, M., 2006 |  | gamma-Al2O3 Alfa-Aesar
Incipient wetness impregnation | 1 | 0.84 | 0.16 | 1 | 178 | 17800 | gamma-Al2O3 | from Pural SB of Condea | NA | 823 | 16 | Pd(NO3)2 | water |  | No | 8.5 | NA | 2 | 773 | H2 | 1 | 773 | CO Chemisorption | NA | NA | 26.7 | ND | NA | 26.7 | 30.71161 | 30.71161 | NA | ND | NA | ND | NA | ND | 30.71161 | 30.71161 | Oxidation of methane | 2006 | Schmal, M. | Brazil | Methane oxidation – effect of support, precursor and pretreatment conditions – in situ reaction XPS and DRIFT | Catalysis Today | Schmal, M., 2006 |  | gamma-Al2O3 Alfa-Aesar
Incipient wetness impregnation | 1 | 0.78 | 0.22 | 1 | 5 | 500 | Nb2O5 | Ammoniacal complex of niobium (CBMM) | NA | 823 | 16 | Pd(NO3)2 | water |  | No | 4 | NA | 2 | 773 | H2 | 1 | 773 | CO Chemisorption | NA | NA | 7.3 | ND | NA | 7.3 | 112.3288 | 112.3288 | NA | ND | NA | ND | NA | ND | 112.3288 | 112.3288 | Oxidation of methane | 2006 | Schmal, M. | Brazil | Methane oxidation – effect of support, precursor and pretreatment conditions – in situ reaction XPS and DRIFT | Catalysis Today | Schmal, M., 2006 |  | Monoclinic Nb2O5 calcined at 823 K
Incipient wetness impregnation | 1 | 0.78 | 0.22 | 1 | 5 | 500 | Nb2O5 | Ammoniacal complex of niobium (CBMM) | NA | 823 | 16 | Pd(NO3)2 | water |  | No |  | NA | 2 | 773 | H2 | 1 | 573 | CO Chemisorption | NA | NA | 8.7 | ND | NA | 8.7 | 94.25287 | 94.25287 | NA | ND | NA | ND | NA | ND | 94.25287 | 94.25287 | Oxidation of methane | 2006 | Schmal, M. | Brazil | Methane oxidation – effect of support, precursor and pretreatment conditions – in situ reaction XPS and DRIFT | Catalysis Today | Schmal, M., 2006
Incipient wetness impregnation | 1 | 0.98 | 0.02 | 1 | 178 | 17800 | gamma-Al2O3 | CBMM and Al2O3 from Pural SB of Condea | 10% Nb2O5 modified, prepared by impregnation method | 823 | 16 | Pd(NO3)2 | water |  | No |  | NA | 2 | 773 | H2 | 1 | 773 | CO Chemisorption | NA | NA | 15.6 | ND | NA | 15.6 | 52.5641 | 52.5641 | NA | ND | NA | ND | NA | ND | 52.5641 | 52.5641 | Oxidation of methane | 2006 | Schmal, M. | Brazil | Methane oxidation – effect of support, precursor and pretreatment conditions – in situ reaction XPS and DRIFT | Catalysis Today | Schmal, M., 2006
Incipient wetness impregnation | 1 | 0.98 | 0.02 | 1 | 178 | 17800 | gamma-Al2O3 | CBMM and Al2O3 from Pural SB of Condea | 10% Nb2O5 modified, prepared by impregnation method | 823 | 16 | Pd(NO3)2 | water |  | No |  | NA | 2 | 773 | H2 | 1 | 573 | CO Chemisorption | NA | NA | 18.1 | ND | NA | 18.1 | 45.30387 | 45.30387 | NA | ND | NA | ND | NA | ND | 45.30387 | 45.30387 | Oxidation of methane | 2006 | Schmal, M. | Brazil | Methane oxidation – effect of support, precursor and pretreatment conditions – in situ reaction XPS and DRIFT | Catalysis Today | Schmal, M., 2006
Wet Impregnation | 1 | NA | NA | 1 | 36.6 | 3660 | MgAl2O4 | pellets of alumina-stabilized magnesia (Mg/Al=7/1) | ND | 1248 | 4 | Pd(NH3)4(NO3)2 |  |  | No |  | NA | 1 | 723 | H2 | 4 | 798 | XRD | NA | NA | NA | ND | 53.59477 | 53.59477 | NA | NA | NA | ND | 15.3 | ND | NA | ND | NA | 15.3 | Methane reforming | 2006 | Rezaei, M. | China, Iran | Syngas Production by Methane Reforming with Carbon Dioxide on Noble Metal Catalysts | Journal of Natural Gas Chemistry | Rezaei, M., 2006
Incipient wetness impregnation | 1 | NA | NA | 1 | 18.3 | 1830 | TiO2 | rutile TiO2, from anatase TiO2 from Aldrich | pre-treatment: calcination | 1283 | 4 | Pd(NO3)2 | water |  | No | 5.9 | NA | 2 | 773 | H2 | 2 | 773 | CO Chemisorption | 1.1193 | NA | 2.73 | ND | NA | 2.73 | NA | 410 | 410 | ND | NA | ND | NA | ND | 410 | 410 | Hydrogenation of acetylene | 2006 | Panpranot, J. | Thailand | Selective hydrogenation of acetylene in excess ethylene on micron-sized and nanocrystalline TiO2 supported Pd catalysts | Applied Catalysis A: General | Panpranot, J., 2006 |  | TiO2 Anatase Aldrich
Incipient wetness impregnation | 1 | NA | NA | 1 | 39.3 | 3930 | TiO2 | Titanium ethoxide (Ti 20%) from Aldrich | synthesized by sol-gel method | 723 | 2 | Pd(NO3)2 | water |  | No | 6.2 | NA | 2 | 773 | H2 | 2 | 773 | CO Chemisorption | 1.1193 | NA | 2.1 | ND | NA | 2.1 | NA | 533 | 533 | ND | NA | ND | NA | ND | 533 | 533 | Hydrogenation of acetylene | 2006 | Panpranot, J. | Thailand | Selective hydrogenation of acetylene in excess ethylene on micron-sized and nanocrystalline TiO2 supported Pd catalysts | Applied Catalysis A: General | Panpranot, J., 2006 |  | TiO2 Rutile from Tioxide
Incipient wetness impregnation | 1 | NA | NA | 1 | 26.8 | 2680 | TiO2 | titanium(IV) n-butoxide (TNB) 97% from Aldrich | synthesized by solvothermal method |  |  | Pd(NO3)2 | water |  | No | 5.7 | NA | 2 | 773 | H2 | 2 | 773 | CO Chemisorption | 1.11972 | NA | 0.86 | ND | NA | 0.86 | NA | 1302 | 1302 | ND | NA | ND | NA | ND | 1302 | 1302 | Hydrogenation of acetylene | 2006 | Panpranot, J. | Thailand | Selective hydrogenation of acetylene in excess ethylene on micron-sized and nanocrystalline TiO2 supported Pd catalysts | Applied Catalysis A: General | Panpranot, J., 2006 |  | TiO2 from ethoxide calcined at 620℃
Incipient wetness impregnation | 1 | NA | NA | 1 | 64.4 | 6440 | TiO2 | anatase TiO2 from Aldrich | NA |  |  | Pd(NO3)2 | water |  | No | 5.5 | NA | 2 | 773 | H2 | 2 | 773 | CO Chemisorption | 1.12005 | NA | 3.93 | ND | NA | 3.93 | NA | 285 | 285 | ND | NA | ND | NA | ND | 285 | 285 | Hydrogenation of acetylene | 2006 | Panpranot, J. | Thailand | Selective hydrogenation of acetylene in excess ethylene on micron-sized and nanocrystalline TiO2 supported Pd catalysts | Applied Catalysis A: General | Panpranot, J., 2006 |  | TiO2 from butoxide
Liquid-phase reduction | 1 | 0.94 | 0.06 | 1 | 50 | 5000 | TiO2 | anatase TiO2 from Degussa | ND |  |  | K2PdCl4 | water | 11 | Yes | 6 | -5 |  |  | NA |  |  | CO Chemisorption | 1.218 | NA | 58 | ND | NA | 58 | NA | 21 | 21 | ND | NA | ND | NA | ND | 21 | 21 | Hydrogenation of NADPME | 2006 | Coulston, N.J. | UK | Enantioselective hydrogenation of N-acetyl dehydrophenylalanine methyl ester using cinchonine-modified Pd/TiO2 catalysts | Catalysis Today | Coulston, N.J., 2006 |  | TiO2 Anatase Aldrich
Liquid-phase reduction | 2 | 1.81 | 0.19 | 2 | 50 | 2500 | TiO2 | anatase TiO2 from Degussa | ND |  |  | K2PdCl4 | water | 11 | Yes | 6 | -5 |  |  | NA |  |  | CO Chemisorption | 1.242 | NA | 46 | ND | NA | 46 | NA | 27 | 27 | ND | NA | ND | NA | ND | 27 | 27 | Hydrogenation of NADPME | 2006 | Coulston, N.J. | UK | Enantioselective hydrogenation of N-acetyl dehydrophenylalanine methyl ester using cinchonine-modified Pd/TiO2 catalysts | Catalysis Today | Coulston, N.J., 2006 |  | TiO2 Anatase Aldrich
Liquid-phase reduction | 5 | 4.63 | 0.37 | 5 | 50 | 1000 | TiO2 | anatase TiO2 from Degussa | ND |  |  | K2PdCl4 | water | 11 | Yes | 6 | -5 |  |  | NA |  |  | CO Chemisorption | 1.271 | NA | 31 | ND | NA | 31 | NA | 41 | 41 | ND | NA | ND | NA | ND | 41 | 41 | Hydrogenation of NADPME | 2006 | Coulston, N.J. | UK | Enantioselective hydrogenation of N-acetyl dehydrophenylalanine methyl ester using cinchonine-modified Pd/TiO2 catalysts | Catalysis Today | Coulston, N.J., 2006 |  | TiO2 Anatase Aldrich
Liquid-phase reduction | 10 | 9.71 | 0.29 | 10 | 50 | 500 | TiO2 | anatase TiO2 from Degussa | ND |  |  | K2PdCl4 | water | 11 | Yes | 6 | -5 |  |  | NA |  |  | CO Chemisorption | 1.26 | NA | 20 | ND | NA | 20 | NA | 63 | 63 | ND | NA | ND | NA | ND | 63 | 63 | Hydrogenation of NADPME | 2006 | Coulston, N.J. | UK | Enantioselective hydrogenation of N-acetyl dehydrophenylalanine methyl ester using cinchonine-modified Pd/TiO2 catalysts | Catalysis Today | Coulston, N.J., 2006 |  | TiO2 Anatase Aldrich
Liquid-phase reduction | 20 | 19.89 | 0.11 | 20 | 50 | 250 | TiO2 | anatase TiO2 from Degussa | ND |  |  | K2PdCl4 | water | 11 | Yes | 6 | -5 |  |  | NA |  |  | CO Chemisorption | 1.3 | NA | 12.5 | ND | NA | 12.5 | NA | 104 | 104 | ND | NA | ND | NA | ND | 104 | 104 | Hydrogenation of NADPME | 2006 | Coulston, N.J. | UK | Enantioselective hydrogenation of N-acetyl dehydrophenylalanine methyl ester using cinchonine-modified Pd/TiO2 catalysts | Catalysis Today | Coulston, N.J., 2006 |  | TiO2 Anatase Aldrich
Wet Impregnation | 0.5 | NA | NA | 0.5 | 6 | 1200 | Si3N4 | alpha silicon nitride powder from Goodfellow | ND |  |  | Pd(acac)2 | toluene |  | No |  | NA | 2 | 623 | H2 |  | 773 | TEM | NA | NA | NA | ND | 19.06977 | 19.06977 | NA | NA | NA | ND | NA | ND | 43 | ND | 43 | 43 | Oxidation of methane | 2006 | Aries, F.J.C.S. | France | Pd catalysts supported on silicon nitride for the combustion of methane: Influence of the crystalline and amorphous phases of the support and of the preparation method on the catalytic performances | Catalysis Today | Aries, F.J.C.S., 2006
Wet Impregnation | 0.5 | NA | NA | 0.5 | 2 | 400 | Si3N4 | beta silicon nitride powder from Johnson Matthey | ND |  |  | Pd(acac)2 | toluene |  | No |  | NA | 2 | 623 | H2 |  | 773 | TEM | NA | NA | NA | ND | 14.64286 | 14.64286 | NA | NA | NA | ND | NA | ND | 56 | ND | 56 | 56 | Oxidation of methane | 2006 | Aries, F.J.C.S. | France | Pd catalysts supported on silicon nitride for the combustion of methane: Influence of the crystalline and amorphous phases of the support and of the preparation method on the catalytic performances | Catalysis Today | Aries, F.J.C.S., 2006
Wet Impregnation | 0.5 | NA | NA | 0.5 | 66 | 13200 | Si3N4 | amorphous powder from Johnson Matthey | ND |  |  | Pd(acac)2 | toluene |  | No |  | NA | 2 | 623 | H2 |  | 773 | TEM | NA | NA | NA | ND | 28.27586 | 28.27586 | NA | NA | NA | ND | NA | ND | 29 | ND | 29 | 29 | Oxidation of methane | 2006 | Aries, F.J.C.S. | France | Pd catalysts supported on silicon nitride for the combustion of methane: Influence of the crystalline and amorphous phases of the support and of the preparation method on the catalytic performances | Catalysis Today | Aries, F.J.C.S., 2006
Wet Impregnation | 0.5 | NA | NA | 0.5 | 28 | 5600 | Si3N4 | from crystallization of the SiN amorphous powder at high temperature under N2 flux, SiN-am from Johnson Matthey | ND |  |  | Pd(acac)2 | toluene |  | No |  | NA | 2 | 623 | H2 |  | 773 | TEM | NA | NA | NA | ND | 25.625 | 25.625 | NA | NA | NA | ND | NA | ND | 32 | ND | 32 | 32 | Oxidation of methane | 2006 | Aries, F.J.C.S. | France | Pd catalysts supported on silicon nitride for the combustion of methane: Influence of the crystalline and amorphous phases of the support and of the preparation method on the catalytic performances | Catalysis Today | Aries, F.J.C.S., 2006
Wet Impregnation | 0.5 | NA | NA | 0.5 | 6 | 1200 | Si3N4 | alpha silicon nitride powder from Goodfellow | ND |  |  | Pd(OAc)2 | toluene |  | No |  | NA | 2 | 623 | H2 |  | 773 | TEM | NA | NA | NA | ND | 16.73469 | 16.73469 | NA | NA | NA | ND | NA | ND | 49 | ND | 49 | 49 | Oxidation of methane | 2006 | Aries, F.J.C.S. | France | Pd catalysts supported on silicon nitride for the combustion of methane: Influence of the crystalline and amorphous phases of the support and of the preparation method on the catalytic performances | Catalysis Today | Aries, F.J.C.S., 2006
Wet Impregnation | 0.5 | NA | NA | 0.5 | 6 | 1200 | Si3N4 | beta silicon nitride powder from Goodfellow | ND |  |  | Pd(OAc)2 | water |  | No |  | NA | 2 | 623 | H2 |  | 773 | TEM | NA | NA | NA | ND | 16.4 | 16.4 | NA | NA | NA | ND | NA | ND | 50 | ND | 50 | 50 | Oxidation of methane | 2006 | Aries, F.J.C.S. | France | Pd catalysts supported on silicon nitride for the combustion of methane: Influence of the crystalline and amorphous phases of the support and of the preparation method on the catalytic performances | Catalysis Today | Aries, F.J.C.S., 2006
Wet Impregnation | 1 | 0.78 | 0.22 | 1 | 148 | 14800 | gamma-Al2O3 | from Condeai Puralox | ND |  |  | Pd(acac)2 | toluene |  | No | 8.5 | NA | 2 | 673 | H2 | 1 | 523 | H2 Chemisorption | NA | 1.14 | 60 | ND | NA | 60 | NA | 19 | 19 | ND | NA | ND | 32 | ND | 19 | 19 | Hydrogenation of sunflower oil | 2006 | Piqueras, C. | Argentina | Sunflower oil hydrogenation on Pd/Al2O3 catalysts in single-phase conditions using supercritical propane | Applied Catalysis A: General | Piqueras, C., 2006 | Before reduction, the catalysts oxidized in air at 773 K for 1 h. Calcination conditions were noted instead of this. | gamma-Al2O3 Alfa Aesar
Incipient wetness impregnation | 1 | 0.77 | 0.23 | 1 | 148 | 14800 | gamma-Al2O3 | from Condeai Puralox | ND |  |  | Pd(NO3)2 |  |  | No | 8.5 | NA | 2 | 773 | H2 | 1 | 523 | H2 Chemisorption | NA | 1.131 | 29 | ND | NA | 29 | NA | 39 | 39 | ND | 66 | ND | 74 | ND | 39 | 39 | Hydrogenation of sunflower oil | 2006 | Piqueras, C. | Argentina | Sunflower oil hydrogenation on Pd/Al2O3 catalysts in single-phase conditions using supercritical propane | Applied Catalysis A: General | Piqueras, C., 2006 | Before reduction, the catalysts oxidized in air at 773 K for 1 h. Calcination conditions were noted instead of this. | gamma-Al2O3 Alfa Aesar
Wet Impregnation | 1 | 0.65 | 0.35 | 1 | 9 | 900 | alpha-Al2O3 | from Rhône-Poulenc | ND |  |  | Pd(acac)2 | toluene |  | No | 6.7 | NA | 2 | 673 | H2 | 1 | 523 | H2 Chemisorption | NA | 1.102 | 38 | ND | NA | 38 | NA | 29 | 29 | ND | 36 | ND | NA | ND | 29 | 29 | Hydrogenation of sunflower oil | 2006 | Piqueras, C. | Argentina | Sunflower oil hydrogenation on Pd/Al2O3 catalysts in single-phase conditions using supercritical propane | Applied Catalysis A: General | Piqueras, C., 2006 | Before reduction, the catalysts oxidized in air at 773 K for 1 h. Calcination conditions were noted instead of this. | alpha-Al2O3 Aldrich
Incipient wetness impregnation | 1 | 0.86 | 0.14 | 1 | 9 | 900 | alpha-Al2O3 | from Rhône-Poulenc | ND |  |  | Pd(NO3)2 |  |  | No | 6.7 | NA | 2 | 773 | H2 | 1 | 523 | H2 Chemisorption | NA | 1.092 | 26 | ND | NA | 26 | NA | 42 | 42 | ND | 78 | ND | NA | ND | 42 | 42 | Hydrogenation of sunflower oil | 2006 | Piqueras, C. | Argentina | Sunflower oil hydrogenation on Pd/Al2O3 catalysts in single-phase conditions using supercritical propane | Applied Catalysis A: General | Piqueras, C., 2006 | Before reduction, the catalysts oxidized in air at 773 K for 1 h. Calcination conditions were noted instead of this. | alpha-Al2O3 Aldrich
Incipient wetness impregnation | 1 | 0.77 | 0.23 | 1 | 148 | 14800 | gamma-Al2O3 | from Condeai Puralox | ND |  |  | Pd(NO3)2 |  |  | No | 8.5 | NA | 2 | 773 | H2 | 1 | 523 | H2 Chemisorption | NA | 1.089 | 9 | ND | NA | 9 | NA | 121 | 121 | ND | 106 | ND | 145 | ND | 121 | 121 | Hydrogenation of sunflower oil | 2006 | Piqueras, C. | Argentina | Sunflower oil hydrogenation on Pd/Al2O3 catalysts in single-phase conditions using supercritical propane | Applied Catalysis A: General | Piqueras, C., 2006 | Before reduction, the catalysts oxidized in air at 773 K for 1 h. Calcination conditions were noted instead of this. | gamma-Al2O3 Alfa Aesar
Wet Impregnation | NA | 0.12 | NA | 0.12 | 246 | 205000 | C | Carbon-coated monoliths prepared from Polyfurfuryl Alcohol (PFA) | Carbonized at 350˚C |  |  | Pd(NH3)4(NO3)2 | water | 10 | Yes |  | NA |  |  | H2 | 2 | 573 | CO Chemisorption | 1.1218 | NA | 7.1 | ND | NA | 7.1 | NA | 158 | 158 | ND | NA | ND | NA | ND | 158 | 158 | Combustion of xylenes | 2006 | Pérez-Cadenas, A.F. | Netherlands, Spain | Pd and Pt catalysts supported on carbon-coated monoliths for low-temperature combustion of xylenes | Carbon | Pérez-Cadenas, A.F., 2006
Wet Impregnation | NA | 0.16 | NA | 0.16 | 498 | 311250 | C | Carbon-coated monoliths prepared from Polyfurfuryl Alcohol (PFA) | Carbonized at 800˚C |  |  | Pd(NH3)4(NO3)2 | water | 10 | Yes |  | NA |  |  | H2 | 2 | 573 | CO Chemisorption | 1.1176 | NA | 4.4 | ND | NA | 4.4 | NA | 254 | 254 | ND | NA | ND | NA | ND | 254 | 254 | Combustion of xylenes | 2006 | Pérez-Cadenas, A.F. | Netherlands, Spain | Pd and Pt catalysts supported on carbon-coated monoliths for low-temperature combustion of xylenes | Carbon | Pérez-Cadenas, A.F., 2006
Wet Impregnation | 0.5 | NA | NA | 0.5 | 183 | 36600 | TiO2 | from titanium ethoxide | ND | 673 | 4 | Pd(NO3)2 | water |  | No | 6.2 | NA | 4 | 673 | H2 | 2 | 473 | H2 Chemisorption | NA | 1.125 | 25 | ND | NA | 25 | NA | 45 | 45 | ND | NA | ND | NA | ND | 45 | 45 | Oxidation of VOCs | 2006 | Tidahy, H.L. | France, Belgium | New Pd/hierarchical macro-mesoporous ZrO2, TiO2 and ZrO2-TiO2 catalysts for VOCs total oxidation | Applied Catalysis A: General | Tidahy, H.L., 2006 |  | TiO2 from ethoxide calcined at 620℃
Wet Impregnation | 0.5 | NA | NA | 0.5 | 184 | 36800 | ZrO2 | from zirconium propoxide | ND | 673 | 4 | Pd(NO3)2 | water |  | No | 6.1 | NA | 4 | 673 | H2 | 2 | 473 | H2 Chemisorption | NA | 1.12 | 32 | ND | NA | 32 | NA | 35 | 35 | ND | NA | ND | NA | ND | 35 | 35 | Oxidation of VOCs | 2006 | Tidahy, H.L. | France, Belgium | New Pd/hierarchical macro-mesoporous ZrO2, TiO2 and ZrO2-TiO2 catalysts for VOCs total oxidation | Applied Catalysis A: General | Tidahy, H.L., 2006 |  | ZrO2 Aldrich
Wet Impregnation | 0.5 | NA | NA | 0.5 | 440 | 88000 | TiO2-ZrO2 | from zirconium propoxide and titanium isopropoxide (50:50 metal molar ratio) | ND | 673 | 4 | Pd(NO3)2 | water |  | No |  | NA | 4 | 673 | H2 | 2 | 473 | H2 Chemisorption | NA | 1.104 | 23 | ND | NA | 23 | NA | 48 | 48 | ND | NA | ND | NA | ND | 48 | 48 | Oxidation of VOCs | 2006 | Tidahy, H.L. | France, Belgium | New Pd/hierarchical macro-mesoporous ZrO2, TiO2 and ZrO2-TiO2 catalysts for VOCs total oxidation | Applied Catalysis A: General | Tidahy, H.L., 2006
Wet Impregnation | NA | 0.6 | NA | 0.6 |  | NA | SiO2 | from JRC-SIO8, Fuji Silysia Chemical | ND |  |  | Pd(NO3)2 |  |  | No | 3 | NA |  |  | H2 | 1 | 1173 | CO Pulse Adsorption | NA | NA | 52.2 | ND | NA | 52.2 | 15.70881 | 15.70881 | NA | ND | NA | ND | NA | ND | 15.70881 | 15.70881 | Hydrodechlorination of aryl chlorides | 2006 | Kawabata, T. | Japan | Liquid phase catalytic hydrodechlorination of aryl chlorides over Pd–Al-MCM-41 catalyst | Applied Catalysis B: Environmental | Kawabata, T., 2006 |  | SiO2 Aldrich
Wet Impregnation | NA | 0.6 | NA | 0.6 |  | NA | SiO2 | from JRC-SIO9, Nikki Chemical | ND |  |  | Pd(NO3)2 |  |  | No | 3 | NA |  |  | H2 | 1 | 1173 | CO Pulse Adsorption | NA | NA | 32.5 | ND | NA | 32.5 | 25.23077 | 25.23077 | NA | ND | NA | ND | NA | ND | 25.23077 | 25.23077 | Hydrodechlorination of aryl chlorides | 2006 | Kawabata, T. | Japan | Liquid phase catalytic hydrodechlorination of aryl chlorides over Pd–Al-MCM-41 catalyst | Applied Catalysis B: Environmental | Kawabata, T., 2006 |  | SiO2 Aldrich
Wet Impregnation | NA | 0.6 | NA | 0.6 |  | NA | SiO2 | non-porous Cab-OSil from M5, Acros Organics | ND |  |  | Pd(NO3)2 |  |  | No | 3 | NA |  |  | H2 | 1 | 1173 | CO Pulse Adsorption | NA | NA | 44.3 | ND | NA | 44.3 | 18.51016 | 18.51016 | NA | ND | NA | ND | NA | ND | 18.51016 | 18.51016 | Hydrodechlorination of aryl chlorides | 2006 | Kawabata, T. | Japan | Liquid phase catalytic hydrodechlorination of aryl chlorides over Pd–Al-MCM-41 catalyst | Applied Catalysis B: Environmental | Kawabata, T., 2006 |  | SiO2 Aldrich
Wet Impregnation | NA | 0.6 | NA | 0.6 |  | NA | gamma-Al2O3 | from JRC-ALO8, Sumitomo Chemical | ND |  |  | Pd(NO3)2 |  |  | No | 8.5 | NA |  |  | H2 | 1 | 1173 | CO Pulse Adsorption | NA | NA | 10.4 | ND | NA | 10.4 | 78.84615 | 78.84615 | NA | ND | NA | ND | NA | ND | 78.84615 | 78.84615 | Hydrodechlorination of aryl chlorides | 2006 | Kawabata, T. | Japan | Liquid phase catalytic hydrodechlorination of aryl chlorides over Pd–Al-MCM-41 catalyst | Applied Catalysis B: Environmental | Kawabata, T., 2006 |  | gamma-Al2O3 Alfa Aesar
Commercial | 5 | 5 | 0 | 5 |  | NA | C | from Wako Pure Chemical | NA | [5 empty] | No |  | NA |  |  | H2 | 1 | 1173 | CO Pulse Adsorption | NA | NA | 17.9 | ND | NA | 17.9 | 45.81006 | 45.81006 | NA | ND | NA | ND | NA | ND | 45.81006 | 45.81006 | Hydrodechlorination of aryl chlorides | 2006 | Kawabata, T. | Japan | Liquid phase catalytic hydrodechlorination of aryl chlorides over Pd–Al-MCM-41 catalyst | Applied Catalysis B: Environmental | Kawabata, T., 2006
Incipient wetness impregnation | NA | 0.94 | NA | 0.94 | 136 | 14468.09 | BN | boron nitride powder from Starck | ND |  |  | Pd(acac)2 | benzene |  | No |  | NA | 10 | 773 | NA |  |  | TEM | NA | NA | NA | ND | 6.833333 | 6.833333 | NA | NA | NA | ND | 160 | ND | 120 | ND | 120 | 120 | Oxidation of methane | 2006 | Postole, G. | Italy, France | Influence of the Preparation Method on the Surface Characteristics and Activity of Boron-Nitride-Supported Noble Metal Catalysts | The Journal of Physical Chemistry B | Postole, G., 2006 | TEM and XRD data is for after calcination, so reduction info is not used
Incipient wetness impregnation | NA | 0.95 | NA | 0.95 | 136 | 14315.79 | BN | boron nitride powder from Starck | ND |  |  | Pd(acac)2 | water |  | No |  | NA | 10 | 773 | NA |  |  | TEM | NA | NA | NA | ND | 5.125 | 5.125 | NA | NA | NA | ND | 180 | ND | 160 | ND | 160 | 160 | Oxidation of methane | 2006 | Postole, G. | Italy, France | Influence of the Preparation Method on the Surface Characteristics and Activity of Boron-Nitride-Supported Noble Metal Catalysts | The Journal of Physical Chemistry B | Postole, G., 2006 | TEM and XRD data is for after calcination, so reduction info is not used
Incipient wetness impregnation | NA | 0.89 | NA | 0.89 | 136 | 15280.9 | BN | boron nitride powder from Starck | ND |  |  | Pd(acac)2 | monoglyme |  | No |  | NA | 10 | 773 | NA |  |  | TEM | NA | NA | NA | ND | 5.857143 | 5.857143 | NA | NA | NA | ND | 150 | ND | 140 | ND | 140 | 140 | Oxidation of methane | 2006 | Postole, G. | Italy, France | Influence of the Preparation Method on the Surface Characteristics and Activity of Boron-Nitride-Supported Noble Metal Catalysts | The Journal of Physical Chemistry B | Postole, G., 2006 | TEM and XRD data is for after calcination, so reduction info is not used
Incipient wetness impregnation | NA | 0.94 | NA | 0.94 | 136 | 14468.09 | BN | boron nitride powder from Starck | ND |  |  | Pd(acac)2 | THF |  | No |  | NA | 10 | 773 | NA |  |  | TEM | NA | NA | NA | ND | 5.466667 | 5.466667 | NA | NA | NA | ND | 120 | ND | 150 | ND | 150 | 150 | Oxidation of methane | 2006 | Postole, G. | Italy, France | Influence of the Preparation Method on the Surface Characteristics and Activity of Boron-Nitride-Supported Noble Metal Catalysts | The Journal of Physical Chemistry B | Postole, G., 2006 | TEM and XRD data is for after calcination, so reduction info is not used
Incipient wetness impregnation | NA | 0.99 | NA | 0.99 | 136 | 13737.37 | BN | boron nitride powder from Starck | ND |  |  | Pd(acac)2 | diglyme |  | No |  | NA | 10 | 773 | NA |  |  | TEM | NA | NA | NA | ND | 5.466667 | 5.466667 | NA | NA | NA | ND | 150 | ND | NA | ND | NA | 150 | Oxidation of methane | 2006 | Postole, G. | Italy, France | Influence of the Preparation Method on the Surface Characteristics and Activity of Boron-Nitride-Supported Noble Metal Catalysts | The Journal of Physical Chemistry B | Postole, G., 2006 | TEM and XRD data is for after calcination, so reduction info is not used
Incipient wetness impregnation | NA | 0.94 | NA | 0.94 | 136 | 14468.09 | BN | boron nitride powder from Starck | ND |  |  | Pd(acac)2 | 2-propanol |  | No |  | NA | 10 | 773 | NA |  |  | TEM | NA | NA | NA | ND | 5.466667 | 5.466667 | NA | NA | NA | ND | 140 | ND | 150 | ND | 150 | 150 | Oxidation of methane | 2006 | Postole, G. | Italy, France | Influence of the Preparation Method on the Surface Characteristics and Activity of Boron-Nitride-Supported Noble Metal Catalysts | The Journal of Physical Chemistry B | Postole, G., 2006 | TEM and XRD data is for after calcination, so reduction info is not used
Incipient wetness impregnation | NA | 0.74 | NA | 0.74 | 136 | 18378.38 | BN | boron nitride powder from Starck | ND |  |  | Pd(acac)2 | ethylene glycol |  | No |  | NA | 10 | 773 | NA |  |  | TEM | NA | NA | NA | ND | 5.125 | 5.125 | NA | NA | NA | ND | 160 | ND | NA | ND | NA | 160 | Oxidation of methane | 2006 | Postole, G. | Italy, France | Influence of the Preparation Method on the Surface Characteristics and Activity of Boron-Nitride-Supported Noble Metal Catalysts | The Journal of Physical Chemistry B | Postole, G., 2006 | TEM and XRD data is for after calcination, so reduction info is not used
Deposition-precipitation | 1 | NA | NA | 1 |  | NA | ZnO | from Zn(NO3)2 | ND |  |  | Pd(NO3)2 | water | 8 | Yes | 8.9 | 0.9 | 3 | 773 | H2 |  | 773 | XRD | NA | NA | NA | ND | 4.315789 | 4.315789 | NA | NA | NA | ND | 190 | ND | NA | ND | NA | 190 | Oxidation of CO | 2006 | Iwasa, N. | Japan | Effect of Cs promoter on the activity of Pd/ZnO catalyst for selective oxidation of CO in H2-rich gas | Catalysis Communications | Iwasa, N., 2006 |  | ZnO Aldrich
Incipient wetness impregnation | NA | 0.06 | NA | 0.06 | 180 | 300000 | gamma-Al2O3 | Degussa | ND |  |  | Pd(NH3)4(NO3)2 |  |  | No | 8.5 | NA | 2 | 773 | H2 | 2 | 673 | H2 Chemisorption | NA | 1.08 | 40 | ND | NA | 40 | NA | 27 | 27 | 9 | NA | ND | NA | ND | 27 | 27 | Oxidation of allylic alcohol | 2006 | Lee, A.F. | UK | On the active site in heterogeneous palladium selox catalysts | Green Chemistry | Lee, A.F., 2006 |  | gamma-Al2O3 Alfa Aesar
Incipient wetness impregnation | NA | 0.44 | NA | 0.44 | 180 | 40909.09 | gamma-Al2O3 | Degussa | ND |  |  | Pd(NH3)4(NO3)2 |  |  | No | 8.5 | NA | 2 | 773 | H2 | 2 | 673 | H2 Chemisorption | NA | 1.12 | 40 | ND | NA | 40 | NA | 28 | 28 | 6 | NA | ND | NA | ND | 28 | 28 | Oxidation of allylic alcohol | 2006 | Lee, A.F. | UK | On the active site in heterogeneous palladium selox catalysts | Green Chemistry | Lee, A.F., 2006 |  | gamma-Al2O3 Alfa Aesar
Incipient wetness impregnation | NA | 0.84 | NA | 0.84 | 180 | 21428.57 | gamma-Al2O3 | Degussa | ND |  |  | Pd(NH3)4(NO3)2 |  |  | No | 8.5 | NA | 2 | 773 | H2 | 2 | 673 | H2 Chemisorption | NA | 1.122 | 51 | ND | NA | 51 | NA | 22 | 22 | 6 | NA | ND | NA | ND | 22 | 22 | Oxidation of allylic alcohol | 2006 | Lee, A.F. | UK | On the active site in heterogeneous palladium selox catalysts | Green Chemistry | Lee, A.F., 2006 |  | gamma-Al2O3 Alfa Aesar
Incipient wetness impregnation | NA | 1.48 | NA | 1.48 | 180 | 12162.16 | gamma-Al2O3 | Degussa | ND |  |  | Pd(NH3)4(NO3)2 |  |  | No | 8.5 | NA | 2 | 773 | H2 | 2 | 673 | H2 Chemisorption | NA | 1.116 | 31 | ND | NA | 31 | NA | 36 | 36 | 6 | NA | ND | NA | ND | 36 | 36 | Oxidation of allylic alcohol | 2006 | Lee, A.F. | UK | On the active site in heterogeneous palladium selox catalysts | Green Chemistry | Lee, A.F., 2006 |  | gamma-Al2O3 Alfa Aesar
Incipient wetness impregnation | NA | 2.02 | NA | 2.02 | 180 | 8910.891 | gamma-Al2O3 | Degussa | ND |  |  | Pd(NH3)4(NO3)2 |  |  | No | 8.5 | NA | 2 | 773 | H2 | 2 | 673 | H2 Chemisorption | NA | 1.104 | 24 | ND | NA | 24 | NA | 46 | 46 | 5 | 60 | 5 | NA | ND | 46 | 46 | Oxidation of allylic alcohol | 2006 | Lee, A.F. | UK | On the active site in heterogeneous palladium selox catalysts | Green Chemistry | Lee, A.F., 2006 |  | gamma-Al2O3 Alfa Aesar
Incipient wetness impregnation | NA | 4.72 | NA | 4.72 | 180 | 3813.559 | gamma-Al2O3 | Degussa | ND |  |  | Pd(NH3)4(NO3)2 |  |  | No | 8.5 | NA | 2 | 773 | H2 | 2 | 673 | H2 Chemisorption | NA | 1.092 | 26 | ND | NA | 26 | NA | 42 | 42 | 4 | NA | ND | NA | ND | 42 | 42 | Oxidation of allylic alcohol | 2006 | Lee, A.F. | UK | On the active site in heterogeneous palladium selox catalysts | Green Chemistry | Lee, A.F., 2006 |  | gamma-Al2O3 Alfa Aesar
Incipient wetness impregnation | NA | 8.54 | NA | 8.54 | 180 | 2107.728 | gamma-Al2O3 | Degussa | ND |  |  | Pd(NH3)4(NO3)2 |  |  | No | 8.5 | NA | 2 | 773 | H2 | 2 | 673 | H2 Chemisorption | NA | 1.1076 | 14.2 | ND | NA | 14.2 | NA | 78 | 78 | 4 | 90 | 5 | NA | ND | 78 | 78 | Oxidation of allylic alcohol | 2006 | Lee, A.F. | UK | On the active site in heterogeneous palladium selox catalysts | Green Chemistry | Lee, A.F., 2006 |  | gamma-Al2O3 Alfa Aesar
Incipient wetness impregnation | 1 | NA | NA | 1 | 243.8 | 24380 | SiO2 | commercial, Strem Chemicals, Newburyport, MA, USA | ND |  |  | Pd(NH3)4Cl2 |  |  | No | 3 | NA | 3 | 723 | H2 | 2 | 298 | CO Chemisorption | 1.1039 | NA | 5.81 | ND | NA | 5.81 | NA | 190 | 190 | ND | NA | ND | NA | ND | 190 | 190 | Hydrogenation of 1-heptyne | 2007 | Somboonthanakij, S. | Thailand, Switzerland | Characteristics and Catalytic Properties of Pd/SiO2 Synthesized by One-step Flame Spray Pyrolysis in Liquid-phase Hydrogenation of 1-Heptyne | Catalysis Letters | Somboonthanakij, S., 2007 |  | SiO2 Aldrich
Incipient wetness impregnation | 3 | NA | NA | 3 |  | NA | ZrO2 | Zirconium hydroxide is used | NA | 673 | 3 | Pd(acac)2 |  |  | No | 8 | NA | 2 | 573 | H2 | 0.33 | 493 | H2 Chemisorption | NA | NA | 25 | ND | NA | 25 | 32.8 | 32.8 | NA | ND | NA | ND | NA | ND | 32.8 | 32.8 | Hydrodechlorination of 2-chloro and 3- chloropyridine | 2007 | Moreno, J.M. | Spain | Individual and competitive liquid-phase hydrodechlorination of chlorinated pyridines over alkali-modified Pd/ZrO2 | Applied Catalysis B: Environmental | Moreno, J.M., 2007 | Reduction is done in two steps. Final step is noted. | ZrO2 Aldrich water washed
Incipient wetness impregnation | 3 | NA | NA | 3 |  | NA | ZrO2 | Zirconium hydroxide is used | Promoter: Li | 673 | 3 | Pd(acac)2 |  |  | No | 8 | NA | 2 | 573 | H2 | 0.33 | 493 | H2 Chemisorption | NA | NA | 19 | ND | NA | 19 | 43.15789 | 43.15789 | NA | ND | NA | ND | NA | ND | 43.15789 | 43.15789 | Hydrodechlorination of 2-chloro and 3- chloropyridine | 2007 | Moreno, J.M. | Spain | Individual and competitive liquid-phase hydrodechlorination of chlorinated pyridines over alkali-modified Pd/ZrO3 | Applied Catalysis B: Environmental | Moreno, J.M., 2007 | Reduction is done in two steps. Final step is noted. | ZrO2 Aldrich water washed
Incipient wetness impregnation | 3 | NA | NA | 3 |  | NA | ZrO2 | Zirconium hydroxide is used | Promoter: Na | 673 | 3 | Pd(acac)2 |  |  | No | 8 | NA | 2 | 573 | H2 | 0.33 | 493 | H2 Chemisorption | NA | NA | 39 | ND | NA | 39 | 21.02564 | 21.02564 | NA | ND | NA | ND | NA | ND | 21.02564 | 21.02564 | Hydrodechlorination of 2-chloro and 3- chloropyridine | 2007 | Moreno, J.M. | Spain | Individual and competitive liquid-phase hydrodechlorination of chlorinated pyridines over alkali-modified Pd/ZrO4 | Applied Catalysis B: Environmental | Moreno, J.M., 2007 | Reduction is done in two steps. Final step is noted. | ZrO2 Aldrich water washed
Incipient wetness impregnation | 3 | NA | NA | 3 |  | NA | ZrO2 | Zirconium hydroxide is used | Promoter: K | 673 | 3 | Pd(acac)2 |  |  | No | 8 | NA | 2 | 573 | H2 | 0.33 | 493 | H2 Chemisorption | NA | NA | 47 | ND | NA | 47 | 17.44681 | 17.44681 | NA | ND | NA | ND | NA | ND | 17.44681 | 17.44681 | Hydrodechlorination of 2-chloro and 3- chloropyridine | 2007 | Moreno, J.M. | Spain | Individual and competitive liquid-phase hydrodechlorination of chlorinated pyridines over alkali-modified Pd/ZrO5 | Applied Catalysis B: Environmental | Moreno, J.M., 2007 | Reduction is done in two steps. Final step is noted. | ZrO2 Aldrich water washed
Incipient wetness impregnation | 0.3 | NA | NA | 0.3 | 16.25 | 5416.667 | alpha-Al2O3 | from Jiangsu Jiangyan Chemical Additive | ND |  |  | PdCl2 | aqueous hydrochloric acid |  | Yes | 8.2 | NA | 4 | 473 | H2 | 4 | 473 | CO Chemisorption | 0.7392 | NA | 8.4 | ND | NA | 8.4 | NA | 88 | 88 | ND | NA | ND | NA | ND | 88 | 88 | Hydrogenation of styrene oxide | 2007 | Lin, Q. | China | Effects of Precursors on Preparation of Pd/α-alumina Catalyst for Synthesis of Dimethyl Oxalate | Industrial and Engineering Chemistry Research | Lin, Q., 2007 |  | alpha-Al2O3 Alfa Aesar %99.95 alpha-phase
Incipient wetness impregnation | 0.3 | NA | NA | 0.3 | 16.25 | 5416.667 | alpha-Al2O3 | from Jiangsu Jiangyan Chemical Additive | ND |  |  | PdCl2 | aqueous hydrochloric acid |  | Yes | 8.2 | NA | 4 | 573 | H2 | 4 | 473 | CO Chemisorption | 1.1172 | NA | 7.6 | ND | NA | 7.6 | NA | 147 | 147 | ND | NA | ND | NA | ND | 147 | 147 | Hydrogenation of styrene oxide | 2007 | Lin, Q. | China | Effects of Precursors on Preparation of Pd/α-alumina Catalyst for Synthesis of Dimethyl Oxalate | Industrial and Engineering Chemistry Research | Lin, Q., 2007 |  | alpha-Al2O3 Alfa Aesar %99.95 alpha-phase
Incipient wetness impregnation | 0.3 | NA | NA | 0.3 | 16.25 | 5416.667 | alpha-Al2O3 | from Jiangsu Jiangyan Chemical Additive | ND |  |  | PdCl2 | aqueous hydrochloric acid |  | Yes | 8.2 | NA | 4 | 773 | H2 | 4 | 473 | CO Chemisorption | 1.1076 | NA | 3.9 | ND | NA | 3.9 | NA | 284 | 284 | ND | NA | ND | NA | ND | 284 | 284 | Hydrogenation of styrene oxide | 2007 | Lin, Q. | China | Effects of Precursors on Preparation of Pd/α-alumina Catalyst for Synthesis of Dimethyl Oxalate | Industrial and Engineering Chemistry Research | Lin, Q., 2007 |  | alpha-Al2O3 Alfa Aesar %99.95 alpha-phase
Incipient wetness impregnation | 0.3 | NA | NA | 0.3 | 16.25 | 5416.667 | alpha-Al2O3 | from Jiangsu Jiangyan Chemical Additive | ND |  |  | PdCl2 | aqueous hydrochloric acid |  | Yes | 8.2 | NA | 4 | 573 | H2 | 4 | 623 | CO Chemisorption | NA | NA | 12.7 | ND | NA | 12.7 | 64.56693 | 64.56693 | NA | ND | NA | ND | NA | ND | 64.56693 | 64.56693 | Hydrogenation of styrene oxide | 2007 | Lin, Q. | China | Effects of Precursors on Preparation of Pd/α-alumina Catalyst for Synthesis of Dimethyl Oxalate | Industrial and Engineering Chemistry Research | Lin, Q., 2007 |  | alpha-Al2O3 Alfa Aesar %99.95 alpha-phase
Incipient wetness impregnation | 0.3 | NA | NA | 0.3 | 16.25 | 5416.667 | alpha-Al2O3 | from Jiangsu Jiangyan Chemical Additive | ND |  |  | PdCl2 | aqueous hydrochloric acid |  | Yes | 8.2 | NA | 4 | 573 | H2 | 4 | 773 | CO Chemisorption | NA | NA | 2.6 | ND | NA | 2.6 | 315.3846 | 315.3846 | NA | ND | NA | ND | NA | ND | 315.3846 | 315.3846 | Hydrogenation of styrene oxide | 2007 | Lin, Q. | China | Effects of Precursors on Preparation of Pd/α-alumina Catalyst for Synthesis of Dimethyl Oxalate | Industrial and Engineering Chemistry Research | Lin, Q., 2007 |  | alpha-Al2O3 Alfa Aesar %99.95 alpha-phase
Incipient wetness impregnation | 0.3 | NA | NA | 0.3 | 16.25 | 5416.667 | alpha-Al2O3 | from Jiangsu Jiangyan Chemical Additive | ND |  |  | Pd(NO3)2 | aqueous nitric acid |  | Yes | 8.2 | NA | 4 | 573 | H2 | 4 | 473 | CO Chemisorption | NA | NA | 4.6 | ND | NA | 4.6 | 178.2609 | 178.2609 | NA | ND | NA | ND | NA | ND | 178.2609 | 178.2609 | Hydrogenation of styrene oxide | 2007 | Lin, Q. | China | Effects of Precursors on Preparation of Pd/α-alumina Catalyst for Synthesis of Dimethyl Oxalate | Industrial and Engineering Chemistry Research | Lin, Q., 2007 |  | alpha-Al2O3 Alfa Aesar %99.95 alpha-phase
Wet Impregnation | 0.5 | NA | NA | 0.5 | 7 | 1400 | YrO3-ZrO2 | yttria stabilized zirconia, A TYPE OF CERAMIC | ND |  |  | PdCl2 |  |  | No |  | NA |  |  | H2 | 1 | 673 | H2 Chemisorption | NA | NA | 20.01 | ND | NA | 20.01 | 40.97951 | 40.97951 | NA | ND | NA | ND | NA | ND | 40.97951 | 40.97951 | Reduction of NO by propene or CO | 2007 | Konsolakis, M. | Greece | NO reduction by propene or CO over alkali-promoted PD/YSZ catalyst | Journal of Hazardous Materials | Konsolakis, M., 2007
Wet Impregnation | 0.5 | NA | NA | 0.5 | 7 | 1400 | YrO3-ZrO2 | yttria stabilized zirconia, A TYPE OF CERAMIC | Promoted: Na=0.017 wt% |  |  | PdCl2 |  |  | No |  | NA |  |  | H2 | 1 | 673 | H2 Chemisorption | NA | NA | 20 | ND | NA | 20 | 41 | 41 | NA | ND | NA | ND | NA | ND | 41 | 41 | Reduction of NO by propene or CO | 2007 | Konsolakis, M. | Greece | NO reduction by propene or CO over alkali-promoted PD/YSZ catalyst | Journal of Hazardous Materials | Konsolakis, M., 2007
Wet Impregnation | 0.5 | NA | NA | 0.5 | 7 | 1400 | YrO3-ZrO2 | yttria stabilized zirconia, A TYPE OF CERAMIC | Promoted: Na=0.034 wt% |  |  | PdCl2 |  |  | No |  | NA |  |  | H2 | 1 | 673 | H2 Chemisorption | NA | NA | 24.9 | ND | NA | 24.9 | 32.93173 | 32.93173 | NA | ND | NA | ND | NA | ND | 32.93173 | 32.93173 | Reduction of NO by propene or CO | 2007 | Konsolakis, M. | Greece | NO reduction by propene or CO over alkali-promoted PD/YSZ catalyst | Journal of Hazardous Materials | Konsolakis, M., 2007
Wet Impregnation | 0.5 | NA | NA | 0.5 | 7 | 1400 | YrO3-ZrO2 | yttria stabilized zirconia, A TYPE OF CERAMIC | Promoted: Na=0.068 wt% |  |  | PdCl2 |  |  | No |  | NA |  |  | H2 | 1 | 673 | H2 Chemisorption | NA | NA | 23.4 | ND | NA | 23.4 | 35.04274 | 35.04274 | NA | ND | NA | ND | NA | ND | 35.04274 | 35.04274 | Reduction of NO by propene or CO | 2007 | Konsolakis, M. | Greece | NO reduction by propene or CO over alkali-promoted PD/YSZ catalyst | Journal of Hazardous Materials | Konsolakis, M., 2007
Wet Impregnation | 0.5 | NA | NA | 0.5 | 7 | 1400 | YrO3-ZrO2 | yttria stabilized zirconia, A TYPE OF CERAMIC | Promoted: Na=0.0102 wt% |  |  | PdCl2 |  |  | No |  | NA |  |  | H2 | 1 | 673 | H2 Chemisorption | NA | NA | 24.1 | ND | NA | 24.1 | 34.0249 | 34.0249 | NA | ND | NA | ND | NA | ND | 34.0249 | 34.0249 | Reduction of NO by propene or CO | 2007 | Konsolakis, M. | Greece | NO reduction by propene or CO over alkali-promoted PD/YSZ catalyst | Journal of Hazardous Materials | Konsolakis, M., 2007
Wet Impregnation | 0.5 | NA | NA | 0.5 | 7 | 1400 | YrO3-ZrO2 | yttria stabilized zirconia, A TYPE OF CERAMIC | ND |  |  | Pd(NO3)2 |  |  | No |  | NA |  |  | H2 | 1 | 673 | H2 Chemisorption | NA | NA | 15 | ND | NA | 15 | 54.66667 | 54.66667 | NA | ND | NA | ND | NA | ND | 54.66667 | 54.66667 | Reduction of NO by propene or CO | 2007 | Konsolakis, M. | Greece | NO reduction by propene or CO over alkali-promoted PD/YSZ catalyst | Journal of Hazardous Materials | Konsolakis, M., 2007
Wet Impregnation | 0.5 | NA | NA | 0.5 | 7 | 1400 | YrO3-ZrO2 | yttria stabilized zirconia, A TYPE OF CERAMIC | Promoted: Li=0.020 wt% |  |  | Pd(NO3)2 |  |  | No |  | NA |  |  | H2 | 1 | 673 | H2 Chemisorption | NA | NA | 10.4 | ND | NA | 10.4 | 78.84615 | 78.84615 | NA | ND | NA | ND | NA | ND | 78.84615 | 78.84615 | Reduction of NO by propene or CO | 2007 | Konsolakis, M. | Greece | NO reduction by propene or CO over alkali-promoted PD/YSZ catalyst | Journal of Hazardous Materials | Konsolakis, M., 2007
Wet Impregnation | 0.5 | NA | NA | 0.5 | 7 | 1400 | YrO3-ZrO2 | yttria stabilized zirconia, A TYPE OF CERAMIC | Promoted: Na=0.068 wt% |  |  | Pd(NO3)2 |  |  | No |  | NA |  |  | H2 | 1 | 673 | H2 Chemisorption | NA | NA | 10 | ND | NA | 10 | 82 | 82 | NA | ND | NA | ND | NA | ND | 82 | 82 | Reduction of NO by propene or CO | 2007 | Konsolakis, M. | Greece | NO reduction by propene or CO over alkali-promoted PD/YSZ catalyst | Journal of Hazardous Materials | Konsolakis, M., 2007
Wet Impregnation | 0.5 | NA | NA | 0.5 | 7 | 1400 | YrO3-ZrO2 | yttria stabilized zirconia, A TYPE OF CERAMIC | Promoted: K=0.115 wt% |  |  | Pd(NO3)2 |  |  | No |  | NA |  |  | H2 | 1 | 673 | H2 Chemisorption | NA | NA | 12 | ND | NA | 12 | 68.33333 | 68.33333 | NA | ND | NA | ND | NA | ND | 68.33333 | 68.33333 | Reduction of NO by propene or CO | 2007 | Konsolakis, M. | Greece | NO reduction by propene or CO over alkali-promoted PD/YSZ catalyst | Journal of Hazardous Materials | Konsolakis, M., 2007
Wet Impregnation | 0.5 | NA | NA | 0.5 | 7 | 1400 | YrO3-ZrO2 | yttria stabilized zirconia, A TYPE OF CERAMIC | Promoted: Cs=0.392 wt% |  |  | Pd(NO3)2 |  |  | No |  | NA |  |  | H2 | 1 | 673 | H2 Chemisorption | NA | NA | 12 | ND | NA | 12 | 68.33333 | 68.33333 | NA | ND | NA | ND | NA | ND | 68.33333 | 68.33333 | Reduction of NO by propene or CO | 2007 | Konsolakis, M. | Greece | NO reduction by propene or CO over alkali-promoted PD/YSZ catalyst | Journal of Hazardous Materials | Konsolakis, M., 2007
Incipient wetness impregnation | 0.5 | NA | NA | 0.5 | 214 | 42800 | Mg-Al hydrotalcite | from Mg(NO3)2 and Al(NO3)3 | ND | 723 | 18 | PdCl2 | aqueous hydrochloric acid |  | No | 7 | NA | 5 | 723 | H2 | 2 | 673 | CO Chemisorption | 1.6942 | NA | 86 | ND | NA | 86 | NA | 19.7 | 19.7 | ND | NA | ND | NA | ND | 19.7 | 19.7 | Hydrogenation of nitrobenzene | 2007 | Sangeetha, P. | India | Studies on Mg-Al oxide hydrotalcite supported Pd catalysts for vapor phase hydrogenation of nitrobenzene | Journal of Molecular Catalysis A: Chemical | Sangeetha, P., 2007
Incipient wetness impregnation | 1 | NA | NA | 1 | 214 | 21400 | Mg-Al hydrotalcite | from Mg(NO3)2 and Al(NO3)3 | ND | 723 | 18 | PdCl2 | aqueous hydrochloric acid |  | No | 7 | NA | 5 | 723 | H2 | 2 | 673 | CO Chemisorption | 1.83024 | NA | 72 | ND | NA | 72 | NA | 25.42 | 25.42 | ND | NA | ND | NA | ND | 25.42 | 25.42 | Hydrogenation of nitrobenzene | 2007 | Sangeetha, P. | India | Studies on Mg-Al oxide hydrotalcite supported Pd catalysts for vapor phase hydrogenation of nitrobenzene | Journal of Molecular Catalysis A: Chemical | Sangeetha, P., 2007
Incipient wetness impregnation | 2 | NA | NA | 2 | 214 | 10700 | Mg-Al hydrotalcite | from Mg(NO3)2 and Al(NO3)3 | ND | 723 | 18 | PdCl2 | aqueous hydrochloric acid |  | No | 7 | NA | 5 | 723 | H2 | 2 | 673 | CO Chemisorption | 1.568 | NA | 49 | ND | NA | 49 | NA | 32 | 32 | ND | NA | ND | NA | ND | 32 | 32 | Hydrogenation of nitrobenzene | 2007 | Sangeetha, P. | India | Studies on Mg-Al oxide hydrotalcite supported Pd catalysts for vapor phase hydrogenation of nitrobenzene | Journal of Molecular Catalysis A: Chemical | Sangeetha, P., 2007
Incipient wetness impregnation | 5 | NA | NA | 5 | 214 | 4280 | Mg-Al hydrotalcite | from Mg(NO3)2 and Al(NO3)3 | ND | 723 | 18 | PdCl2 | aqueous hydrochloric acid |  | No | 7 | NA | 5 | 723 | H2 | 2 | 673 | CO Chemisorption | 1.4142 | NA | 30 | ND | NA | 30 | NA | 47.14 | 47.14 | ND | NA | ND | NA | ND | 47.14 | 47.14 | Hydrogenation of nitrobenzene | 2007 | Sangeetha, P. | India | Studies on Mg-Al oxide hydrotalcite supported Pd catalysts for vapor phase hydrogenation of nitrobenzene | Journal of Molecular Catalysis A: Chemical | Sangeetha, P., 2007
Wet Impregnation | 0.5 | NA | NA | 0.5 |  | NA | C | Activated carbon powder | Nitric acid treatment was carried out by heating an activated carbon in 10% nitcric acid solution. After that, the sample was washed with water until neutral and dried overnight at 100C |  |  | PdCl2 | aqueous hydrochloric acid |  | No | 7 | NA |  |  | H2 | 2 | 523 | TEM | NA | NA | NA | ND | 21.02564 | 21.02564 | NA | NA | NA | ND | 41 | ND | 39 | 8 | 39 | 39 | Electrochemical degradation of 4-chlorophenol | 2007 | Wang, H. | China | Comparative study on electrochemical degradation of 4-chlorophenol by different Pd/C gas diffusion electrodes | Science in China Series B: Chemistry | Wang, H., 2007 | Method is given as hydrogen reduction due to reduction type, impregnation is written as the method
Liquid-phase reduction | 0.5 | NA | NA | 0.5 |  | NA | C | Activated carbon powder | Nitric acid treatment was carried out by heating an activated carbon in 10% nitcric acid solution. After that, the sample was washed with water until neutral and dried overnight at 100C |  |  | PdCl2 | aqueous hydrochloric acid | 8.5 | Yes | 7 | -1.5 |  |  | H2 | 2 | 313 | TEM | NA | NA | NA | ND | 16.07843 | 16.07843 | NA | NA | NA | ND | 52 | ND | 51 | 7 | 51 | 51 | Electrochemical degradation of 4-chlorophenol | 2007 | Wang, H. | China | Comparative study on electrochemical degradation of 4-chlorophenol by different Pd/C gas diffusion electrodes | Science in China Series B: Chemistry | Wang, H., 2007 | formaldehyde was used as agent
Deposition-precipitation | 5 | NA | NA | 5 | 6 | 120 | C | non-activated carbon Sibunit | ND |  |  | PdCl2 | aqueous hydrochloric acid |  | No |  | NA |  |  | H2 | 0.3333333 | 373 | TEM | NA | NA | NA | ND | 20.5 | 20.5 | NA | NA | NA | ND | NA | ND | 40 | ND | 40 | 40 | Electro-reduction of nitrate | 2007 | Pronkin, S.N. | Russia | Model Pd-based bimetallic supported catalysts for nitrate electroreduction | Journal of Molecular Catalysis A: Chemical | Pronkin, S.N., 2007 | Na2CO3 was used as agent
Deposition-precipitation | 3 | NA | NA | 3 | 6 | 200 | C | non-activated carbon Sibunit | ND |  |  | PdCl2 | aqueous hydrochloric acid |  | No |  | NA |  |  | H2 | 0.3333333 | 373 | TEM | NA | NA | NA | ND | 31.53846 | 31.53846 | NA | NA | NA | ND | NA | ND | 26 | ND | 26 | 26 | Electro-reduction of nitrate | 2007 | Pronkin, S.N. | Russia | Model Pd-based bimetallic supported catalysts for nitrate electroreduction | Journal of Molecular Catalysis A: Chemical | Pronkin, S.N., 2007 | Na2CO3 was used as agent
Deposition-precipitation | 20 | 20 | 0 | 20 |  | NA | C | Vulcan XC-72 Carbon | ND |  |  | PdCl2 | water | 9.5 | Yes |  | NA | 2 | 298 | NaBH4 | 1 | 298 | XRD | NA | NA | NA | ND | 24.84848 | 24.84848 | NA | NA | NA | ND | 33 | ND | NA | ND | NA | 33 | Electro-oxidation of formic acid | 2008 | Zhu, Y. | China | A facile preparation of carbon-supported Pd nanoparticles for electrocatalytic oxidation of formic acid | Electrochemistry Communications | Zhu, Y., 2008 | In the preparation, EDTA was used. Calcination was done under N2. Temperature while adding NaBH4 was assumed room temperature.
Deposition-precipitation | 20 | 20 | 0 | 20 |  | NA | C | Vulcan XC-72 Carbon | ND |  |  | PdCl2 | water | 9.5 | Yes |  | NA | 2 | 393 | NaBH4 | 1 | 298 | TEM | NA | NA | NA | ND | 17.44681 | 17.44681 | NA | NA | NA | ND | 46 | ND | 47 | ND | 47 | 47 | Electro-oxidation of formic acid | 2008 | Zhu, Y. | China | A facile preparation of carbon-supported Pd nanoparticles for electrocatalytic oxidation of formic acid | Electrochemistry Communications | Zhu, Y., 2008 | In the preparation, EDTA was used. Calcination was done under N2. Temperature while adding NaBH4 was assumed room temperature.
Deposition-precipitation | 20 | 20 | 0 | 20 |  | NA | C | Vulcan XC-72 Carbon | ND |  |  | PdCl2 | water | 9.5 | Yes |  | NA | 2 | 423 | NaBH4 | 1 | 298 | TEM | NA | NA | NA | ND | 13.44262 | 13.44262 | NA | NA | NA | ND | 60 | ND | 61 | ND | 61 | 61 | Electro-oxidation of formic acid | 2008 | Zhu, Y. | China | A facile preparation of carbon-supported Pd nanoparticles for electrocatalytic oxidation of formic acid | Electrochemistry Communications | Zhu, Y., 2008 | In the preparation, EDTA was used. Calcination was done under N2. Temperature while adding NaBH4 was assumed room temperature.
Deposition-precipitation | 20 | 20 | 0 | 20 |  | NA | C | Vulcan XC-72 Carbon | ND |  |  | PdCl2 | water | 9.5 | Yes |  | NA | 2 | 448 | NaBH4 | 1 | 298 | XRD | NA | NA | NA | ND | 10.64935 | 10.64935 | NA | NA | NA | ND | 77 | ND | NA | ND | NA | 77 | Electro-oxidation of formic acid | 2008 | Zhu, Y. | China | A facile preparation of carbon-supported Pd nanoparticles for electrocatalytic oxidation of formic acid | Electrochemistry Communications | Zhu, Y., 2008 | In the preparation, EDTA was used. Calcination was done under N2. Temperature while adding NaBH4 was assumed room temperature.
Deposition-precipitation | 20 | 20 | 0 | 20 |  | NA | C | Vulcan XC-72 Carbon | ND |  |  | PdCl2 | water | 9.5 | Yes |  | NA | 2 | 473 | NaBH4 | 1 | 298 | XRD | NA | NA | NA | ND | 8.913043 | 8.913043 | NA | NA | NA | ND | 92 | ND | NA | ND | NA | 92 | Electro-oxidation of formic acid | 2008 | Zhu, Y. | China | A facile preparation of carbon-supported Pd nanoparticles for electrocatalytic oxidation of formic acid | Electrochemistry Communications | Zhu, Y., 2008 | In the preparation, EDTA was used. Calcination was done under N2. Temperature while adding NaBH4 was assumed room temperature.
Incipient wetness impregnation | 1 | NA | NA | 1 | 12.3 | 1230 | alpha-Al2O3 | 100% alpha-Al2O3, obtained by calcination of gamma-Al2O3, gamma-Al2O3 from JRC Co., Ltd. Japan | ND | 1448 | 2 | Pd(NO3)2 | water |  | No | 8.2 | NA | 2 | 823 | H2 | 2 | 423 | CO Chemisorption | 1.1125 | NA | 12.5 | ND | NA | 12.5 | NA | 89 | 89 | ND | NA | ND | NA | ND | 89 | 89 | Hydrogenation of acetylene | 2008 | Komhom, S. | Thailand | Improvement of Pd/Al2O3 catalyst performance in selective acetylene hydrogenation using mixed phases Al2O3 support | Catalysis Communications | Komhom, S., 2008 |  | alpha-Al2O3 Alfa Aesar 99.95% alpha phase
Incipient wetness impregnation | 1 | NA | NA | 1 | 36.1 | 3610 | mixed-Al2O3 | 64% alpha-Al2O3, obtained by calcination of gamma-Al2O3, gamma-Al2O3 from JRC Co., Ltd. Japan | ND | 1373 | 2 | Pd(NO3)2 | water |  | No | 8.5 | NA | 2 | 823 | H2 | 2 | 423 | CO Chemisorption | 1.1285 | NA | 18.5 | ND | NA | 18.5 | NA | 61 | 61 | ND | NA | ND | NA | ND | 61 | 61 | Hydrogenation of acetylene | 2008 | Komhom, S. | Thailand | Improvement of Pd/Al2O3 catalyst performance in selective acetylene hydrogenation using mixed phases Al2O3 support | Catalysis Communications | Komhom, S., 2008 |  | gamma-Al2O3 Alfa Aesar
Incipient wetness impregnation | 1 | NA | NA | 1 | 45.4 | 4540 | mixed-Al2O3 | 47% alpha-Al2O3, obtained by calcination of gamma-Al2O3, gamma-Al2O3 from JRC Co., Ltd. Japan | ND | 1373 | 3.333333 | Pd(NO3)2 | water |  | No | 8.5 | NA | 2 | 823 | H2 | 2 | 423 | CO Chemisorption | 1.1154 | NA | 42.9 | ND | NA | 42.9 | NA | 26 | 26 | ND | NA | ND | NA | ND | 26 | 26 | Hydrogenation of acetylene | 2008 | Komhom, S. | Thailand | Improvement of Pd/Al2O3 catalyst performance in selective acetylene hydrogenation using mixed phases Al2O3 support | Catalysis Communications | Komhom, S., 2008 |  | gamma-Al2O3 Alfa Aesar
Incipient wetness impregnation | 1 | NA | NA | 1 | 67.3 | 6730 | mixed-Al2O3 | 14% alpha-Al2O3, obtained by calcination of gamma-Al2O3, gamma-Al2O3 from JRC Co., Ltd. Japan | ND | 1373 | 4 | Pd(NO3)2 | water |  | No | 8.5 | NA | 2 | 823 | H2 | 2 | 423 | CO Chemisorption | 1.1235 | NA | 53.5 | ND | NA | 53.5 | NA | 21 | 21 | ND | NA | ND | NA | ND | 21 | 21 | Hydrogenation of acetylene | 2008 | Komhom, S. | Thailand | Improvement of Pd/Al2O3 catalyst performance in selective acetylene hydrogenation using mixed phases Al2O3 support | Catalysis Communications | Komhom, S., 2008 |  | gamma-Al2O3 Alfa Aesar
Incipient wetness impregnation | 1 | NA | NA | 1 | 244.1 | 24410 | gamma-Al2O3 | from JRC Co., Ltd. Japan | ND |  |  | Pd(NO3)2 | water |  | No | 8.5 | NA | 2 | 823 | H2 | 2 | 423 | CO Chemisorption | 1.1248 | NA | 59.2 | ND | NA | 59.2 | NA | 19 | 19 | ND | NA | ND | NA | ND | 19 | 19 | Hydrogenation of acetylene | 2008 | Komhom, S. | Thailand | Improvement of Pd/Al2O3 catalyst performance in selective acetylene hydrogenation using mixed phases Al2O3 support | Catalysis Communications | Komhom, S., 2008 |  | gamma-Al2O3 Alfa Aesar
Wet Impregnation | 0.5 | NA | NA | 0.5 | 305 | 61000 | gamma-Al2O3 | ND | ND |  |  | Pd(NO3)2 | water |  | No | 8.5 | NA | 3 | 773 | H2 | 1 | 573 | TEM | NA | NA | NA | ND | 9.111111 | 9.111111 | NA | NA | NA | ND | NA | ND | 90 | ND | 90 | 90 | Oxidation of o-xylene | 2008 | Huang, S. | China | Complete oxidation of o-xylene over Pd/Al2O3 catalyst at low temperature | Catalysis Today | Huang, S., 2008 |  | gamma-Al2O3 Alfa Aesar
Wet Impregnation | 0.8 | NA | NA | 0.8 | 305 | 38125 | gamma-Al2O3 | ND | ND |  |  | Pd(NO3)2 | water |  | No | 8.5 | NA | 3 | 773 | H2 | 1 | 573 | TEM | NA | NA | NA | ND | 8.541667 | 8.541667 | NA | NA | NA | ND | NA | ND | 96 | ND | 96 | 96 | Oxidation of o-xylene | 2008 | Huang, S. | China | Complete oxidation of o-xylene over Pd/Al2O3 catalyst at low temperature | Catalysis Today | Huang, S., 2008 |  | gamma-Al2O3 Alfa Aesar
Wet Impregnation | 1 | NA | NA | 1 | 305 | 30500 | gamma-Al2O3 | ND | ND |  |  | Pd(NO3)2 | water |  | No | 8.5 | NA | 3 | 773 | H2 | 1 | 573 | TEM | NA | NA | NA | ND | 9.010989 | 9.010989 | NA | NA | NA | ND | NA | ND | 91 | ND | 91 | 91 | Oxidation of o-xylene | 2008 | Huang, S. | China | Complete oxidation of o-xylene over Pd/Al2O3 catalyst at low temperature | Catalysis Today | Huang, S., 2008 |  | gamma-Al2O3 Alfa Aesar
Wet Impregnation | 2 | NA | NA | 2 | 305 | 15250 | gamma-Al2O3 | ND | ND |  |  | Pd(NO3)2 | water |  | No | 8.5 | NA | 3 | 773 | H2 | 1 | 573 | TEM | NA | NA | NA | ND | 8.2 | 8.2 | NA | NA | NA | ND | NA | ND | 100 | ND | 100 | 100 | Oxidation of o-xylene | 2008 | Huang, S. | China | Complete oxidation of o-xylene over Pd/Al2O3 catalyst at low temperature | Catalysis Today | Huang, S., 2008 |  | gamma-Al2O3 Alfa Aesar
Wet Impregnation | 4 | NA | NA | 4 | 305 | 7625 | gamma-Al2O3 | ND | ND |  |  | Pd(NO3)2 | water |  | No | 8.5 | NA | 3 | 773 | H2 | 1 | 573 | TEM | NA | NA | NA | ND | 6.56 | 6.56 | NA | NA | NA | ND | NA | ND | 125 | ND | 125 | 125 | Oxidation of o-xylene | 2008 | Huang, S. | China | Complete oxidation of o-xylene over Pd/Al2O3 catalyst at low temperature | Catalysis Today | Huang, S., 2008 |  | gamma-Al2O3 Alfa Aesar
Wet Impregnation | 6 | NA | NA | 6 | 305 | 5083.333 | gamma-Al2O3 | ND | ND |  |  | Pd(NO3)2 | water |  | No | 8.5 | NA | 3 | 773 | H2 | 1 | 573 | TEM | NA | NA | NA | ND | 4.248705 | 4.248705 | NA | NA | NA | ND | NA | ND | 193 | ND | 193 | 193 | Oxidation of o-xylene | 2008 | Huang, S. | China | Complete oxidation of o-xylene over Pd/Al2O3 catalyst at low temperature | Catalysis Today | Huang, S., 2008 |  | gamma-Al2O3 Alfa Aesar
Incipient wetness impregnation | NA | 2.2 | NA | 2.2 | 175 | 7954.545 | SiO2 | from Degussa | washed with HNO3 | 773 | 2 | Pd(NH3)4Cl2 | water |  | No | 4 | NA |  |  | H2 |  | 473 | TEM | NA | NA | NA | ND | 14.90909 | 14.90909 | NA | NA | NA | ND | NA | ND | 55 | 34 | 55 | 55 | NA | 2008 | Jiao, L. | USA | The synthesis of highly dispersed noble and base metals on silica via strong electrostatic adsorption: I. Amorphous silica | Journal of Catalysis | Jiao, L., 2008
Incipient wetness impregnation | NA | 1.7 | NA | 1.7 | 175 | 10294.12 | SiO2 | from Degussa | washed with HNO3 | 773 | 2 | Pd(NH3)4Cl2 | water |  | No | 4 | NA |  |  | H2 |  | 473 | TEM | NA | NA | NA | ND | 18.63636 | 18.63636 | NA | NA | NA | ND | NA | ND | 44 | 25 | 44 | 44 | NA | 2008 | Jiao, L. | USA | The synthesis of highly dispersed noble and base metals on silica via strong electrostatic adsorption: I. Amorphous silica | Journal of Catalysis | Jiao, L., 2008
Incipient wetness impregnation | NA | 1.1 | NA | 1.1 | 175 | 15909.09 | SiO2 | from Degussa | washed with HNO3 | 773 | 2 | Pd(NH3)4Cl2 | water |  | No | 4 | NA |  |  | H2 |  | 473 | TEM | NA | NA | NA | ND | 22.16216 | 22.16216 | NA | NA | NA | ND | NA | ND | 37 | 20 | 37 | 37 | NA | 2008 | Jiao, L. | USA | The synthesis of highly dispersed noble and base metals on silica via strong electrostatic adsorption: I. Amorphous silica | Journal of Catalysis | Jiao, L., 2008
Deposition-precipitation | 1 | NA | NA | 1 | 450 | 45000 | C | Sibunit, mesoporous carbon | ND |  |  | PdCl2 | aqueous hydrochloric acid | 8 | Yes |  | NA |  |  | H2 | 1 | 423 | CO Chemisorption | NA | NA | NA | ND | 32.8 | 32.8 | NA | 25 | 25 | ND | NA | ND | NA | ND | 25 | 25 | Hydrogenation of rapeseed oil | 2008 | Simakova, O.A. | Russia | Preparation of Pd/C catalysts via deposition of palladium hydroxide onto Sibunit carbon and their application to partial hydrogenation of rapeseed oil | Reaction Kinetics and Catalysis Letters | Simakova, O.A., 2008 | CO/Pd was given: 0.43, Na2CO3 was used as reducing agent
Deposition-precipitation | 1 | NA | NA | 1 | 450 | 45000 | C | Sibunit, mesoporous carbon | ND |  |  | PdCl2 | aqueous hydrochloric acid | 8 | Yes |  | NA |  |  | H2 | 1 | 423 | CO Chemisorption | NA | NA | NA | ND | 43.15789 | 43.15789 | NA | 19 | 19 | ND | NA | ND | NA | ND | 19 | 19 | Hydrogenation of rapeseed oil | 2008 | Simakova, O.A. | Russia | Preparation of Pd/C catalysts via deposition of palladium hydroxide onto Sibunit carbon and their application to partial hydrogenation of rapeseed oil | Reaction Kinetics and Catalysis Letters | Simakova, O.A., 2008 | CO/Pd was given: 0.57, Na2CO3 was used as reducing agent
Deposition-precipitation | 1 | NA | NA | 1 | 450 | 45000 | C | Sibunit, mesoporous carbon | ND |  |  | PdCl2 | aqueous hydrochloric acid | 8 | Yes |  | NA |  |  | H2 | 1 | 423 | CO Chemisorption | NA | NA | NA | ND | 45.55556 | 45.55556 | NA | 18 | 18 | ND | NA | ND | NA | ND | 18 | 18 | Hydrogenation of rapeseed oil | 2008 | Simakova, O.A. | Russia | Preparation of Pd/C catalysts via deposition of palladium hydroxide onto Sibunit carbon and their application to partial hydrogenation of rapeseed oil | Reaction Kinetics and Catalysis Letters | Simakova, O.A., 2008 | CO/Pd was given: 0.60, Na2CO3 was used as reducing agent
Deposition-precipitation | 1 | NA | NA | 1 | 450 | 45000 | C | Sibunit, mesoporous carbon | ND |  |  | PdCl2 | aqueous hydrochloric acid | 8 | Yes |  | NA |  |  | H2 | 1 | 423 | CO Chemisorption | NA | NA | NA | ND | 34.16667 | 34.16667 | NA | 24 | 24 | ND | NA | ND | NA | ND | 24 | 24 | Hydrogenation of rapeseed oil | 2008 | Simakova, O.A. | Russia | Preparation of Pd/C catalysts via deposition of palladium hydroxide onto Sibunit carbon and their application to partial hydrogenation of rapeseed oil | Reaction Kinetics and Catalysis Letters | Simakova, O.A., 2008 | CO/Pd was given: 0.45, Na2CO3 was used as reducing agent
Deposition-precipitation | 1 | NA | NA | 1 | 450 | 45000 | C | Sibunit, mesoporous carbon | ND |  |  | PdCl2 | aqueous hydrochloric acid | 8 | Yes |  | NA |  |  | H2 | 1 | 423 | CO Chemisorption | NA | NA | NA | ND | 41 | 41 | NA | 20 | 20 | ND | NA | ND | NA | ND | 20 | 20 | Hydrogenation of rapeseed oil | 2008 | Simakova, O.A. | Russia | Preparation of Pd/C catalysts via deposition of palladium hydroxide onto Sibunit carbon and their application to partial hydrogenation of rapeseed oil | Reaction Kinetics and Catalysis Letters | Simakova, O.A., 2008 | CO/Pd was given: 0.54, Na2CO3 was used as reducing agent
Deposition-precipitation | 1 | NA | NA | 1 | 450 | 45000 | C | Sibunit, mesoporous carbon | ND |  |  | PdCl2 | aqueous hydrochloric acid | 8 | Yes |  | NA |  |  | H2 | 1 | 423 | CO Chemisorption | NA | NA | NA | ND | 51.25 | 51.25 | NA | 16 | 16 | ND | NA | ND | NA | ND | 16 | 16 | Hydrogenation of rapeseed oil | 2008 | Simakova, O.A. | Russia | Preparation of Pd/C catalysts via deposition of palladium hydroxide onto Sibunit carbon and their application to partial hydrogenation of rapeseed oil | Reaction Kinetics and Catalysis Letters | Simakova, O.A., 2008 | CO/Pd was given: 0.68, Na2CO3 was used as reducing agent
Deposition-precipitation | 1 | NA | NA | 1 | 450 | 45000 | C | Sibunit, mesoporous carbon | ND |  |  | PdCl2 | aqueous hydrochloric acid | 8 | Yes |  | NA |  |  | H2 | 1 | 423 | CO Chemisorption | NA | NA | NA | ND | 25.625 | 25.625 | NA | 32 | 32 | ND | NA | ND | NA | ND | 32 | 32 | Hydrogenation of rapeseed oil | 2008 | Simakova, O.A. | Russia | Preparation of Pd/C catalysts via deposition of palladium hydroxide onto Sibunit carbon and their application to partial hydrogenation of rapeseed oil | Reaction Kinetics and Catalysis Letters | Simakova, O.A., 2008 | CO/Pd was given: 0.34, Na2CO3 was used as reducing agent
Deposition-precipitation | 1 | NA | NA | 1 | 450 | 45000 | C | Sibunit, mesoporous carbon | ND |  |  | PdCl2 | aqueous hydrochloric acid | 8 | Yes |  | NA |  |  | H2 | 1 | 423 | CO Chemisorption | NA | NA | NA | ND | 22.16216 | 22.16216 | NA | 37 | 37 | ND | NA | ND | NA | ND | 37 | 37 | Hydrogenation of rapeseed oil | 2008 | Simakova, O.A. | Russia | Preparation of Pd/C catalysts via deposition of palladium hydroxide onto Sibunit carbon and their application to partial hydrogenation of rapeseed oil | Reaction Kinetics and Catalysis Letters | Simakova, O.A., 2008 | CO/Pd was given: 0.29, Na2CO3 was used as reducing agent
Deposition-precipitation | 1 | NA | NA | 1 | 450 | 45000 | C | Sibunit, mesoporous carbon | ND |  |  | PdCl2 | aqueous hydrochloric acid | 8 | Yes |  | NA |  |  | H2 | 1 | 423 | CO Chemisorption | NA | NA | NA | ND | 23.42857 | 23.42857 | NA | 35 | 35 | ND | NA | ND | NA | ND | 35 | 35 | Hydrogenation of rapeseed oil | 2008 | Simakova, O.A. | Russia | Preparation of Pd/C catalysts via deposition of palladium hydroxide onto Sibunit carbon and their application to partial hydrogenation of rapeseed oil | Reaction Kinetics and Catalysis Letters | Simakova, O.A., 2008 | CO/Pd was given: 0.31, Na2CO3 was used as reducing agent
Wet Impregnation | 0.5 | NA | NA | 0.5 |  | NA | C | carbon nanofibers, supplied from Applied Sciences (Ohio, USA) | ND |  |  | PdCl2 | HCl |  | No |  | NA |  |  | NA |  |  | TEM | NA | NA | NA | ND | 5.857143 | 5.857143 | NA | NA | NA | ND | 300 | ND | 140 | ND | 140 | 140 | Hydrodechlorination of tetrachloroethylene | 2008 | Bueres, R.F. | Spain | Preparation of carbon nanofibres supported palladium catalysts for hydrodechlorination reactions | Catalysis Communications | Bueres, R.F., 2008 | catalyst was reduced before reaction, but not before TEM.
Wet Impregnation | 1 | NA | NA | 1 |  | NA | C | carbon nanofibers, supplied from Applied Sciences (Ohio, USA) | ND |  |  | PdCl2 | HCl |  | No |  | NA |  |  | NA |  |  | TEM | NA | NA | NA | ND | 5.125 | 5.125 | NA | NA | NA | ND | 300 | ND | 160 | ND | 160 | 160 | Hydrodechlorination of tetrachloroethylene | 2008 | Bueres, R.F. | Spain | Preparation of carbon nanofibres supported palladium catalysts for hydrodechlorination reactions | Catalysis Communications | Bueres, R.F., 2008 | catalyst was reduced before reaction, but not before TEM.
Liquid-phase reduction | 20 | NA | NA | 20 |  | NA | C | Vulcan XC-72 | ND |  |  | (NH4)2PdCl4 | aqueous ethylene glycol | 13.2 | Yes |  | NA |  |  | C2H6O2 |  | 298 | TEM | NA | NA | NA | ND | 21.02564 | 21.02564 | NA | NA | NA | ND | 38 | ND | 39 | 9 | 39 | 39 | Electro-oxidation of formic acid | 2009 | Suo, Y. | China | Size-controlled synthesis and impedance-based mechanistic understanding of Pd/C nanoparticles for formic acid oxidation | Electrochimica Acta | Suo, Y., 2009 | pH adjustment is done by adding 0.5 M KOH. Temperature while adding ethylene glycol was assumed room temperature.
Liquid-phase reduction | 20 | NA | NA | 20 |  | NA | C | Vulcan XC-72 | ND |  |  | (NH4)2PdCl4 | aqueous ethylene glycol | 12.5 | Yes |  | NA |  |  | C2H6O2 |  | 298 | TEM | NA | NA | NA | ND | 15.76923 | 15.76923 | NA | NA | NA | ND | 50 | ND | 52 | 18 | 52 | 52 | Electro-oxidation of formic acid | 2009 | Suo, Y. | China | Size-controlled synthesis and impedance-based mechanistic understanding of Pd/C nanoparticles for formic acid oxidation | Electrochimica Acta | Suo, Y., 2009 | pH adjustment is done by adding 0.1 M KOH. Temperature while adding ethylene glycol was assumed room temperature.
Liquid-phase reduction | 20 | NA | NA | 20 |  | NA | C | Vulcan XC-72 | ND |  |  | (NH4)2PdCl4 | aqueous ethylene glycol | 12.1 | Yes |  | NA |  |  | C2H6O2 |  | 298 | TEM | NA | NA | NA | ND | 13.44262 | 13.44262 | NA | NA | NA | ND | 61 | ND | 61 | 21 | 61 | 61 | Electro-oxidation of formic acid | 2009 | Suo, Y. | China | Size-controlled synthesis and impedance-based mechanistic understanding of Pd/C nanoparticles for formic acid oxidation | Electrochimica Acta | Suo, Y., 2009 | pH adjustment is done by adding 0.05 M KOH. Temperature while adding ethylene glycol was assumed room temperature.
Liquid-phase reduction | 20 | NA | NA | 20 |  | NA | C | Vulcan XC-72 | ND |  |  | (NH4)2PdCl4 | aqueous ethylene glycol | 11.9 | Yes |  | NA |  |  | C2H6O2 |  | 298 | TEM | NA | NA | NA | ND | 10.93333 | 10.93333 | NA | NA | NA | ND | 68 | ND | 75 | 29 | 75 | 75 | Electro-oxidation of formic acid | 2009 | Suo, Y. | China | Size-controlled synthesis and impedance-based mechanistic understanding of Pd/C nanoparticles for formic acid oxidation | Electrochimica Acta | Suo, Y., 2009 | pH adjustment is done by adding 0.03 M KOH. Temperature while adding ethylene glycol was assumed room temperature.
Microwave-assisted synthesis | 20 | 12.3 | 7.7 | 20 | 931 | 4655 | C | mesoporous carbon, SBA-15 as a hard template and benzene vapor as a carbon source | modified by means of oxidation treatment in 1.0 M HNO3 at room temperature for 0.5 h |  |  | PdCl2 | ethylene glycol | 11 | Yes |  | NA |  |  | NA |  |  | TEM | NA | NA | NA | ND | 16.4 | 16.4 | NA | NA | NA | ND | 49 | ND | 50 | ND | 50 | 50 | Electro-oxidation of formic acid | 2009 | Sun, Z.-P. | China, Germany | Poly(sodium-p-styrenesulfonate) assisted microwave synthesis of ordered mesoporous carbon supported Pd nanoparticles for formic acid electro-oxidation | Applied Surface Science | Sun, Z.-P., 2009
Microwave-assisted synthesis | 20 | 13.6 | 6.4 | 20 | 764 | 3820 | C | mesoporous carbon, SBA-15 as a hard template and benzene vapor as a carbon source | modified by means of oxidation treatment in 1.0 M HNO3 at room temperature for 0.5 h |  |  | PdCl2 | ethylene glycol | 11 | Yes |  | NA |  |  | NA |  |  | TEM | NA | NA | NA | ND | 16.07843 | 16.07843 | NA | NA | NA | ND | 50 | ND | 51 | ND | 51 | 51 | Electro-oxidation of formic acid | 2009 | Sun, Z.-P. | China, Germany | Poly(sodium-p-styrenesulfonate) assisted microwave synthesis of ordered mesoporous carbon supported Pd nanoparticles for formic acid electro-oxidation | Applied Surface Science | Sun, Z.-P., 2009
Microwave-assisted synthesis | 20 | 15.4 | 4.6 | 20 | 764 | 3820 | C | mesoporous carbon, SBA-15 as a hard template and benzene vapor as a carbon source | modified by means of oxidation treatment in 1.0 M HNO3 at room temperature for 0.5 h, support is mixed with PSS (PSS/Pd = 3) |  |  | PdCl2 | ethylene glycol | 11 | Yes |  | NA |  |  | NA |  |  | TEM | NA | NA | NA | ND | 15.76923 | 15.76923 | NA | NA | NA | ND | 51 | ND | 52 | ND | 52 | 52 | Electro-oxidation of formic acid | 2009 | Sun, Z.-P. | China, Germany | Poly(sodium-p-styrenesulfonate) assisted microwave synthesis of ordered mesoporous carbon supported Pd nanoparticles for formic acid electro-oxidation | Applied Surface Science | Sun, Z.-P., 2009
Microwave-assisted synthesis | 20 | 16.2 | 3.8 | 20 | 764 | 3820 | C | mesoporous carbon, SBA-15 as a hard template and benzene vapor as a carbon source | modified by means of oxidation treatment in 1.0 M HNO3 at room temperature for 0.5 h, support is mixed with PSS (PSS/Pd = 5) |  |  | PdCl2 | ethylene glycol | 11 | Yes |  | NA |  |  | NA |  |  | TEM | NA | NA | NA | ND | 15.18519 | 15.18519 | NA | NA | NA | ND | 53 | ND | 54 | ND | 54 | 54 | Electro-oxidation of formic acid | 2009 | Sun, Z.-P. | China, Germany | Poly(sodium-p-styrenesulfonate) assisted microwave synthesis of ordered mesoporous carbon supported Pd nanoparticles for formic acid electro-oxidation | Applied Surface Science | Sun, Z.-P., 2009
Microwave-assisted synthesis | 20 | 16.5 | 3.5 | 20 | 764 | 3820 | C | mesoporous carbon, SBA-15 as a hard template and benzene vapor as a carbon source | modified by means of oxidation treatment in 1.0 M HNO3 at room temperature for 0.5 h, support is mixed with PSS (PSS/Pd = 7) |  |  | PdCl2 | ethylene glycol | 11 | Yes |  | NA |  |  | NA |  |  | TEM | NA | NA | NA | ND | 14.64286 | 14.64286 | NA | NA | NA | ND | 55 | ND | 56 | ND | 56 | 56 | Electro-oxidation of formic acid | 2009 | Sun, Z.-P. | China, Germany | Poly(sodium-p-styrenesulfonate) assisted microwave synthesis of ordered mesoporous carbon supported Pd nanoparticles for formic acid electro-oxidation | Applied Surface Science | Sun, Z.-P., 2009
Wet Impregnation | 10 | 7.91 | 2.09 | 10 | 51.72 | 517.2 | C | carbon nanotubes | refluxed by 10 M HCl at 120 for 1 h, and modified through oxidation by concentrated HNO3 under ultrasonication for 1 h |  |  | Pd(acac)2 | toluene |  | No |  | NA |  |  | H2 |  | 403 | TEM | NA | NA | NA | ND | 14.13793 | 14.13793 | NA | NA | NA | ND | NA | ND | 58 | ND | 58 | 58 | Adsorption of hydrogen | 2009 | Suttisawat, Y. | Thailand, South Africa, USA | Investigation of hydrogen storage capacity of multi-walled carbon nanotubes deposited with Pd or V | International Journal of Hydrogen Energy | Suttisawat, Y., 2009
Sol-gel | 1 | NA | NA | 1 |  | NA | C | Darco G60, Aldrich | ND |  |  | PdCl2 | water | 1 | Yes |  | NA |  |  | NA |  |  | TEM | NA | NA | NA | ND | 13.01587 | 13.01587 | NA | NA | NA | ND | NA | ND | 63 | ND | 63 | 63 | Oxidation of glycerol | 2009 | Dimitratos, N. | USA, UK | Oxidation of glycerol using gold–palladium alloy-supported nanocrystals | Physical Chemistry Chemical Physics | Dimitratos, N., 2009
Sol-gel | 1 | NA | NA | 1 |  | NA | TiO2 | Degussa, P25 | ND |  |  | PdCl2 | water | 1 | Yes |  | NA |  |  | NA |  |  | TEM | NA | NA | NA | ND | 17.08333 | 17.08333 | NA | NA | NA | ND | NA | ND | 48 | ND | 48 | 48 | Oxidation of glycerol | 2009 | Dimitratos, N. | USA, UK | Oxidation of glycerol using gold–palladium alloy-supported nanocrystals | Physical Chemistry Chemical Physics | Dimitratos, N., 2009
Commercial | 5 | 5 | 0 | 5 |  | NA | C | from NanoAmor | NA | [5 empty] | No |  | NA |  |  | H2 |  | 443 | CO Chemisorption | 0.92 | NA | 23 | ND | NA | 23 | NA | 40 | 40 | ND | NA | ND | NA | ND | 40 | 40 | Oxidative coupling of 4-methylpyridine | 2009 | Neal, L.M. | USA | Effects of nanoparticle and porous metal oxide supports on the activity of palladium catalysts in the oxidative coupling of 4-methylpyridine | Journal of Molecular Catalysis A: Chemical | Neal, L.M., 2009
Deposition-precipitation | 5 | NA | NA | 5 | 695 | 13900 | mixed-Al2O3 | n-Al2O3 (+), from NanoScale | ND |  |  | Pd(NO3)2 |  |  | Yes | 7.5 | NA | 3 | 623 | H2 |  | 443 | CO Chemisorption | 0.88 | NA | 44 | ND | NA | 44 | NA | 20 | 20 | ND | NA | ND | NA | ND | 20 | 20 | Oxidative coupling of 4-methylpyridine | 2009 | Neal, L.M. | USA | Effects of nanoparticle and porous metal oxide supports on the activity of palladium catalysts in the oxidative coupling of 4-methylpyridine | Journal of Molecular Catalysis A: Chemical | Neal, L.M., 2009 | NaOH was used in the synthesis, it is assumed that it was used for pH adjustment | Unspecified Al2O3 Aldrich
Deposition-precipitation | 5 | NA | NA | 5 | 685 | 13700 | MgO | n-MgO, from NanoScale | ND |  |  | Pd(NO3)2 |  |  | Yes | 10 | NA | 3 | 623 | H2 |  | 443 | CO Chemisorption | 0.88 | NA | 22 | ND | NA | 22 | NA | 40 | 40 | ND | NA | ND | NA | ND | 40 | 40 | Oxidative coupling of 4-methylpyridine | 2009 | Neal, L.M. | USA | Effects of nanoparticle and porous metal oxide supports on the activity of palladium catalysts in the oxidative coupling of 4-methylpyridine | Journal of Molecular Catalysis A: Chemical | Neal, L.M., 2009 | NaOH was used in the synthesis, it is assumed that it was used for pH adjustment | Merck MgO
Deposition-precipitation | 5 | NA | NA | 5 | 505 | 10100 | TiO2 | n-TiO2, from NanoScale | ND |  |  | Pd(NO3)2 |  |  | Yes | 5.5 | NA | 3 | 623 | H2 |  | 443 | CO Chemisorption | 0.975 | NA | 39 | ND | NA | 39 | NA | 25 | 25 | ND | NA | ND | NA | ND | 25 | 25 | Oxidative coupling of 4-methylpyridine | 2009 | Neal, L.M. | USA | Effects of nanoparticle and porous metal oxide supports on the activity of palladium catalysts in the oxidative coupling of 4-methylpyridine | Journal of Molecular Catalysis A: Chemical | Neal, L.M., 2009 | NaOH was used in the synthesis, it is assumed that it was used for pH adjustment | Anatase TiO2 Aldrich
Deposition-precipitation | 5 | NA | NA | 5 | 490 | 9800 | SiO2 | n-SiO2, from NanoAmor | ND |  |  | Pd(NO3)2 |  |  | Yes | 3 | NA | 3 | 623 | H2 |  | 443 | CO Chemisorption | 0.98 | NA | 14 | ND | NA | 14 | NA | 70 | 70 | ND | NA | ND | NA | ND | 70 | 70 | Oxidative coupling of 4-methylpyridine | 2009 | Neal, L.M. | USA | Effects of nanoparticle and porous metal oxide supports on the activity of palladium catalysts in the oxidative coupling of 4-methylpyridine | Journal of Molecular Catalysis A: Chemical | Neal, L.M., 2009 | NaOH was used in the synthesis, it is assumed that it was used for pH adjustment | Aerosil A-175 SiO2
Deposition-precipitation | 5 | NA | NA | 5 | 275 | 5500 | mixed-Al2O3 | n-Al2O3 (-), from NanoScale | ND |  |  | Pd(NO3)2 |  |  | Yes | 7.5 | NA | 3 | 623 | H2 |  | 443 | CO Chemisorption | 0.9 | NA | 3 | ND | NA | 3 | NA | 300 | 300 | ND | NA | ND | NA | ND | 300 | 300 | Oxidative coupling of 4-methylpyridine | 2009 | Neal, L.M. | USA | Effects of nanoparticle and porous metal oxide supports on the activity of palladium catalysts in the oxidative coupling of 4-methylpyridine | Journal of Molecular Catalysis A: Chemical | Neal, L.M., 2009 | NaOH was used in the synthesis, it is assumed that it was used for pH adjustment | Unspecified Al2O3 Aldrich
Deposition-precipitation | 5 | NA | NA | 5 | 260 | 5200 | gamma-Al2O3 | from Alfa Aesar | ND |  |  | Pd(NO3)2 |  |  | Yes | 8.5 | NA | 3 | 623 | H2 |  | 443 | CO Chemisorption | 0.68 | NA | 1 | ND | NA | 1 | NA | 680 | 680 | ND | NA | ND | NA | ND | 680 | 680 | Oxidative coupling of 4-methylpyridine | 2009 | Neal, L.M. | USA | Effects of nanoparticle and porous metal oxide supports on the activity of palladium catalysts in the oxidative coupling of 4-methylpyridine | Journal of Molecular Catalysis A: Chemical | Neal, L.M., 2009 | NaOH was used in the synthesis, it is assumed that it was used for pH adjustment | gamma-Al2O3 Alfa Aesar
Deposition-precipitation | 5 | NA | NA | 5 | 240 | 4800 | SiO2 | p-SiO2, from Alfa Aesar | ND |  |  | Pd(NO3)2 |  |  | Yes | 3 | NA | 3 | 623 | H2 |  | 443 | CO Chemisorption | 0.88 | NA | 4 | ND | NA | 4 | NA | 220 | 220 | ND | NA | ND | NA | ND | 220 | 220 | Oxidative coupling of 4-methylpyridine | 2009 | Neal, L.M. | USA | Effects of nanoparticle and porous metal oxide supports on the activity of palladium catalysts in the oxidative coupling of 4-methylpyridine | Journal of Molecular Catalysis A: Chemical | Neal, L.M., 2009 | NaOH was used in the synthesis, it is assumed that it was used for pH adjustment | Aerosil A-175 SiO2
Deposition-precipitation | 5 | NA | NA | 5 | 120 | 2400 | TiO2 | p-TiO2, from Alfa Aesar | ND |  |  | Pd(NO3)2 |  |  | Yes | 5.5 | NA | 3 | 623 | H2 |  | 443 | CO Chemisorption | 0.82 | NA | 41 | ND | NA | 41 | NA | 20 | 20 | ND | NA | ND | NA | ND | 20 | 20 | Oxidative coupling of 4-methylpyridine | 2009 | Neal, L.M. | USA | Effects of nanoparticle and porous metal oxide supports on the activity of palladium catalysts in the oxidative coupling of 4-methylpyridine | Journal of Molecular Catalysis A: Chemical | Neal, L.M., 2009 | NaOH was used in the synthesis, it is assumed that it was used for pH adjustment | Anatase TiO2 Aldrich
Deposition-precipitation | 5 | NA | NA | 5 | 70 | 1400 | ZnO | n-ZnO, from NanoScale | ND |  |  | Pd(NO3)2 |  |  | Yes | 9.8 | NA | 3 | 623 | H2 |  | 443 | CO Chemisorption | 0.96 | NA | 16 | ND | NA | 16 | NA | 60 | 60 | ND | NA | ND | NA | ND | 60 | 60 | Oxidative coupling of 4-methylpyridine | 2009 | Neal, L.M. | USA | Effects of nanoparticle and porous metal oxide supports on the activity of palladium catalysts in the oxidative coupling of 4-methylpyridine | Journal of Molecular Catalysis A: Chemical | Neal, L.M., 2009 | NaOH was used in the synthesis, it is assumed that it was used for pH adjustment | Nanostructured and Amorphous Materials ZnO
Deposition-precipitation | 5 | NA | NA | 5 | 60 | 1200 | CeO2 | n-CeO2, from NanoScale | ND |  |  | Pd(NO3)2 |  |  | Yes | 6 | NA | 3 | 623 | H2 |  | 443 | CO Chemisorption | 1.04 | NA | 52 | ND | NA | 52 | NA | 20 | 20 | ND | NA | ND | NA | ND | 20 | 20 | Oxidative coupling of 4-methylpyridine | 2009 | Neal, L.M. | USA | Effects of nanoparticle and porous metal oxide supports on the activity of palladium catalysts in the oxidative coupling of 4-methylpyridine | Journal of Molecular Catalysis A: Chemical | Neal, L.M., 2009 | NaOH was used in the synthesis, it is assumed that it was used for pH adjustment | Aldrich CeO2
Deposition-precipitation | 5 | NA | NA | 5 | 45 | 900 | CeO2-ZrO2 | n-ZrO2 + CeO2, from NanoAmor | ND |  |  | Pd(NO3)2 |  |  | Yes |  | NA | 3 | 623 | H2 |  | 443 | CO Chemisorption | 0.93 | NA | 31 | ND | NA | 31 | NA | 30 | 30 | ND | NA | ND | NA | ND | 30 | 30 | Oxidative coupling of 4-methylpyridine | 2009 | Neal, L.M. | USA | Effects of nanoparticle and porous metal oxide supports on the activity of palladium catalysts in the oxidative coupling of 4-methylpyridine | Journal of Molecular Catalysis A: Chemical | Neal, L.M., 2009 | NaOH was used in the synthesis, it is assumed that it was used for pH adjustment
Deposition-precipitation | 5 | NA | NA | 5 | 40 | 800 | mixed-Al2O3 | Al(OH)3, from NanoAmor | ND |  |  | Pd(NO3)2 |  |  | Yes | 9.1 | NA | 3 | 623 | H2 |  | 443 | CO Chemisorption | 0.9 | NA | 5 | ND | NA | 5 | NA | 180 | 180 | ND | NA | ND | NA | ND | 180 | 180 | Oxidative coupling of 4-methylpyridine | 2009 | Neal, L.M. | USA | Effects of nanoparticle and porous metal oxide supports on the activity of palladium catalysts in the oxidative coupling of 4-methylpyridine | Journal of Molecular Catalysis A: Chemical | Neal, L.M., 2009 | NaOH was used in the synthesis, it is assumed that it was used for pH adjustment | Hydral 705 from Alcoa Al(OH)3
Deposition-precipitation | 5 | NA | NA | 5 | 35 | 700 | ZrO2 | n-ZrO2, from NanoAmor | ND |  |  | Pd(NO3)2 |  |  | Yes | 6.5 | NA | 3 | 623 | H2 |  | 443 | CO Chemisorption | 0.9 | NA | 20 | ND | NA | 20 | NA | 45 | 45 | ND | NA | ND | NA | ND | 45 | 45 | Oxidative coupling of 4-methylpyridine | 2009 | Neal, L.M. | USA | Effects of nanoparticle and porous metal oxide supports on the activity of palladium catalysts in the oxidative coupling of 4-methylpyridine | Journal of Molecular Catalysis A: Chemical | Neal, L.M., 2009 | NaOH was used in the synthesis, it is assumed that it was used for pH adjustment | Alfa Aesar ZrO2
Deposition-precipitation | 5 | NA | NA | 5 | 35 | 700 | SnO2 | n-SnO2, from NanoAmor | ND |  |  | Pd(NO3)2 |  |  | Yes | 4.5 | NA | 3 | 623 | H2 |  | 443 | CO Chemisorption | 0.87 | NA | 3 | ND | NA | 3 | NA | 290 | 290 | ND | NA | ND | NA | ND | 290 | 290 | Oxidative coupling of 4-methylpyridine | 2009 | Neal, L.M. | USA | Effects of nanoparticle and porous metal oxide supports on the activity of palladium catalysts in the oxidative coupling of 4-methylpyridine | Journal of Molecular Catalysis A: Chemical | Neal, L.M., 2009 | NaOH was used in the synthesis, it is assumed that it was used for pH adjustment | Aldrich SnO2
Deposition-precipitation | 5 | NA | NA | 5 | 35 | 700 | CuO | n-CuO, from NanoScale | ND |  |  | Pd(NO3)2 |  |  | Yes | 9.2 | NA | 3 | 623 | H2 |  | 443 | CO Chemisorption | 0.88 | NA | 0.2 | ND | NA | 0.2 | NA | 4400 | 4400 | ND | NA | ND | NA | ND | 4400 | 4400 | Oxidative coupling of 4-methylpyridine | 2009 | Neal, L.M. | USA | Effects of nanoparticle and porous metal oxide supports on the activity of palladium catalysts in the oxidative coupling of 4-methylpyridine | Journal of Molecular Catalysis A: Chemical | Neal, L.M., 2009 | NaOH was used in the synthesis, it is assumed that it was used for pH adjustment | Aldrich CuO
Deposition-precipitation | NA | 2.05 | NA | 2.05 |  | NA | Al2O3-SiO2 | sodium-neutralized silica-alumina, SiO2/Al2O3:5.7 | NA |  |  | Na2PdCl4 | water |  | No |  | NA |  |  | H2 |  | 393 | TEM | NA | NA | NA | ND | 29.28571 | 29.28571 | NA | NA | NA | ND | NA | ND | 28 | 9 | 28 | 28 | NA | 2009 | Pellegrini, R. | Italy | Influence of K-doping on a Pd/SiO2–Al2O3 catalyst | Journal of Catalysis | Pellegrini, R., 2009 | Na2CO3 was used as basic agent
Deposition-precipitation | NA | 2.05 | NA | 2.05 |  | NA | Al2O3-SiO2 | sodium-neutralized silica-alumina, SiO2/Al2O3:5.7 | NA |  |  | Na2PdCl4 | water |  | No |  | NA |  |  | H2 |  | 673 | TEM | NA | NA | NA | ND | 29.28571 | 29.28571 | NA | NA | NA | ND | NA | ND | 28 | 9 | 28 | 28 | NA | 2009 | Pellegrini, R. | Italy | Influence of K-doping on a Pd/SiO2–Al2O3 catalyst | Journal of Catalysis | Pellegrini, R., 2009 | Na2CO3 was used as basic agent
Deposition-precipitation | NA | 2.05 | NA | 2.05 |  | NA | Al2O3-SiO2 | sodium-neutralized silica-alumina, SiO2/Al2O3:5.7 | NA |  |  | Na2PdCl4 | water |  | No |  | NA |  |  | H2 |  | 823 | TEM | NA | NA | NA | ND | 27.33333 | 27.33333 | NA | NA | NA | ND | NA | ND | 30 | 15 | 30 | 30 | NA | 2009 | Pellegrini, R. | Italy | Influence of K-doping on a Pd/SiO2–Al2O3 catalyst | Journal of Catalysis | Pellegrini, R., 2009 | Na2CO3 was used as basic agent
Incipient wetness impregnation | NA | 2.05 | NA | 2.05 |  | NA | Al2O3-SiO2 | sodium-neutralized silica-alumina, SiO2/Al2O3:5.7 | K-doped from K2CO3 (K/Pd=4) |  |  | Na2PdCl4 | water |  | No |  | NA |  |  | H2 |  | 393 | TEM | NA | NA | NA | ND | 27.33333 | 27.33333 | NA | NA | NA | ND | NA | ND | 30 | 8 | 30 | 30 | NA | 2009 | Pellegrini, R. | Italy | Influence of K-doping on a Pd/SiO2–Al2O3 catalyst | Journal of Catalysis | Pellegrini, R., 2009
Incipient wetness impregnation | NA | 2.05 | NA | 2.05 |  | NA | Al2O3-SiO2 | sodium-neutralized silica-alumina, SiO2/Al2O3:5.7 | K-doped from K2CO3 (K/Pd=4) |  |  | Na2PdCl4 | water |  | No |  | NA |  |  | H2 |  | 673 | TEM | NA | NA | NA | ND | 25.625 | 25.625 | NA | NA | NA | ND | NA | ND | 32 | 10 | 32 | 32 | NA | 2009 | Pellegrini, R. | Italy | Influence of K-doping on a Pd/SiO2–Al2O3 catalyst | Journal of Catalysis | Pellegrini, R., 2009
Incipient wetness impregnation | NA | 2.05 | NA | 2.05 |  | NA | Al2O3-SiO2 | sodium-neutralized silica-alumina, SiO2/Al2O3:5.7 | K-doped from K2CO3 (K/Pd=4) |  |  | Na2PdCl4 | water |  | No |  | NA |  |  | H2 |  | 823 | TEM | NA | NA | NA | ND | 22.77778 | 22.77778 | NA | NA | NA | ND | NA | ND | 36 | 15 | 36 | 36 | NA | 2009 | Pellegrini, R. | Italy | Influence of K-doping on a Pd/SiO2–Al2O3 catalyst | Journal of Catalysis | Pellegrini, R., 2009
Incipient wetness impregnation | NA | 2.05 | NA | 2.05 |  | NA | Al2O3-SiO2 | sodium-neutralized silica-alumina, SiO2/Al2O3:5.7 | K-doped from K2CO3 (K/Pd=20) |  |  | Na2PdCl4 | water |  | No |  | NA |  |  | H2 |  | 393 | TEM | NA | NA | NA | ND | 30.37037 | 30.37037 | NA | NA | NA | ND | NA | ND | 27 | 6 | 27 | 27 | NA | 2009 | Pellegrini, R. | Italy | Influence of K-doping on a Pd/SiO2–Al2O3 catalyst | Journal of Catalysis | Pellegrini, R., 2009
Incipient wetness impregnation | NA | 2.05 | NA | 2.05 |  | NA | Al2O3-SiO2 | sodium-neutralized silica-alumina, SiO2/Al2O3:5.7 | K-doped from K2CO3 (K/Pd=20) |  |  | Na2PdCl4 | water |  | No |  | NA |  |  | H2 |  | 673 | TEM | NA | NA | NA | ND | 24.84848 | 24.84848 | NA | NA | NA | ND | NA | ND | 33 | 13 | 33 | 33 | NA | 2009 | Pellegrini, R. | Italy | Influence of K-doping on a Pd/SiO2–Al2O3 catalyst | Journal of Catalysis | Pellegrini, R., 2009
Incipient wetness impregnation | NA | 2.05 | NA | 2.05 |  | NA | Al2O3-SiO2 | sodium-neutralized silica-alumina, SiO2/Al2O3:5.7 | K-doped from K2CO3 (K/Pd=20) |  |  | Na2PdCl4 | water |  | No |  | NA |  |  | H2 |  | 823 | TEM | NA | NA | NA | ND | 22.16216 | 22.16216 | NA | NA | NA | ND | NA | ND | 37 | 14 | 37 | 37 | NA | 2009 | Pellegrini, R. | Italy | Influence of K-doping on a Pd/SiO2–Al2O3 catalyst | Journal of Catalysis | Pellegrini, R., 2009
Wet Impregnation | 6 | NA | NA | 6 | 315 | 5250 | SiO2 | 3-Aminopropyltriethoxysilane and phenyl isothiocyanate were reacted in methanol at room temperature (r.t.) for 2 h, yielding N-(phenyl)-N’-(3-triethoxysilylpropyl) thiourea. | refluxed in toluene at 25 ℃ for 15 h |  |  | Pd(OAc)2 | dichloromethane |  | No |  | NA |  |  | NA |  |  | TEM | NA | NA | NA | ND | 41 | 41 | NA | NA | NA | ND | NA | ND | 20 | ND | 20 | 20 | Heck Reaction | 2009 | Martra, G. | Italy | Pd/SiO2 as Heterogeneous Catalyst for the Heck Reaction:Evidence for a Sensitivity to the Surface Structure of Supported Particles | Catalysis Letters | Martra, G., 2009
Wet Impregnation | 6 | NA | NA | 6 | 315 | 5250 | SiO2 | 3-Aminopropyltriethoxysilane and phenyl isothiocyanate were reacted in methanol at room temperature (r.t.) for 2 h, yielding N-(phenyl)-N’-(3-triethoxysilylpropyl) thiourea. | refluxed in toluene at 25 ℃ for 15 h |  |  | Pd(OAc)2 | dichloromethane |  | No |  | NA | 16 | 673 | NA |  |  | TEM | NA | NA | NA | ND | 20.5 | 20.5 | NA | NA | NA | ND | NA | ND | 40 | ND | 40 | 40 | Heck Reaction | 2009 | Martra, G. | Italy | Pd/SiO2 as Heterogeneous Catalyst for the Heck Reaction:Evidence for a Sensitivity to the Surface Structure of Supported Particles | Catalysis Letters | Martra, G., 2009
Wet Impregnation | 6 | NA | NA | 6 | 315 | 5250 | SiO2 | 3-Aminopropyltriethoxysilane and phenyl isothiocyanate were reacted in methanol at room temperature (r.t.) for 2 h, yielding N-(phenyl)-N’-(3-triethoxysilylpropyl) thiourea. | refluxed in toluene at 25 ℃ for 15 h |  |  | Pd(OAc)2 | dichloromethane |  | No |  | NA | 16 | 773 | NA |  |  | TEM | NA | NA | NA | ND | 14.13793 | 14.13793 | NA | NA | NA | ND | NA | ND | 58 | ND | 58 | 58 | Heck Reaction | 2009 | Martra, G. | Italy | Pd/SiO2 as Heterogeneous Catalyst for the Heck Reaction:Evidence for a Sensitivity to the Surface Structure of Supported Particles | Catalysis Letters | Martra, G., 2009
Wet Impregnation | 6 | NA | NA | 6 | 315 | 5250 | SiO2 | 3-Aminopropyltriethoxysilane and phenyl isothiocyanate were reacted in methanol at room temperature (r.t.) for 2 h, yielding N-(phenyl)-N’-(3-triethoxysilylpropyl) thiourea. | refluxed in toluene at 25 ℃ for 15 h |  |  | Pd(OAc)2 | dichloromethane |  | No |  | NA | 16 | 873 | NA |  |  | TEM | NA | NA | NA | ND | 13.01587 | 13.01587 | NA | NA | NA | ND | NA | ND | 63 | ND | 63 | 63 | Heck Reaction | 2009 | Martra, G. | Italy | Pd/SiO2 as Heterogeneous Catalyst for the Heck Reaction:Evidence for a Sensitivity to the Surface Structure of Supported Particles | Catalysis Letters | Martra, G., 2009
Wet Impregnation | 6 | NA | NA | 6 | 315 | 5250 | SiO2 | 3-Aminopropyltriethoxysilane and phenyl isothiocyanate were reacted in methanol at room temperature (r.t.) for 2 h, yielding N-(phenyl)-N’-(3-triethoxysilylpropyl) thiourea. | refluxed in toluene at 25 ℃ for 15 h |  |  | Pd(OAc)2 | dichloromethane |  | No |  | NA | 16 | 673 | H2 |  | 298 | TEM | NA | NA | NA | ND | 22.77778 | 22.77778 | NA | NA | NA | ND | NA | ND | 36 | ND | 36 | 36 | Heck Reaction | 2009 | Martra, G. | Italy | Pd/SiO2 as Heterogeneous Catalyst for the Heck Reaction:Evidence for a Sensitivity to the Surface Structure of Supported Particles | Catalysis Letters | Martra, G., 2009
Wet Impregnation | 6 | NA | NA | 6 | 315 | 5250 | SiO2 | 3-Aminopropyltriethoxysilane and phenyl isothiocyanate were reacted in methanol at room temperature (r.t.) for 2 h, yielding N-(phenyl)-N’-(3-triethoxysilylpropyl) thiourea. | refluxed in toluene at 25 ℃ for 15 h |  |  | Pd(OAc)2 | dichloromethane |  | No |  | NA | 16 | 773 | H2 |  | 298 | TEM | NA | NA | NA | ND | 15.76923 | 15.76923 | NA | NA | NA | ND | NA | ND | 52 | ND | 52 | 52 | Heck Reaction | 2009 | Martra, G. | Italy | Pd/SiO2 as Heterogeneous Catalyst for the Heck Reaction:Evidence for a Sensitivity to the Surface Structure of Supported Particles | Catalysis Letters | Martra, G., 2009
Wet Impregnation | 6 | NA | NA | 6 | 315 | 5250 | SiO2 | 3-Aminopropyltriethoxysilane and phenyl isothiocyanate were reacted in methanol at room temperature (r.t.) for 2 h, yielding N-(phenyl)-N’-(3-triethoxysilylpropyl) thiourea. | refluxed in toluene at 25 ℃ for 15 h |  |  | Pd(OAc)2 | dichloromethane |  | No |  | NA | 16 | 873 | H2 |  | 298 | TEM | NA | NA | NA | ND | 14.38596 | 14.38596 | NA | NA | NA | ND | NA | ND | 57 | ND | 57 | 57 | Heck Reaction | 2009 | Martra, G. | Italy | Pd/SiO2 as Heterogeneous Catalyst for the Heck Reaction:Evidence for a Sensitivity to the Surface Structure of Supported Particles | Catalysis Letters | Martra, G., 2009
Wet Impregnation | 6 | NA | NA | 6 | 315 | 5250 | SiO2 | 3-Aminopropyltriethoxysilane and phenyl isothiocyanate were reacted in methanol at room temperature (r.t.) for 2 h, yielding N-(phenyl)-N’-(3-triethoxysilylpropyl) thiourea. | refluxed in toluene at 25 ℃ for 15 h |  |  | Pd(OAc)2 | dichloromethane |  | No |  | NA | 16 | 773 | H2 |  | 523 | TEM | NA | NA | NA | ND | 14.13793 | 14.13793 | NA | NA | NA | ND | NA | ND | 58 | ND | 58 | 58 | Heck Reaction | 2009 | Martra, G. | Italy | Pd/SiO2 as Heterogeneous Catalyst for the Heck Reaction:Evidence for a Sensitivity to the Surface Structure of Supported Particles | Catalysis Letters | Martra, G., 2009
Wet Impregnation | 6 | NA | NA | 6 | 315 | 5250 | SiO2 | 3-Aminopropyltriethoxysilane and phenyl isothiocyanate were reacted in methanol at room temperature (r.t.) for 2 h, yielding N-(phenyl)-N’-(3-triethoxysilylpropyl) thiourea. | refluxed in toluene at 25 ℃ for 15 h |  |  | Pd(OAc)2 | dichloromethane |  | No |  | NA | 16 | 873 | H2 |  | 523 | TEM | NA | NA | NA | ND | 13.66667 | 13.66667 | NA | NA | NA | ND | NA | ND | 60 | ND | 60 | 60 | Heck Reaction | 2009 | Martra, G. | Italy | Pd/SiO2 as Heterogeneous Catalyst for the Heck Reaction:Evidence for a Sensitivity to the Surface Structure of Supported Particles | Catalysis Letters | Martra, G., 2009
Incipient wetness impregnation | 0.5 | 0.5 | 0 | 0.5 |  | NA | Al2O3-CeO2 | aqueous solution of cerium(III) nitrate hexahydrate (Sigma-Aldrich) was used to impregnate the γ-Al2O3 (Puralox/Catalox SBa Sasol) | ND | 873 | 4 | PdCl2 |  |  | No |  | NA | 4 | 673 | H2 |  | 923 | H2 Chemisorption | NA | 0.92 | 23 | ND | NA | 23 | NA | 40 | 40 | ND | NA | ND | NA | ND | 40 | 40 | Dry reforming of methane | 2022 | Romano, P.N. | Brazil | Screening of mono and bimetallic catalysts for the dry reforming of methane | Catalysis Today | Romano, P.N., 2022
Incipient wetness impregnation | 1 | 1.09 | -0.09 | 1 |  | NA | Al2O3-CeO2 | aqueous solution of cerium(III) nitrate hexahydrate (Sigma-Aldrich) was used to impregnate the γ-Al2O3 (Puralox/Catalox SBa Sasol) | ND | 873 | 4 | PdCl2 |  |  | No |  | NA | 4 | 673 | H2 |  | 923 | H2 Chemisorption | NA | 0.902 | 11 | ND | NA | 11 | NA | 82 | 82 | ND | NA | ND | NA | ND | 82 | 82 | Dry reforming of methane | 2022 | Romano, P.N. | Brazil | Screening of mono and bimetallic catalysts for the dry reforming of methane | Catalysis Today | Romano, P.N., 2022
Deposition-precipitation | 2 | NA | NA | 2 |  | NA | TiO2 | TiO2 {1 0 0} anatase, synthesized from TiCl4 | ND |  |  | PdCl2 | water | 10 | Yes | 6 | -4 | 2 | 623 | H2 | 1 | 473 | TEM | NA | NA | NA | ND | 22.77778 | 22.77778 | NA | NA | NA | ND | NA | ND | 36 | 9 | 36 | 36 | Hydorgenation of CO2 | 2022 | Zhang, J. | China | Morphology-engineered highly active and stable Pd/TiO2 catalysts for CO2 hydrogenation into formate | Journal of Catalysis | Zhang, J., 2022 |  | gamma-Al2O3 Alfa Aesar
Deposition-precipitation | 2 | NA | NA | 2 |  | NA | TiO2 | TiO2 {1 0 1} NCs anatase, synthesized from TiCl4 | ND |  |  | PdCl2 | water | 10 | Yes | 6 | -4 | 2 | 623 | H2 | 1 | 473 | TEM | NA | NA | NA | ND | 20.5 | 20.5 | NA | NA | NA | ND | NA | ND | 40 | 9 | 40 | 40 | Hydorgenation of CO2 | 2022 | Zhang, J. | China | Morphology-engineered highly active and stable Pd/TiO2 catalysts for CO2 hydrogenation into formate | Journal of Catalysis | Zhang, J., 2022 |  | gamma-Al2O3 Alfa Aesar
Incipient wetness impregnation | 5 | NA | NA | 5 |  | NA | alpha-Al2O3 | by Aldrich | ND |  |  | Pd(NO3)2 | water |  | No | 6.7 | NA | 2 | 773 | H2 | 1 | 773 | XRD | NA | NA | NA | ND | 13.66667 | 13.66667 | NA | NA | NA | ND | 60 | ND | NA | ND | NA | 60 | Decomposition and Reduction of NO with H2 | 2009 | Miller, D.D. | USA | Pulse Transient Responses of NO Decomposition and Reduction with H2 on Ag-Pd/Al2O3 | Journal of Physical Chemistry C | Miller, D.D., 2009 |  | alpha-Al2O3 Aldrich
Wet Impregnation | 1 | NA | NA | 1 |  | NA | mixed-Al2O3 | manufactured by Johnson Matthey | crushed before impregnation | [5 empty] | No | 7.5 | NA |  |  | H2 | 0.5 | 313 | CO Chemisorption | 1.1178 | NA | 13.8 | ND | NA | 13.8 | NA | 81 | 81 | ND | NA | ND | NA | ND | 81 | 81 | Hydrogenation of 2-pentyne | 2009 | Bennett, J.A. | UK | Hydrogenation of 2-pentyne over Pd/Al2O3 catalysts: Effect of operating variables and solvent selection | Applied Catalysis A: General | Bennett, J.A., 2009 |  | Unspecified Al2O3 Aldrich
Wet Impregnation | 1 | NA | NA | 1 |  | NA | mixed-Al2O3 | manufactured by Johnson Matthey | crushed after impregnation | [5 empty] | No | 7.5 | NA |  |  | H2 | 0.5 | 313 | CO Chemisorption | 1.0944 | NA | 68.4 | ND | NA | 68.4 | NA | 16 | 16 | ND | NA | ND | NA | ND | 16 | 16 | Hydrogenation of 2-pentyne | 2009 | Bennett, J.A. | UK | Hydrogenation of 2-pentyne over Pd/Al2O3 catalysts: Effect of operating variables and solvent selection | Applied Catalysis A: General | Bennett, J.A., 2009 |  | Unspecified Al2O3 Aldrich
Wet Impregnation | 4 | NA | NA | 4 | 243 | NA | C | Sibunit | preoxideized with HNO3 |  |  | PdCl2 | HCl | 5.5 | No |  | NA |  |  | H2 | 0.5 | 373 | CO Chemisorption | NA | NA | NA | ND | 26.45161 | 26.45161 | NA | 31 | 31 | ND | NA | ND | NA | ND | 31 | 31 | Hydrogenation of β-sitosterol | 2009 | Mäki-Arvela, P. | Finland, Russia | Kinetics, catalyst deactivation and modeling in the hydrogenation of β-sitosterol to β-sitostanol over microporous and mesoporous carbon supported Pd catalysts | Chemical Engineering Journal | Mäki-Arvela, P., 2009
Commercial | 5 | 5 | 0 | 5 |  | NA | C | Aldrich | NA | [5 empty] | No |  | NA |  |  | H2 | 0.5 | 373 | CO Chemisorption | NA | NA | NA | ND | 15.18519 | 15.18519 | NA | 54 | 54 | ND | NA | ND | NA | ND | 54 | 54 | Hydrogenation of β-sitosterol | 2009 | Mäki-Arvela, P. | Finland, Russia | Kinetics, catalyst deactivation and modeling in the hydrogenation of -sitosterol to -sitostanol over microporous and mesoporous carbon supported Pd catalysts | Chemical Engineering Journal | Mäki-Arvela, P., 2009
Wet Impregnation | NA | 0.7 | NA | 0.7 | 1200 | NA | C | GAC 1240 by ELF-Atochem | treated with HNO3 | 573 | 2 | Pd(NH3)4(NO3)2 | ammonia | 11 | Yes | 6 | -5 | 4 | 473 | H2 | 2 | 673 | CO Chemisorption | 1.05 | NA | 30 | ND | NA | 30 | NA | 35 | 35 | ND | NA | ND | NA | ND | 35 | 35 | Hydrodechlorination of industrial transformer oil | 2009 | Benitez A., J.L. | Mexico | Total Hydrodechlorination of Industrial Transformer Oil on Metal-Supported Catalysts | Chemical Engineering Communications | Benitez A., J.L., 2009
Commercial | 5 | 5 | 0 | 5 |  | NA | gamma-Al2O3 | by Fluka A.G Buchs S.G. | NA | [5 empty] | No | 8.5 | NA |  |  | H2 | 2 | 673 | CO Chemisorption | 1.044 | NA | 18 | ND | NA | 18 | NA | 58 | 58 | ND | NA | ND | NA | ND | 58 | 58 | Hydrodechlorination of industrial transformer oil | 2009 | Benitez A., J.L. | Mexico | Total Hydrodechlorination of Industrial Transformer Oil on Metal-Supported Catalysts | Chemical Engineering Communications | Benitez A., J.L., 2009 |  | gamma-Al2O3 Alfa Aesar
Commercial | 10 | 10 | 0 | 10 |  | NA | gamma-Al2O3 | by Fluka A.G Buchs S.G. | NA | [5 empty] | No | 8.5 | NA |  |  | H2 | 2 | 673 | CO Chemisorption | 1.02 | NA | 17 | ND | NA | 17 | NA | 60 | 60 | ND | NA | ND | NA | ND | 60 | 60 | Hydrodechlorination of industrial transformer oil | 2009 | Benitez A., J.L. | Mexico | Total Hydrodechlorination of Industrial Transformer Oil on Metal-Supported Catalysts | Chemical Engineering Communications | Benitez A., J.L., 2009 |  | gamma-Al2O3 Alfa Aesar
Wet Impregnation | 5 | NA | NA | 5 | 1070 | NA | C | from MAST Carbons Ltd. Guildford, UK | ND |  |  | PdCl2 | aqueous hydrochloric acid |  | No |  | NA |  |  | NaBH4 | 2 | 298 | XRD | NA | NA | NA | ND | 17.08333 | 17.08333 | NA | NA | NA | ND | 48 | ND | NA | ND | NA | 48 | Heck Reaction | 2009 | Fan, X. | UK | Coupling of Heck and hydrogenation reactions in a continuous compact reactor | Journal of Catalysis | Fan, X., 2009 | Temperature while adding NaBH4 was not given, room temperature was assumed
Incipient wetness impregnation | 1 | 0.86 | 0.14 | 1 | 9.2 | 920 | alpha-Al2O3 | Rhone Poulenc | ND |  |  | Pd(NO3)2 | water | 9 | No | 8.2 | -0.8 | 2 | 773 | H2 |  | 573 | H2 Chemisorption | NA | NA | 26 | ND | NA | 26 | 31.53846 | 31.53846 | NA | ND | NA | ND | 109 | ND | 31.53846 | 31.53846 | Hydrogenation of sunflower oil | 2009 | Fernández, M.B. | Argentina | Hydrogenation of sunflower oil over different palladium supported catalysts: Activity and selectivity | Chemical Engineering Journal | Fernández, M.B., 2009 | Support SA was given as support external surface area and support internal surface area, summation of these two values were used. | alpha-Al2O3 Alfa Aesar 99.95% alpha phase
Incipient wetness impregnation | 1 | 0.77 | 0.23 | 1 | 134.4 | 13440 | gamma-Al2O3 | Condea, Puralox | ND |  |  | Pd(NO3)2 | water | 9 | No | 8.5 | -0.5 | 2 | 773 | H2 |  | 573 | H2 Chemisorption | NA | NA | 29 | ND | NA | 29 | 28.27586 | 28.27586 | NA | ND | NA | ND | 48 | ND | 28.27586 | 28.27586 | Hydrogenation of sunflower oil | 2009 | Fernández, M.B. | Argentina | Hydrogenation of sunflower oil over different palladium supported catalysts: Activity and selectivity | Chemical Engineering Journal | Fernández, M.B., 2009 | Support SA was given as support external surface area only, internal surface area was NA, therefore, external was noted. | gamma-Al2O3 Alfa Aesar
Wet Impregnation | 1 | 0.65 | 0.35 | 1 | 9.2 | 920 | alpha-Al2O3 | Rhone Poulenc | ND |  |  | Pd(acac)2 | benzene |  | No | 8.2 | NA | 2 | 773 | H2 |  | 573 | H2 Chemisorption | NA | NA | 38 | ND | NA | 38 | 21.57895 | 21.57895 | NA | ND | NA | ND | 89 | ND | 21.57895 | 21.57895 | Hydrogenation of sunflower oil | 2009 | Fernández, M.B. | Argentina | Hydrogenation of sunflower oil over different palladium supported catalysts: Activity and selectivity | Chemical Engineering Journal | Fernández, M.B., 2009 | Support SA was given as support external surface area and support internal surface area, summation of these two values were used. | alpha-Al2O3 Alfa Aesar 99.95% alpha phase
Wet Impregnation | 1 | 0.78 | 0.22 | 1 | 134.4 | 13440 | gamma-Al2O3 | Condea, Puralox | ND |  |  | Pd(acac)2 | benzene |  | No | 8.5 | NA | 2 | 773 | H2 |  | 573 | H2 Chemisorption | NA | NA | 60 | ND | NA | 60 | 13.66667 | 13.66667 | NA | ND | NA | ND | 29 | ND | 13.66667 | 13.66667 | Hydrogenation of sunflower oil | 2009 | Fernández, M.B. | Argentina | Hydrogenation of sunflower oil over different palladium supported catalysts: Activity and selectivity | Chemical Engineering Journal | Fernández, M.B., 2009 | Support SA was given as support external surface area only, internal surface area was NA, therefore, external was noted. | gamma-Al2O3 Alfa Aesar
Wet Impregnation | 0.4 | NA | NA | 0.4 | 134 | 33500 | gamma-Al2O3 | ND | 3 wt% La added |  |  | Pd(NO3)2 | water |  | No |  | NA | 3 | 873 | NA |  |  | H2-O2 Titration | NA | NA | 57 | ND | NA | 57 | 14.38596 | 14.38596 | NA | ND | NA | ND | NA | ND | 14.38596 | 14.38596 | Oxidation of CO | 2009 | Hinokuma, S. | Japan | Arc Plasma Processing of Pt and Pd Catalysts Supported on c-Al2O3 Powders | Topics in Catalysis | Hinokuma, S., 2009
Wet Impregnation | 0.4 | NA | NA | 0.4 | 134 | 33500 | gamma-Al2O3 | ND | 3 wt% La added |  |  | Pd(NO3)2 | water |  | No |  | NA | 25 | 1173 | NA |  |  | H2-O2 Titration | NA | NA | 36 | ND | NA | 36 | 22.77778 | 22.77778 | NA | ND | NA | ND | NA | ND | 22.77778 | 22.77778 | Oxidation of CO | 2009 | Hinokuma, S. | Japan | Arc Plasma Processing of Pt and Pd Catalysts Supported on c-Al2O3 Powders | Topics in Catalysis | Hinokuma, S., 2009
Wet Impregnation | 0.5 | NA | NA | 0.5 |  | NA | TiO2 | Degussa P25 | NA | 873 | 3 | (NH3)2Pd(NO2)2 |  |  | No |  | NA |  |  | H2 | 2 | 573 | CO Chemisorption | 1.139 | NA | 67 | ND | NA | 67 | NA | 17 | 17 | ND | NA | ND | NA | ND | 17 | 17 | Water-gas shift reaction | 2009 | Panagiotopoulou, P. | Greece | Effects of alkali promotion of TiO2 on the chemisorptive properties and water–gas shift activity of supported noble metal catalysts | Journal of Catalysis | Panagiotopoulou, P., 2009
Wet Impregnation | 0.5 | NA | NA | 0.5 |  | NA | TiO2 | Degussa P25 | 0.34 wt% Cs loaded | 873 | 3 | (NH3)2Pd(NO2)2 |  |  | No |  | NA |  |  | H2 | 2 | 573 | CO Chemisorption | 1.128 | NA | 47 | ND | NA | 47 | NA | 24 | 24 | ND | NA | ND | NA | ND | 24 | 24 | Water-gas shift reaction | 2009 | Panagiotopoulou, P. | Greece | Effects of alkali promotion of TiO2 on the chemisorptive properties and water–gas shift activity of supported noble metal catalysts | Journal of Catalysis | Panagiotopoulou, P., 2009
Wet Impregnation | 0.5 | NA | NA | 0.5 |  | NA | TiO2 | Degussa P25 | 0.68 wt% Cs loaded | 873 | 3 | (NH3)2Pd(NO2)2 |  |  | No |  | NA |  |  | H2 | 2 | 573 | CO Chemisorption | 1.134 | NA | 54 | ND | NA | 54 | NA | 21 | 21 | ND | NA | ND | NA | ND | 21 | 21 | Water-gas shift reaction | 2009 | Panagiotopoulou, P. | Greece | Effects of alkali promotion of TiO2 on the chemisorptive properties and water–gas shift activity of supported noble metal catalysts | Journal of Catalysis | Panagiotopoulou, P., 2009
Commercial | 10 | 10 | 0 | 10 |  | NA | C | Vulcan XC-72 from E-TEK, USA | NA | [5 empty] | No |  | NA |  |  | NA |  |  | TEM | NA | NA | NA | ND | 32.8 | 32.8 | NA | NA | NA | ND | NA | ND | 25 | ND | 25 | 25 | Electro-oxidation of borohydride | 2009 | Yang, J.Q. | China | Carbon-supported Pd catalysts: Influences of nanostructure on their catalytic performances for borohydride electrochemical oxidation | Journal of Power Sources | Yang, J.Q., 2009
Incipient wetness impregnation | 5 | NA | NA | 5 | 200 | 4000 | SiO2 | Cab-O-Sil M5 silica | ND |  |  | PdCl2 | aqueous hydrochloric acid |  | No | 3 | NA | 3 | 673 | H2 | 2 | 573 | TEM | NA | NA | NA | ND | 11.71429 | 11.71429 | NA | NA | NA | ND | NA | ND | 70 | ND | 70 | 70 | Direct synthesis of H2O2 | 2009 | Liu, Q. | USA | The Active Phase in the Direct Synthesis of H2O2 from H2 and O2 over Pd/SiO2 Catalyst in a H2SO4/Ethanol System | Catalysis Letters | Liu, Q., 2009 |  | SiO2 Aldrich
Wet Impregnation | 0.5 | 0.47 | 0.03 | 0.5 |  | NA | CeO2 | CeO2 nanorod, synthesized from hydrothermal method of Ce(NO3)3.6H2O and NaOH | ND | 573 | 2 | Pd(NO3)2 |  |  | No | 6 | NA | 2 | 623 | H2 | 0.25 | 473 | TEM | NA | NA | NA | ND | 10.93333 | 10.93333 | NA | NA | NA | ND | NA | ND | 75 | ND | 75 | 75 | Oxidation of CO | 2009 | Meng, M. | China | The Nanomorphology-Controlled Palladium-Support Interaction and the Catalytic Performance of Pd/CeO2 Catalysts | Catalysis Letters | Meng, M., 2009 |  | CeO2 Aldrich
Deposition-precipitation | 10 | NA | NA | 10 |  | NA | C | Vulcan XC-72, Gashub | ND |  |  | Pd(NO3)2 | water |  | No |  | NA |  |  | NaBH4 | 2 | 298 | TEM | NA | NA | NA | ND | 31.53846 | 31.53846 | NA | NA | NA | ND | NA | ND | 26 | ND | 26 | 26 | Electro-oxidation of ethanol | 2009 | Nguyen, S.T. | Singapore | Enhancement effect of Ag for Pd/C towards the ethanol electro-oxidation in alkaline media | Applied Catalysis B: Environmental | Nguyen, S.T., 2009 | Temperature while adding NaBH4 was not given, room temperature was assumed. NaBH4 added before mixing with carbon support
Incipient wetness impregnation | 0.5 | NA | NA | 0.5 | 135 | 27000 | SiO2 | HiSil 210 from Pittsburg Plate Glass Co. | ND |  |  | Pd(NO3)2 | water |  | No | 3 | NA | 4 | 673 | H2 | 2 | 673 | CO Chemisorption | NA | NA | 15 | ND | NA | 15 | 54.66667 | 54.66667 | NA | ND | NA | ND | 36 | 3 | 54.66667 | 54.66667 | Hydrogenation and hydrodeoxygenation of 2-methyl-2-pentenal | 2009 | Pham, T.T. | USA | Hydrogenation and Hydrodeoxygenation of 2-methyl-2-pentenal on supported metal catalysts | Journal of Catalysis | Pham, T.T., 2009 |  | SiO2 Aldrich
Incipient wetness impregnation | NA | 1.68 | NA | 1.68 |  | NA | TiO2-SiO2 | Ti(OCH(CH3)2)4 (Acros), SiO2 and toluene | ND | 723 | 4 | Pd(OAc)2 | toluene |  | No |  | NA | 3 | 723 | H2 | 1 | 473 | CO Chemisorption | NA | NA | 85 | ND | NA | 85 | 9.647059 | 9.647059 | NA | ND | NA | ND | 15 | ND | 9.647059 | 9.647059 | Hydrogenation of tetralin | 2009 | Sheu, H.-S. | Taiwan | Sulfur resistance enhancement by grafted TiO2 in SiO2-supported Pd catalysts: Role of grafted TiO2 and genesis of Pd clusters | Journal of Catalysis | Sheu, H.-S., 2009
Incipient wetness impregnation | NA | 1.62 | NA | 1.62 | 400 | 24691.36 | SiO2 | MN Kieselgel 60 | ND |  |  | Pd(OAc)2 | toluene |  | No | 3 | NA | 3 | 723 | H2 | 1 | 473 | CO Chemisorption | NA | NA | 69 | ND | NA | 69 | 11.88406 | 11.88406 | NA | ND | NA | ND | 25 | ND | 11.88406 | 11.88406 | Hydrogenation of tetralin | 2009 | Sheu, H.-S. | Taiwan | Sulfur resistance enhancement by grafted TiO2 in SiO2-supported Pd catalysts: Role of grafted TiO2 and genesis of Pd clusters | Journal of Catalysis | Sheu, H.-S., 2009 |  | SiO2 Aldrich
Incipient wetness impregnation | NA | 1.96 | NA | 1.96 | 40 | 2040.816 | TiO2 | Merck | ND |  |  | Pd(OAc)2 | toluene |  | No | 5 | NA | 3 | 723 | H2 | 1 | 473 | CO Chemisorption | NA | NA | 30 | ND | NA | 30 | 27.33333 | 27.33333 | NA | ND | NA | ND | 150 | ND | 27.33333 | 27.33333 | Hydrogenation of tetralin | 2009 | Sheu, H.-S. | Taiwan | Sulfur resistance enhancement by grafted TiO2 in SiO2-supported Pd catalysts: Role of grafted TiO2 and genesis of Pd clusters | Journal of Catalysis | Sheu, H.-S., 2009 |  | TiO2 Anatase Merck
Incipient wetness impregnation | 0.5 | NA | NA | 0.5 |  | NA | TiO2 | macro-mesoporous titania, from ammonia and TTBOT | ND | 773 |  | PdCl2 | water |  | No | 6 | NA | 5 | 773 | H2 | 2 | 473 | CO Chemisorption | NA | NA | 17.3 | ND | NA | 17.3 | 47.39884 | 47.39884 | NA | ND | NA | ND | 30 | ND | 47.39884 | 47.39884 | Hydrogenation of styrene | 2009 | Zeng, T.-Y. | China | Palladium supported on hierarchically macro–mesoporous titania for styrene hydrogenation | Catalysis Today | Zeng, T.-Y., 2009 |  | TiO2 Degussa P-25
Incipient wetness impregnation | 0.5 | NA | NA | 0.5 |  | NA | TiO2 | from water and TTBOT | ND | 773 |  | PdCl2 | water |  | No | 6 | NA | 5 | 773 | H2 | 2 | 473 | CO Chemisorption | NA | NA | 15.1 | ND | NA | 15.1 | 54.30464 | 54.30464 | NA | ND | NA | ND | 30 | ND | 54.30464 | 54.30464 | Hydrogenation of styrene | 2009 | Zeng, T.-Y. | China | Palladium supported on hierarchically macro–mesoporous titania for styrene hydrogenation | Catalysis Today | Zeng, T.-Y., 2009 |  | TiO2 Degussa P-25
Deposition-precipitation | 5 | 4.7 | 0.3 | 5 |  | NA | BaSO4 | ND | ND |  |  | PdCl2 | water |  | No |  | NA |  |  | CH2O | 0.5 | 353 | TEM | NA | NA | NA | ND | 8.2 | 8.2 | NA | NA | NA | ND | NA | ND | 100 | 20 | 100 | 100 | Racemization of chiral benzylic amines | 2009 | Parvulescu, A.N. | Belgium | Support influences in the Pd-catalyzed racemization and dynamic kinetic resolution of chiral benzylic amines | Applied Catalysis A: General | Parvulescu, A.N., 2009 | NaOH and formaldehyde were used as basic agent
Commercial | 5 | 5 | 0 | 5 |  | NA | CaCO3 | supplied from Johnson Matthey | ND | [5 empty] | No |  | NA |  |  | NA |  |  | TEM | NA | NA | NA | ND | 16.4 | 16.4 | NA | NA | NA | ND | NA | ND | 50 | 20 | 50 | 50 | Racemization of chiral benzylic amines | 2009 | Parvulescu, A.N. | Belgium | Support influences in the Pd-catalyzed racemization and dynamic kinetic resolution of chiral benzylic amines | Applied Catalysis A: General | Parvulescu, A.N., 2009
Deposition-precipitation | 5 | 3.5 | 1.5 | 5 |  | NA | SiO2 | purchased from Aldrich | 3-aminopropyl functionalized |  |  | Pd(NH3)4Cl2 | water |  | No |  | NA |  |  | CH2O | 0.5 | 353 | TEM | NA | NA | NA | ND | 9.111111 | 9.111111 | NA | NA | NA | ND | NA | ND | 90 | 20 | 90 | 90 | Racemization of chiral benzylic amines | 2009 | Parvulescu, A.N. | Belgium | Support influences in the Pd-catalyzed racemization and dynamic kinetic resolution of chiral benzylic amines | Applied Catalysis A: General | Parvulescu, A.N., 2009 | NaOH and formaldehyde were used as basic agent
Deposition-precipitation | 5 | 4.5 | 0.5 | 5 |  | NA | SiO2 | purchased from Aldrich | 3-amino-(1-piperazino)propyl functionalized |  |  | Pd(NH3)4Cl2 | water |  | No |  | NA |  |  | CH2O | 0.5 | 353 | TEM | NA | NA | NA | ND | 7.454545 | 7.454545 | NA | NA | NA | ND | NA | ND | 110 | 40 | 110 | 110 | Racemization of chiral benzylic amines | 2009 | Parvulescu, A.N. | Belgium | Support influences in the Pd-catalyzed racemization and dynamic kinetic resolution of chiral benzylic amines | Applied Catalysis A: General | Parvulescu, A.N., 2009 | NaOH and formaldehyde were used as basic agent
Deposition-precipitation | 5 | 4.9 | 0.1 | 5 |  | NA | SiO2 | purchased from Aldrich | 3-(dimethylamino)propyl functionalized |  |  | Pd(NH3)4Cl2 | water |  | No |  | NA |  |  | CH2O | 0.5 | 353 | TEM | NA | NA | NA | ND | 6.833333 | 6.833333 | NA | NA | NA | ND | NA | ND | 120 | 20 | 120 | 120 | Racemization of chiral benzylic amines | 2009 | Parvulescu, A.N. | Belgium | Support influences in the Pd-catalyzed racemization and dynamic kinetic resolution of chiral benzylic amines | Applied Catalysis A: General | Parvulescu, A.N., 2009 | NaOH and formaldehyde were used as basic agent
Deposition-precipitation | 5 | 3.5 | 1.5 | 5 |  | NA | SiO2 | Aerosil 380 from Degussa | ND |  |  | Pd(NH3)4Cl2 | water |  | No | 3 | NA |  |  | CH2O | 0.5 | 353 | TEM | NA | NA | NA | ND | 10.25 | 10.25 | NA | NA | NA | ND | NA | ND | 80 | 30 | 80 | 80 | Racemization of chiral benzylic amines | 2009 | Parvulescu, A.N. | Belgium | Support influences in the Pd-catalyzed racemization and dynamic kinetic resolution of chiral benzylic amines | Applied Catalysis A: General | Parvulescu, A.N., 2009 | NaOH and formaldehyde were used as basic agent | SiO2 Aldrich
Incipient wetness impregnation | 5 | 4.3 | 0.7 | 5 |  | NA | SiO2 | Aerosil 380 from Degussa | ND |  |  | Pd(NH3)4Cl2 | water |  | No | 3 | NA | 2.5 | 723 | H2 | 3.5 | 723 | TEM | NA | NA | NA | ND | 16.4 | 16.4 | NA | NA | NA | ND | NA | ND | 50 | 7 | 50 | 50 | Racemization of chiral benzylic amines | 2009 | Parvulescu, A.N. | Belgium | Support influences in the Pd-catalyzed racemization and dynamic kinetic resolution of chiral benzylic amines | Applied Catalysis A: General | Parvulescu, A.N., 2009 |  | SiO2 Aldrich
Commercial | 5 | 5 | 0 | 5 |  | NA | C | from Johnson Matthey | NA | [5 empty] | No |  | NA |  |  | NA |  |  | TEM | NA | NA | NA | ND | 7.454545 | 7.454545 | NA | NA | NA | ND | NA | ND | 110 | 30 | 110 | 110 | Racemization of chiral benzylic amines | 2009 | Parvulescu, A.N. | Belgium | Support influences in the Pd-catalyzed racemization and dynamic kinetic resolution of chiral benzylic amines | Applied Catalysis A: General | Parvulescu, A.N., 2009
Incipient wetness impregnation | NA | 1.93 | NA | 1.93 | 300 | 15544.04 | SiO2 | Davisil 644 from Aldrich | ND |  |  | Pd(NH3)4(NO3)2 | water |  | No | 3 | NA |  |  | H2 |  | 523 | CO Chemisorption | NA | NA | 13 | ND | NA | 13 | 63.07692 | 63.07692 | NA | ND | NA | ND | 105 | ND | 63.07692 | 63.07692 | NA | 2009 | Tew, M.W. | Switzerland, USA | Particle Size Effect of Hydride Formation and Surface Hydrogen Adsorption of Nanosized Palladium Catalysts: L3 Edge vs K Edge X-ray Absorption Spectroscopy | The Journal of Physical Chemistry C | Tew, M.W., 2009 | Reduced second time before CO chemisorption at 423 K (initial reduction step with higher temperature was noted) | SiO2 Aldrich
Incipient wetness impregnation | NA | 1.93 | NA | 1.93 | 300 | 15544.04 | SiO2 | Davisil 644 from Aldrich | ND |  |  | Pd(NH3)4(NO3)2 | water |  | No | 3 | NA | 5 | 523 | H2 |  | 523 | CO Chemisorption | NA | NA | 55 | ND | NA | 55 | 14.90909 | 14.90909 | NA | ND | NA | ND | 28 | ND | 14.90909 | 14.90909 | NA | 2009 | Tew, M.W. | Switzerland, USA | Particle Size Effect of Hydride Formation and Surface Hydrogen Adsorption of Nanosized Palladium Catalysts: L3 Edge vs K Edge X-ray Absorption Spectroscopy | The Journal of Physical Chemistry C | Tew, M.W., 2009 | Reduced second time before CO chemisorption at 423 K (initial reduction step with higher temperature was noted) | SiO2 Aldrich
Incipient wetness impregnation | NA | 1.87 | NA | 1.87 | 180 | 9625.668 | mixed-Al2O3 | ND | ND |  |  | Pd(NH3)4(NO3)2 | water |  | No | 8.5 | NA |  |  | H2 |  | 523 | CO Chemisorption | NA | NA | 37 | ND | NA | 37 | 22.16216 | 22.16216 | NA | ND | NA | ND | 36 | ND | 22.16216 | 22.16216 | NA | 2009 | Tew, M.W. | Switzerland, USA | Particle Size Effect of Hydride Formation and Surface Hydrogen Adsorption of Nanosized Palladium Catalysts: L3 Edge vs K Edge X-ray Absorption Spectroscopy | The Journal of Physical Chemistry C | Tew, M.W., 2009 | Reduced second time before CO chemisorption at 423 K (initial reduction step with higher temperature was noted) | gamma-Al2O3 Alfa Aesar
Incipient wetness impregnation | NA | 1.87 | NA | 1.87 | 180 | 9625.668 | mixed-Al2O3 | ND | ND |  |  | Pd(NH3)4(NO3)2 | water |  | No | 8.5 | NA | 5 | 523 | H2 |  | 523 | CO Chemisorption | NA | NA | 74 | ND | NA | 74 | 11.08108 | 11.08108 | NA | ND | NA | ND | 13 | ND | 11.08108 | 11.08108 | NA | 2009 | Tew, M.W. | Switzerland, USA | Particle Size Effect of Hydride Formation and Surface Hydrogen Adsorption of Nanosized Palladium Catalysts: L3 Edge vs K Edge X-ray Absorption Spectroscopy | The Journal of Physical Chemistry C | Tew, M.W., 2009 | Reduced second time before CO chemisorption at 423 K (initial reduction step with higher temperature was noted) | gamma-Al2O3 Alfa Aesar
Wet Impregnation | 0.5 | 0.6 | -0.1 | 0.5 |  | NA | C | carbon nanofibre, from Applied Sciences (OH, USA) | NA |  |  | PdCl2 | aqueous hydrochloric acid |  | No |  | NA |  |  | H2 | 2 | 523 | XRD | NA | NA | NA | ND | 2.733333 | 2.733333 | NA | NA | NA | ND | 300 | ND | NA | ND | NA | 300 | Hydrodechlorination of tetrachloroethylene | 2010 | Ordóñez, S. | Spain | Carbon nanofibre-supported palladium catalysts as model hydrodechlorination catalysts | Journal of Catalysis | Ordóñez, S., 2010
Wet Impregnation | 1 | 1 | 0 | 1 |  | NA | C | carbon nanofibre, from Applied Sciences (OH, USA) | NA |  |  | PdCl2 | aqueous hydrochloric acid |  | No |  | NA |  |  | H2 | 2 | 523 | CO Chemisorption | NA | NA | NA | ND | 2.645161 | 2.645161 | NA | 310 | 310 | ND | 300 | ND | 270 | ND | 310 | 310 | Hydrodechlorination of tetrachloroethylene | 2010 | Ordóñez, S. | Spain | Carbon nanofibre-supported palladium catalysts as model hydrodechlorination catalysts | Journal of Catalysis | Ordóñez, S., 2010
Wet Impregnation | 0.5 | 0.55 | -0.05 | 0.5 |  | NA | C | carbon nanofibre, from Applied Sciences (OH, USA) | refluxed by 50% HNO3 at 373K for 48h |  |  | PdCl2 | aqueous hydrochloric acid |  | No |  | NA |  |  | H2 | 2 | 523 | XRD | NA | NA | NA | ND | 2.733333 | 2.733333 | NA | NA | NA | ND | 300 | ND | NA | ND | NA | 300 | Hydrodechlorination of tetrachloroethylene | 2010 | Ordóñez, S. | Spain | Carbon nanofibre-supported palladium catalysts as model hydrodechlorination catalysts | Journal of Catalysis | Ordóñez, S., 2010
Wet Impregnation | 1 | 0.98 | 0.02 | 1 |  | NA | C | carbon nanofibre, from Applied Sciences (OH, USA) | refluxed by 50% HNO3 at 373K for 48h |  |  | PdCl2 | aqueous hydrochloric acid |  | No |  | NA |  |  | H2 | 2 | 523 | CO Chemisorption | NA | NA | NA | ND | 2.484848 | 2.484848 | NA | 330 | 330 | ND | 300 | ND | 260 | ND | 330 | 330 | Hydrodechlorination of tetrachloroethylene | 2010 | Ordóñez, S. | Spain | Carbon nanofibre-supported palladium catalysts as model hydrodechlorination catalysts | Journal of Catalysis | Ordóñez, S., 2010
Wet Impregnation | 0.5 | 0.55 | -0.05 | 0.5 |  | NA | C | carbon nanofibre, from Applied Sciences (OH, USA) | NA |  |  | PdCl2 | isopropanol |  | No |  | NA |  |  | H2 | 2 | 523 | XRD | NA | NA | NA | ND | 3.565217 | 3.565217 | NA | NA | NA | ND | 230 | ND | NA | ND | NA | 230 | Hydrodechlorination of tetrachloroethylene | 2010 | Ordóñez, S. | Spain | Carbon nanofibre-supported palladium catalysts as model hydrodechlorination catalysts | Journal of Catalysis | Ordóñez, S., 2010
Wet Impregnation | 1 | 1.02 | -0.02 | 1 |  | NA | C | carbon nanofibre, from Applied Sciences (OH, USA) | NA |  |  | PdCl2 | isopropanol |  | No |  | NA |  |  | H2 | 2 | 523 | CO Chemisorption | NA | NA | NA | ND | 2.928571 | 2.928571 | NA | 280 | 280 | ND | 280 | ND | 240 | ND | 280 | 280 | Hydrodechlorination of tetrachloroethylene | 2010 | Ordóñez, S. | Spain | Carbon nanofibre-supported palladium catalysts as model hydrodechlorination catalysts | Journal of Catalysis | Ordóñez, S., 2010
Wet Impregnation | 0.5 | 0.58 | -0.08 | 0.5 |  | NA | C | carbon nanofibre, from Applied Sciences (OH, USA) | refluxed by 50% HNO3 at 373K for 48h |  |  | PdCl2 | isopropanol |  | No |  | NA |  |  | H2 | 2 | 523 | XRD | NA | NA | NA | ND | 2.827586 | 2.827586 | NA | NA | NA | ND | 290 | ND | NA | ND | NA | 290 | Hydrodechlorination of tetrachloroethylene | 2010 | Ordóñez, S. | Spain | Carbon nanofibre-supported palladium catalysts as model hydrodechlorination catalysts | Journal of Catalysis | Ordóñez, S., 2010
Wet Impregnation | 1 | 1.06 | -0.06 | 1 |  | NA | C | carbon nanofibre, from Applied Sciences (OH, USA) | refluxed by 50% HNO3 at 373K for 48h |  |  | PdCl2 | isopropanol |  | No |  | NA |  |  | H2 | 2 | 523 | CO Chemisorption | NA | NA | NA | ND | 2.733333 | 2.733333 | NA | 300 | 300 | ND | 300 | ND | 290 | ND | 300 | 300 | Hydrodechlorination of tetrachloroethylene | 2010 | Ordóñez, S. | Spain | Carbon nanofibre-supported palladium catalysts as model hydrodechlorination catalysts | Journal of Catalysis | Ordóñez, S., 2010
Wet Impregnation | 0.5 | 0.54 | -0.04 | 0.5 |  | NA | C | carbon nanofibre, from Applied Sciences (OH, USA) | NA |  |  | PdCl2 | isopropanol |  | No |  | NA |  |  | H2 | 2 | 400 | XRD | NA | NA | NA | ND | 3.904762 | 3.904762 | NA | NA | NA | ND | 210 | ND | NA | ND | NA | 210 | Hydrodechlorination of tetrachloroethylene | 2010 | Ordóñez, S. | Spain | Carbon nanofibre-supported palladium catalysts as model hydrodechlorination catalysts | Journal of Catalysis | Ordóñez, S., 2010
Wet Impregnation | 0.5 | 0.55 | -0.05 | 0.5 |  | NA | C | carbon nanofibre, from Applied Sciences (OH, USA) | NA |  |  | PdCl2 | isopropanol |  | No |  | NA |  |  | H2 | 2 | 673 | XRD | NA | NA | NA | ND | 3.153846 | 3.153846 | NA | NA | NA | ND | 260 | ND | NA | ND | NA | 260 | Hydrodechlorination of tetrachloroethylene | 2010 | Ordóñez, S. | Spain | Carbon nanofibre-supported palladium catalysts as model hydrodechlorination catalysts | Journal of Catalysis | Ordóñez, S., 2010
Incipient wetness impregnation | 3.5 | NA | NA | 3.5 | 902.31 | 25780.29 | C | activated carbon, from Norit Americas Inc. | ND |  |  | Pd(NO3)2 | water |  | No |  | NA |  |  | CH2O | 3 | 298 | TEM | NA | NA | NA | ND | 5.206349 | 5.206349 | NA | NA | NA | ND | 221 | ND | 157.5 | ND | 157.5 | 157.5 | Oxidation of glucose | 2010 | Chen, K. | China | Effect of reduction method on the performance of Pd catalysts supported on activated carbon for the selective oxidation of glucose | Science China Chemistry | Chen, K., 2010
Incipient wetness impregnation | 3.5 | NA | NA | 3.5 | 902.31 | 25780.29 | C | activated carbon, from Norit Americas Inc. | ND |  |  | Pd(NO3)2 | water |  | No |  | NA |  |  | H2 |  | 573 | TEM | NA | NA | NA | ND | 6.978723 | 6.978723 | NA | NA | NA | ND | 176 | ND | 117.5 | ND | 117.5 | 117.5 | Oxidation of glucose | 2010 | Chen, K. | China | Effect of reduction method on the performance of Pd catalysts supported on activated carbon for the selective oxidation of glucose | Science China Chemistry | Chen, K., 2010
Incipient wetness impregnation | 3.5 | NA | NA | 3.5 | 902.31 | 25780.29 | C | activated carbon, from Norit Americas Inc. | ND |  |  | Pd(NO3)2 | water |  | No |  | NA |  |  | Ar Glow Discharge Plasma |  | 298 | TEM | NA | NA | NA | ND | 19.29412 | 19.29412 | NA | NA | NA | ND | 68 | ND | 42.5 | ND | 42.5 | 42.5 | Oxidation of glucose | 2010 | Chen, K. | China | Effect of reduction method on the performance of Pd catalysts supported on activated carbon for the selective oxidation of glucose | Science China Chemistry | Chen, K., 2010
Deposition-precipitation | 20 | 21.5 | -1.5 | 20 | 222 | 1110 | C | Vulcan XC-72R, from Cabot Corporation (USA) | NA |  |  | (NH4)2PdCl4 | aqueous ethylene glycol | 11 | Yes |  | NA |  |  | C2H6O2 |  | 298 | TEM | NA | NA | NA | ND | 10.93333 | 10.93333 | NA | NA | NA | ND | 80 | ND | 75 | ND | 75 | 75 | Electro-reduction of oxygen | 2010 | Kumar, S.M.S | UK, Spain | The effect of pretreatment of Vulcan XC-72R carbon on morphology and electrochemical oxygen reduction kinetics of the supported Pd nano-particle in acidic electrolyte | Journal of Electroanalytical Chemistry | Kumar, S.M.S, 2010 | Temperature while adding ethylene glycol was assumed room temperature
Deposition-precipitation | 20 | 21.27 | -1.27 | 20 | 158 | 790 | C | Vulcan XC-72R, from Cabot Corporation (USA) | treated with 5% HNO3, refluxed for a minimum of 16 h at 120 ℃ |  |  | (NH4)2PdCl4 | aqueous ethylene glycol | 11 | Yes |  | NA |  |  | C2H6O2 |  | 298 | TEM | NA | NA | NA | ND | 18.22222 | 18.22222 | NA | NA | NA | ND | 57 | ND | 45 | ND | 45 | 45 | Electro-reduction of oxygen | 2010 | Kumar, S.M.S | UK, Spain | The effect of pretreatment of Vulcan XC-72R carbon on morphology and electrochemical oxygen reduction kinetics of the supported Pd nano-particle in acidic electrolyte | Journal of Electroanalytical Chemistry | Kumar, S.M.S, 2010 | Temperature while adding ethylene glycol was assumed room temperature
Deposition-precipitation | 20 | 23.79 | -3.79 | 20 | 223 | 1115 | C | Vulcan XC-72R, from Cabot Corporation (USA) | treated with 0.07 M H3PO4, refluxed for a minimum of 16 h at 120 ℃ |  |  | (NH4)2PdCl4 | aqueous ethylene glycol | 11 | Yes |  | NA |  |  | C2H6O2 |  | 298 | TEM | NA | NA | NA | ND | 11.5493 | 11.5493 | NA | NA | NA | ND | 78 | ND | 71 | ND | 71 | 71 | Electro-reduction of oxygen | 2010 | Kumar, S.M.S | UK, Spain | The effect of pretreatment of Vulcan XC-72R carbon on morphology and electrochemical oxygen reduction kinetics of the supported Pd nano-particle in acidic electrolyte | Journal of Electroanalytical Chemistry | Kumar, S.M.S, 2010 | Temperature while adding ethylene glycol was assumed room temperature
Deposition-precipitation | 20 | 22.48 | -2.48 | 20 | 229 | 1145 | C | Vulcan XC-72R, from Cabot Corporation (USA) | treated with 0.2 M KOH, refluxed for a minimum of 16 h at 120 ℃ |  |  | (NH4)2PdCl4 | aqueous ethylene glycol | 11 | Yes |  | NA |  |  | C2H6O2 |  | 298 | TEM | NA | NA | NA | ND | 12.61538 | 12.61538 | NA | NA | NA | ND | 69 | ND | 65 | ND | 65 | 65 | Electro-reduction of oxygen | 2010 | Kumar, S.M.S | UK, Spain | The effect of pretreatment of Vulcan XC-72R carbon on morphology and electrochemical oxygen reduction kinetics of the supported Pd nano-particle in acidic electrolyte | Journal of Electroanalytical Chemistry | Kumar, S.M.S, 2010 | Temperature while adding ethylene glycol was assumed room temperature
Deposition-precipitation | 20 | 22.23 | -2.23 | 20 | 103 | 515 | C | Vulcan XC-72R, from Cabot Corporation (USA) | treated with 10% H2O2, refluxed for a minimum of 16 h at 105 ℃ |  |  | (NH4)2PdCl4 | aqueous ethylene glycol | 11 | Yes |  | NA |  |  | C2H6O2 |  | 298 | TEM | NA | NA | NA | ND | 15.4717 | 15.4717 | NA | NA | NA | ND | 69 | ND | 53 | ND | 53 | 53 | Electro-reduction of oxygen | 2010 | Kumar, S.M.S | UK, Spain | The effect of pretreatment of Vulcan XC-72R carbon on morphology and electrochemical oxygen reduction kinetics of the supported Pd nano-particle in acidic electrolyte | Journal of Electroanalytical Chemistry | Kumar, S.M.S, 2010 | Temperature while adding ethylene glycol was assumed room temperature
Polyol | 20 | NA | NA | 20 |  | NA | C | Vulcan XC-72 | ND |  |  | PdCl2 | isopropanol | 11 | Yes |  | NA |  |  | C2H6O2 | 3 | 298 | TEM | NA | NA | NA | ND | 10.25 | 10.25 | NA | NA | NA | ND | 79 | ND | 80 | ND | 80 | 80 | Electro-oxidation of formic acid | 2010 | Wang, Z.-B. | China | Effect of pH Value and Temperatures on Performances of Pd/C Catalysts Prepared by Modified Polyol Process for Formic Acid Electrooxidation | Fuel Cells | Wang, Z.-B., 2010 | Ethylene glycol was used as reducing agent, Modified polyol process
Polyol | 20 | NA | NA | 20 |  | NA | C | Vulcan XC-72 | ND |  |  | PdCl2 | isopropanol | 10 | Yes |  | NA |  |  | C2H6O2 | 3 | 298 | TEM | NA | NA | NA | ND | 14.64286 | 14.64286 | NA | NA | NA | ND | 58 | ND | 56 | ND | 56 | 56 | Electro-oxidation of formic acid | 2010 | Wang, Z.-B. | China | Effect of pH Value and Temperatures on Performances of Pd/C Catalysts Prepared by Modified Polyol Process for Formic Acid Electrooxidation | Fuel Cells | Wang, Z.-B., 2010 | Ethylene glycol was used as reducing agent, Modified polyol process
Polyol | 20 | NA | NA | 20 |  | NA | C | Vulcan XC-72 | ND |  |  | PdCl2 | isopropanol | 9 | Yes |  | NA |  |  | C2H6O2 | 3 | 298 | XRD | NA | NA | NA | ND | 8.723404 | 8.723404 | NA | NA | NA | ND | 94 | ND | NA | ND | NA | 94 | Electro-oxidation of formic acid | 2010 | Wang, Z.-B. | China | Effect of pH Value and Temperatures on Performances of Pd/C Catalysts Prepared by Modified Polyol Process for Formic Acid Electrooxidation | Fuel Cells | Wang, Z.-B., 2010 | Ethylene glycol was used as reducing agent, Modified polyol process
Polyol | 20 | NA | NA | 20 |  | NA | C | Vulcan XC-72 | ND |  |  | PdCl2 | isopropanol | 8 | Yes |  | NA |  |  | C2H6O2 | 3 | 298 | XRD | NA | NA | NA | ND | 5.394737 | 5.394737 | NA | NA | NA | ND | 152 | ND | NA | ND | NA | 152 | Electro-oxidation of formic acid | 2010 | Wang, Z.-B. | China | Effect of pH Value and Temperatures on Performances of Pd/C Catalysts Prepared by Modified Polyol Process for Formic Acid Electrooxidation | Fuel Cells | Wang, Z.-B., 2010 | Ethylene glycol was used as reducing agent, Modified polyol process
Polyol | 20 | 17.41 | 2.59 | 20 |  | NA | C | Vulcan XC-72 | ND |  |  | PdCl2 | isopropanol | 3.5 | Yes |  | NA |  |  | NaBH4 | 3 | 353 | TEM | NA | NA | NA | ND | 20.5 | 20.5 | NA | NA | NA | ND | 39 | ND | 40 | ND | 40 | 40 | Electro-oxidation of formic acid | 2010 | Chen, M. | China | Synthesis of Pd/C Catalyst by Modified Electrooxidation Polyol Process for Formic Acid Electrooxidation | Fuel Cells | Chen, M., 2010 | Ethylene glycol was used as reducing agent, Modified polyol process
Wet Impregnation | 20 | 17.18 | 2.82 | 20 |  | NA | C | Vulcan XC-72 | ND |  |  | PdCl2 | water | 8.5 | Yes |  | NA |  |  | C2H6O2 | 3 | 343 | TEM | NA | NA | NA | ND | 10.12346 | 10.12346 | NA | NA | NA | ND | 79 | ND | 81 | ND | 81 | 81 | Electro-oxidation of formic acid | 2010 | Chen, M. | China | Synthesis of Pd/C Catalyst by Modified Electrooxidation Polyol Process for Formic Acid Electrooxidation | Fuel Cells | Chen, M., 2010
Incipient wetness impregnation | 0.5 | NA | NA | 0.5 | 1521 | 304200 | C | Kraft lignin by ENCE by acid precipitation from eucalyptus kraft black liquors | treatment with H3PO4 |  |  | PdCl2 | aqueous hydrochloric acid |  | No |  | NA |  |  | H2 | 3 | 673 | TEM | NA | NA | 24.8 | ND | NA | 24.8 | 33.06452 | 33.06452 | NA | ND | NA | ND | 45 | 18 | 33.06452 | 33.06452 | Oxidation of toluene | 2010 | Bedia, J. | Spain | Pd supported on mesoporous activated carbons with high oxidation resistance as catalysts for toluene oxidation | Applied Catalysis B: Environmental | Bedia, J., 2010
Incipient wetness impregnation | 0.5 | NA | NA | 0.5 | 1375 | 275000 | C | Kraft lignin by ENCE by acid precipitation from eucalyptus kraft black liquors | treatment with H3PO4 and thermal treatment at 900 ℃ |  |  | PdCl2 | aqueous hydrochloric acid |  | No |  | NA |  |  | H2 | 3 | 673 | TEM | NA | NA | 12.6 | ND | NA | 12.6 | 65.07937 | 65.07937 | NA | ND | NA | ND | 97 | 34 | 65.07937 | 65.07937 | Oxidation of toluene | 2010 | Bedia, J. | Spain | Pd supported on mesoporous activated carbons with high oxidation resistance as catalysts for toluene oxidation | Applied Catalysis B: Environmental | Bedia, J., 2010
Incipient wetness impregnation | 0.5 | NA | NA | 0.5 | 1521 | 304200 | C | Kraft lignin by ENCE by acid precipitation from eucalyptus kraft black liquors | treatment with H3PO4 |  |  | PdCl2 | aqueous hydrochloric acid |  | No |  | NA |  |  | H2 | 3 | 673 | TEM | NA | NA | 9.6 | ND | NA | 9.6 | 85.41667 | 85.41667 | NA | ND | NA | ND | 117 | 33 | 85.41667 | 85.41667 | Oxidation of toluene | 2010 | Bedia, J. | Spain | Pd supported on mesoporous activated carbons with high oxidation resistance as catalysts for toluene oxidation | Applied Catalysis B: Environmental | Bedia, J., 2010 | Thermal treatment after impregnation at 900 ℃
Wet Impregnation | 1 | 1 | 0 | 1 | 200 | 20000 | SiO2 | by Sigma | ND |  |  | PdCl2 | water | 9 | Yes | 3 | -6 |  |  | H2 | 2 | 573 | H2 Chemisorption | NA | NA | NA | ND | 9.213483 | 9.213483 | NA | 89 | 89 | ND | 68 | ND | NA | ND | 89 | 89 | Hydrogenation of benzene | 2010 | Boudjahem, A.-G. | Algeria, France | Silica supported nanopalladium prepared by hydrazine reduction | Comptes Rendus Chimie | Boudjahem, A.-G., 2010 |  | SiO2 Aldrich
Wet Impregnation | 3 | 3.1 | -0.1 | 3 | 200 | 6666.667 | SiO2 | by Sigma | ND |  |  | PdCl2 | water | 9 | Yes | 3 | -6 |  |  | H2 | 2 | 573 | H2 Chemisorption | NA | NA | NA | ND | 6.77686 | 6.77686 | NA | 121 | 121 | ND | 110 | ND | NA | ND | 121 | 121 | Hydrogenation of benzene | 2010 | Boudjahem, A.-G. | Algeria, France | Silica supported nanopalladium prepared by hydrazine reduction | Comptes Rendus Chimie | Boudjahem, A.-G., 2010 |  | SiO2 Aldrich
Wet Impregnation | 5 | 5 | 0 | 5 | 200 | 4000 | SiO2 | by Sigma | ND |  |  | PdCl2 | water | 9 | Yes | 3 | -6 |  |  | H2 | 2 | 573 | H2 Chemisorption | NA | NA | NA | ND | 3.346939 | 3.346939 | NA | 245 | 245 | ND | 226 | ND | NA | ND | 245 | 245 | Hydrogenation of benzene | 2010 | Boudjahem, A.-G. | Algeria, France | Silica supported nanopalladium prepared by hydrazine reduction | Comptes Rendus Chimie | Boudjahem, A.-G., 2010 |  | SiO2 Aldrich
Wet Impregnation | 10 | 10 | 0 | 10 | 200 | 2000 | SiO2 | by Sigma | ND |  |  | PdCl2 | water | 9 | Yes | 3 | -6 |  |  | H2 | 2 | 573 | H2 Chemisorption | NA | NA | NA | ND | 2.751678 | 2.751678 | NA | 298 | 298 | ND | 284 | ND | NA | ND | 298 | 298 | Hydrogenation of benzene | 2010 | Boudjahem, A.-G. | Algeria, France | Silica supported nanopalladium prepared by hydrazine reduction | Comptes Rendus Chimie | Boudjahem, A.-G., 2010 |  | SiO2 Aldrich
Wet Impregnation | 1 | 1 | 0 | 1 | 200 | 20000 | SiO2 | by Sigma | ND |  |  | PdCl2 | water |  | No | 3 | NA | 2 | 573 | H2 | 2 | 573 | H2 Chemisorption | NA | NA | NA | ND | 43.15789 | 43.15789 | NA | 19 | 19 | ND | NA | ND | NA | ND | 19 | 19 | Hydrogenation of benzene | 2010 | Boudjahem, A.-G. | Algeria, France | Silica supported nanopalladium prepared by hydrazine reduction | Comptes Rendus Chimie | Boudjahem, A.-G., 2010 |  | SiO2 Aldrich
Incipient wetness impregnation | 1 | 1.01 | -0.01 | 1 | 100 | 10000 | theta-Al2O3 | Sasol Puralox SBA 140 | ND | 1173 | 10 | Pd(NO3)2 | water |  | No | 7.5 | NA | 10 | 873 | H2 | 1 | 773 | H2 Chemisorption | NA | 0.96 | 48 | ND | NA | 48 | NA | 20 | 20 | ND | NA | ND | NA | ND | 20 | 20 | Combustion of methane | 2010 | Castellazzi, P. | Italy | Role of Pd loading and dispersion on redox behaviour and CH4 combustion activity of Al2O3 supported catalysts | Catalysis Today | Castellazzi, P., 2010 | TEM particle size was given as <8 nm | Unspecified Al2O3 Aldrich
Incipient wetness impregnation | 2 | 2.14 | -0.14 | 2 | 100 | 5000 | theta-Al2O3 | Sasol Puralox SBA 140 | ND | 1173 | 10 | Pd(NO3)2 | water |  | No | 7.5 | NA | 10 | 873 | H2 | 1 | 773 | H2 Chemisorption | NA | 1.05 | 21 | ND | NA | 21 | NA | 50 | 50 | ND | 70 | ND | NA | ND | 50 | 50 | Combustion of methane | 2010 | Castellazzi, P. | Italy | Role of Pd loading and dispersion on redox behaviour and CH4 combustion activity of Al2O3 supported catalysts | Catalysis Today | Castellazzi, P., 2010 | TEM particle size was given as >8 nm | Unspecified Al2O3 Aldrich
Incipient wetness impregnation | 4 | 3.94 | 0.06 | 4 | 100 | 2500 | theta-Al2O3 | Sasol Puralox SBA 140 | ND | 1173 | 10 | Pd(NO3)2 | water |  | No | 7.5 | NA | 10 | 873 | H2 | 1 | 773 | H2 Chemisorption | NA | 0.95 | 19 | ND | NA | 19 | NA | 50 | 50 | ND | 60 | ND | NA | ND | 50 | 50 | Combustion of methane | 2010 | Castellazzi, P. | Italy | Role of Pd loading and dispersion on redox behaviour and CH4 combustion activity of Al2O3 supported catalysts | Catalysis Today | Castellazzi, P., 2010 | TEM particle size was given as >8 nm | Unspecified Al2O3 Aldrich
Wet Impregnation | NA | 1.64 | NA | 1.64 |  | NA | mixed-Al2O3 | by Akzo Nobel | ND |  |  | Pd(acac)2 | toluene |  | No | 8.5 | NA | 1 | 523 | H2 | 2 | 1073 | CO Chemisorption | 1.035 | NA | 11.5 | 0.5 | NA | 11.5 | NA | 90 | 90 | ND | NA | ND | NA | ND | 90 | 90 | Hydrogenation of nitrite | 2010 | Chinthaginjala, J.K. | Netherlands | Thin layer of carbon-nano-fibers (CNFs) as catalyst support for fast mass transfer in hydrogenation of nitrite | Applied Catalysis A: General | Chinthaginjala, J.K., 2010 |  | gamma-Al2O3 Alfa Aesar
Wet Impregnation | NA | 2.23 | NA | 2.23 |  | NA | mixed-Al2O3 | by Akzo Nobel | ND |  |  | Pd(acac)2 | toluene |  | No | 8.5 | NA | 1 | 523 | H2 | 2 | 1073 | CO Chemisorption | 1.0755 | NA | 11.95 | 0.2 | NA | 11.95 | NA | 90 | 90 | ND | NA | ND | NA | ND | 90 | 90 | Hydrogenation of nitrite | 2010 | Chinthaginjala, J.K. | Netherlands | Thin layer of carbon-nano-fibers (CNFs) as catalyst support for fast mass transfer in hydrogenation of nitrite | Applied Catalysis A: General | Chinthaginjala, J.K., 2010 |  | gamma-Al2O3 Alfa Aesar
Wet Impregnation | NA | 2.33 | NA | 2.33 |  | NA | SiO2 | by Akzo Nobel | ND |  |  | Pd(acac)2 | toluene |  | No | 3 | NA | 1 | 523 | H2 | 2 | 1073 | CO Chemisorption | 1.105 | NA | 6.5 | 0.5 | NA | 6.5 | NA | 170 | 170 | ND | NA | ND | NA | ND | 170 | 170 | Hydrogenation of nitrite | 2010 | Chinthaginjala, J.K. | Netherlands | Thin layer of carbon-nano-fibers (CNFs) as catalyst support for fast mass transfer in hydrogenation of nitrite | Applied Catalysis A: General | Chinthaginjala, J.K., 2010 |  | SiO2 Aldrich
Wet Impregnation | NA | 1.62 | NA | 1.62 |  | NA | C | Activated carbon by Norit ROX0.8 | ND |  |  | Pd(acac)2 | toluene |  | No |  | NA | 1 | 523 | H2 | 2 | 673 | CO Chemisorption | 1.092 | NA | 7.8 | 0.8 | NA | 7.8 | NA | 140 | 140 | ND | NA | ND | NA | ND | 140 | 140 | Hydrogenation of nitrite | 2010 | Chinthaginjala, J.K. | Netherlands | Thin layer of carbon-nano-fibers (CNFs) as catalyst support for fast mass transfer in hydrogenation of nitrite | Applied Catalysis A: General | Chinthaginjala, J.K., 2010
Wet Impregnation | NA | 2.33 | NA | 2.33 |  | NA | C | Activated carbon by Norit ROX0.9 | ND |  |  | Pd(acac)2 | toluene |  | No |  | NA | 1 | 523 | H2 | 2 | 523 | CO Chemisorption | 1.079 | NA | 8.3 | 0.8 | NA | 8.3 | NA | 130 | 130 | ND | NA | ND | NA | ND | 130 | 130 | Hydrogenation of nitrite | 2010 | Chinthaginjala, J.K. | Netherlands | Thin layer of carbon-nano-fibers (CNFs) as catalyst support for fast mass transfer in hydrogenation of nitrite | Applied Catalysis A: General | Chinthaginjala, J.K., 2010
Wet Impregnation | NA | 2.37 | NA | 2.37 |  | NA | C | Graphite by Evonik industries | ND |  |  | Pd(acac)2 | toluene |  | No |  | NA | 1 | 523 | H2 | 2 | 703 | CO Chemisorption | 1.116 | NA | 12.4 | 0.3 | NA | 12.4 | NA | 90 | 90 | ND | NA | ND | NA | ND | 90 | 90 | Hydrogenation of nitrite | 2010 | Chinthaginjala, J.K. | Netherlands | Thin layer of carbon-nano-fibers (CNFs) as catalyst support for fast mass transfer in hydrogenation of nitrite | Applied Catalysis A: General | Chinthaginjala, J.K., 2010
Wet Impregnation | NA | 1.21 | NA | 1.21 |  | NA | C | carbon nanofibers | ND |  |  | Pd(acac)2 | toluene |  | No |  | NA | 1 | 523 | H2 | 2 | 523 | CO Chemisorption | 1.113 | NA | 5.3 | 0.1 | NA | 5.3 | NA | 210 | 210 | ND | NA | ND | NA | ND | 210 | 210 | Hydrogenation of nitrite | 2010 | Chinthaginjala, J.K. | Netherlands | Thin layer of carbon-nano-fibers (CNFs) as catalyst support for fast mass transfer in hydrogenation of nitrite | Applied Catalysis A: General | Chinthaginjala, J.K., 2010
Wet Impregnation | NA | 1.48 | NA | 1.48 |  | NA | C | carbon nanofibers | ND |  |  | Pd(acac)2 | toluene |  | No |  | NA | 1 | 523 | H2 | 2 | 523 | CO Chemisorption | 1.1 | NA | 5.5 | 0.1 | NA | 5.5 | NA | 200 | 200 | ND | NA | ND | NA | ND | 200 | 200 | Hydrogenation of nitrite | 2010 | Chinthaginjala, J.K. | Netherlands | Thin layer of carbon-nano-fibers (CNFs) as catalyst support for fast mass transfer in hydrogenation of nitrite | Applied Catalysis A: General | Chinthaginjala, J.K., 2010
Deposition-precipitation | 2 | NA | NA | 2 | 350 | 17500 | C | Mesoporous graphite like carbon (Sibunit) | ND |  |  | PdCl2 | aqueous hydrochloric acid | 8 | No |  | NA |  |  | H2 | 0.5 | 373 | CO Chemisorption | NA | NA | NA | ND | 18.63636 | 18.63636 | NA | 44 | 44 | ND | NA | ND | 30 | 10 | 44 | 44 | Oxidation of glucose | 2010 | Delidovich, I.V. | Russia | Selective Oxidation of Glucose Over Carbon-supported Pd and Pt Catalysts | Catalysis Letters | Delidovich, I.V., 2010 | Na2CO3 was used as basic agent
Deposition-precipitation | 2 | NA | NA | 2 | 350 | 17500 | C | Mesoporous graphite like carbon (Sibunit) | ND |  |  | PdCl2 | aqueous hydrochloric acid | 8 | No |  | NA |  |  | H2 |  | 423 | CO Chemisorption | NA | NA | NA | ND | 16.07843 | 16.07843 | NA | 51 | 51 | ND | NA | ND | 32 | 15 | 51 | 51 | Oxidation of glucose | 2010 | Delidovich, I.V. | Russia | Selective Oxidation of Glucose Over Carbon-supported Pd and Pt Catalysts | Catalysis Letters | Delidovich, I.V., 2010 | Na2CO3 was used as basic agent
Deposition-precipitation | 2 | NA | NA | 2 | 350 | 17500 | C | Mesoporous graphite like carbon (Sibunit) | ND |  |  | PdCl2 | aqueous hydrochloric acid | 8 | No |  | NA |  |  | H2 |  | 473 | CO Chemisorption | NA | NA | NA | ND | 14.90909 | 14.90909 | NA | 55 | 55 | ND | NA | ND | 33 | 13 | 55 | 55 | Oxidation of glucose | 2010 | Delidovich, I.V. | Russia | Selective Oxidation of Glucose Over Carbon-supported Pd and Pt Catalysts | Catalysis Letters | Delidovich, I.V., 2010 | Na2CO3 was used as basic agent
Deposition-precipitation | 2 | NA | NA | 2 | 350 | 17500 | C | Mesoporous graphite like carbon (Sibunit) | ND |  |  | PdCl2 | aqueous hydrochloric acid | 8 | No |  | NA |  |  | H2 |  | 573 | CO Chemisorption | NA | NA | NA | ND | 7.192982 | 7.192982 | NA | 114 | 114 | ND | NA | ND | 63 | 32 | 114 | 114 | Oxidation of glucose | 2010 | Delidovich, I.V. | Russia | Selective Oxidation of Glucose Over Carbon-supported Pd and Pt Catalysts | Catalysis Letters | Delidovich, I.V., 2010 | Na2CO3 was used as basic agent
Wet Impregnation | 0.3 | NA | NA | 0.3 | 93 | 31000 | mixed-Al2O3 | alumina sol from aluminum powder and HCl (Al/Cl molar ratio:1.40) | ND | 1233 | 4 | PdCl2 | water | 3.5 | Yes | 7.5 | 4 | 4 | 723 | NA |  |  | H2-O2 Titration | NA | NA | 25 | ND | NA | 25 | 32.8 | 32.8 | NA | ND | NA | ND | NA | ND | 32.8 | 32.8 | Hydrogenation of ethylanthraquinone | 2010 | Feng, J.-T. | China | Catalytic hydrogenation of ethylanthraquinone over highly dispersed eggshell Pd/SiO2–Al2O3 spherical catalysts | Applied Catalysis A: General | Feng, J.-T., 2010 |  | Unspecified Al2O3 Aldrich
Wet Impregnation | 0.3 | NA | NA | 0.3 | 152 | 50666.67 | Al2O3-SiO2 | from Na2SiO3.9H2O, alumina sol, 2 wt% SiO2 loaded | ND | 1233 | 4 | PdCl2 | water | 3.5 | Yes |  | NA | 4 | 723 | NA |  |  | H2-O2 Titration | NA | NA | 31 | ND | NA | 31 | 26.45161 | 26.45161 | NA | ND | NA | ND | NA | ND | 26.45161 | 26.45161 | Hydrogenation of ethylanthraquinone | 2010 | Feng, J.-T. | China | Catalytic hydrogenation of ethylanthraquinone over highly dispersed eggshell Pd/SiO2–Al2O3 spherical catalysts | Applied Catalysis A: General | Feng, J.-T., 2010
Wet Impregnation | 0.3 | NA | NA | 0.3 | 165 | 55000 | Al2O3-SiO2 | from Na2SiO3.9H2O, alumina sol, 5 wt% SiO2 loaded | ND | 1233 | 4 | PdCl2 | water | 3.5 | Yes |  | NA | 4 | 723 | NA |  |  | H2-O2 Titration | NA | NA | 34 | ND | NA | 34 | 24.11765 | 24.11765 | NA | ND | NA | ND | NA | ND | 24.11765 | 24.11765 | Hydrogenation of ethylanthraquinone | 2010 | Feng, J.-T. | China | Catalytic hydrogenation of ethylanthraquinone over highly dispersed eggshell Pd/SiO2–Al2O3 spherical catalysts | Applied Catalysis A: General | Feng, J.-T., 2010
Wet Impregnation | 0.3 | NA | NA | 0.3 | 187 | 62333.33 | Al2O3-SiO2 | from Na2SiO3.9H2O, alumina sol, 8 wt% SiO2 loaded | ND | 1233 | 4 | PdCl2 | water | 3.5 | Yes |  | NA | 4 | 723 | NA |  |  | H2-O2 Titration | NA | NA | 42 | ND | NA | 42 | 19.52381 | 19.52381 | NA | ND | NA | ND | NA | ND | 19.52381 | 19.52381 | Hydrogenation of ethylanthraquinone | 2010 | Feng, J.-T. | China | Catalytic hydrogenation of ethylanthraquinone over highly dispersed eggshell Pd/SiO2–Al2O3 spherical catalysts | Applied Catalysis A: General | Feng, J.-T., 2010
Commercial | 1 | 1 | 0 | 1 |  | NA | gamma-Al2O3 | Aldrich | NA | [5 empty] | No | 8.5 | NA |  |  | NA |  |  | TEM | NA | NA | NA | ND | 34.16667 | 34.16667 | NA | NA | NA | ND | NA | ND | 24 | 10 | 24 | 24 | Hydrogenation of cinnamaldehyde | 2010 | Galletti, A.M.R. | Italy | An easy microwave-assisted process for the synthesis of nanostructured palladium catalysts and their use in the selective hydrogenation of cinnamaldehyde | Applied Catalysis A: General | Galletti, A.M.R., 2010
Commercial | 5 | 5 | 0 | 5 |  | NA | gamma-Al2O3 | Aldrich | NA | [5 empty] | No | 8.5 | NA |  |  | NA |  |  | TEM | NA | NA | NA | ND | 16.73469 | 16.73469 | NA | NA | NA | ND | NA | ND | 49 | 13 | 49 | 49 | Hydrogenation of cinnamaldehyde | 2010 | Galletti, A.M.R. | Italy | An easy microwave-assisted process for the synthesis of nanostructured palladium catalysts and their use in the selective hydrogenation of cinnamaldehyde | Applied Catalysis A: General | Galletti, A.M.R., 2010
Microwave-assisted synthesis | NA | 1.9 | NA | 1.9 | 138 | 7263.158 | gamma-Al2O3 | Strem | treated under vacuum at 180 ℃ for 6 h |  |  | Pd(OAc)2 | ethanol |  | No | 8.5 | NA |  |  | NA |  |  | TEM | NA | NA | NA | ND | 10.25 | 10.25 | NA | NA | NA | ND | NA | ND | 80 | 34 | 80 | 80 | Hydrogenation of cinnamaldehyde | 2010 | Galletti, A.M.R. | Italy | An easy microwave-assisted process for the synthesis of nanostructured palladium catalysts and their use in the selective hydrogenation of cinnamaldehyde | Applied Catalysis A: General | Galletti, A.M.R., 2010 |  | gamma-Al2O3 Alfa Aesar
Microwave-assisted synthesis | NA | 2.1 | NA | 2.1 | 138 | 6571.429 | gamma-Al2O3 | Strem | treated under vacuum at 180 ℃ for 6 h |  |  | Pd(OAc)2 | ethanol |  | No | 8.5 | NA |  |  | NA |  |  | TEM | NA | NA | NA | ND | 14.38596 | 14.38596 | NA | NA | NA | ND | NA | ND | 57 | 20 | 57 | 57 | Hydrogenation of cinnamaldehyde | 2010 | Galletti, A.M.R. | Italy | An easy microwave-assisted process for the synthesis of nanostructured palladium catalysts and their use in the selective hydrogenation of cinnamaldehyde | Applied Catalysis A: General | Galletti, A.M.R., 2010 |  | gamma-Al2O3 Alfa Aesar
Microwave-assisted synthesis | NA | 2.2 | NA | 2.2 | 138 | 6272.727 | gamma-Al2O3 | Strem | treated under vacuum at 180 ℃ for 6 h |  |  | Pd(OAc)2 | ethanol |  | No | 8.5 | NA |  |  | NA |  |  | TEM | NA | NA | NA | ND | 14.13793 | 14.13793 | NA | NA | NA | ND | NA | ND | 58 | 20 | 58 | 58 | Hydrogenation of cinnamaldehyde | 2010 | Galletti, A.M.R. | Italy | An easy microwave-assisted process for the synthesis of nanostructured palladium catalysts and their use in the selective hydrogenation of cinnamaldehyde | Applied Catalysis A: General | Galletti, A.M.R., 2010 |  | gamma-Al2O3 Alfa Aesar
Microwave-assisted synthesis | NA | 0.7 | NA | 0.7 | 138 | 19714.29 | gamma-Al2O3 | Strem | treated under vacuum at 180 ℃ for 6 h |  |  | Pd(OAc)2 | ethanol |  | No | 8.5 | NA |  |  | NA |  |  | TEM | NA | NA | NA | ND | 15.76923 | 15.76923 | NA | NA | NA | ND | NA | ND | 52 | 16 | 52 | 52 | Hydrogenation of cinnamaldehyde | 2010 | Galletti, A.M.R. | Italy | An easy microwave-assisted process for the synthesis of nanostructured palladium catalysts and their use in the selective hydrogenation of cinnamaldehyde | Applied Catalysis A: General | Galletti, A.M.R., 2010 |  | gamma-Al2O3 Alfa Aesar
Microwave-assisted synthesis | NA | 0.7 | NA | 0.7 | 138 | 19714.29 | gamma-Al2O3 | Strem | treated under vacuum at 180 ℃ for 6 h |  |  | Pd(OAc)2 | ethanol |  | No | 8.5 | NA |  |  | NA |  |  | TEM | NA | NA | NA | ND | 16.07843 | 16.07843 | NA | NA | NA | ND | NA | ND | 51 | 16 | 51 | 51 | Hydrogenation of cinnamaldehyde | 2010 | Galletti, A.M.R. | Italy | An easy microwave-assisted process for the synthesis of nanostructured palladium catalysts and their use in the selective hydrogenation of cinnamaldehyde | Applied Catalysis A: General | Galletti, A.M.R., 2010 |  | gamma-Al2O3 Alfa Aesar
Microwave-assisted synthesis | NA | 4.8 | NA | 4.8 | 138 | 2875 | gamma-Al2O3 | Strem | treated under vacuum at 180 ℃ for 6 h |  |  | Pd(OAc)2 | ethanol |  | No | 8.5 | NA |  |  | NA |  |  | TEM | NA | NA | NA | ND | 11.5493 | 11.5493 | NA | NA | NA | ND | NA | ND | 71 | 32 | 71 | 71 | Hydrogenation of cinnamaldehyde | 2010 | Galletti, A.M.R. | Italy | An easy microwave-assisted process for the synthesis of nanostructured palladium catalysts and their use in the selective hydrogenation of cinnamaldehyde | Applied Catalysis A: General | Galletti, A.M.R., 2010 |  | gamma-Al2O3 Alfa Aesar
Microwave-assisted synthesis | NA | 2 | NA | 2 | 138 | 6900 | gamma-Al2O3 | Strem | treated under vacuum at 180 ℃ for 6 h |  |  | Pd(OAc)2 | ethanol |  | No | 8.5 | NA |  |  | NA |  |  | TEM | NA | NA | NA | ND | 12.61538 | 12.61538 | NA | NA | NA | ND | NA | ND | 65 | 29 | 65 | 65 | Hydrogenation of cinnamaldehyde | 2010 | Galletti, A.M.R. | Italy | An easy microwave-assisted process for the synthesis of nanostructured palladium catalysts and their use in the selective hydrogenation of cinnamaldehyde | Applied Catalysis A: General | Galletti, A.M.R., 2010 |  | gamma-Al2O3 Alfa Aesar
Incipient wetness impregnation | 1.5 | NA | NA | 1.5 | 331 | 22066.67 | SiO2 | Akzo | ND |  |  | PdCl2 | aqueous hydrochloric acid |  | No | 3 | NA | 3 | 773 | H2 | 1 | 298 | TEM | NA | NA | NA | ND | 41 | 41 | NA | NA | NA | ND | NA | ND | 20 | ND | 20 | 20 | Direct synthesis of H2O2 | 2010 | Ghedini, E. | Italy | Mesoporous silica as supports for Pd-catalyzed H2O2 direct synthesis: Effect of the textural properties of the support on the activity and selectivity | Journal of Catalysis | Ghedini, E., 2010 | CO Chemisorption result: 23 mlCO/g Pd
Wet Impregnation | 3 | NA | NA | 3 | 1175.29 | 39176.33 | C | activated carbon purchased from SHHXTC | treated with HNO3 at 90 ℃ for 4 h and washed with water |  |  | PdCl2 | water |  | No |  | NA | 4 | 673 | H2 | 4 | 573 | CO Chemisorption | 1.120469 | NA | 20.9363 | ND | NA | 20.9363 | NA | 53.518 | 53.518 | ND | NA | ND | NA | ND | 53.518 | 53.518 | Hydrodechlorination of chlorotrifluoroethylene | 2010 | Meng, B.-C. | China | Selective Liquid-phase Hydrodechlorination of Chlorotrifluoroethylene over Palladium-Supported Catalysts: Activity and Deactivation | Catalysis Letters | Meng, B.-C., 2010
Wet Impregnation | 3 | NA | NA | 3 | 1397.34 | 46578 | C | activated carbon purchased from SHHXTC | washed with water |  |  | PdCl2 | water |  | No |  | NA | 4 | 673 | H2 | 4 | 573 | CO Chemisorption | 1.120464 | NA | 7.8986 | ND | NA | 7.8986 | NA | 141.856 | 141.856 | ND | NA | ND | NA | ND | 141.856 | 141.856 | Hydrodechlorination of chlorotrifluoroethylene | 2010 | Meng, B.-C. | China | Selective Liquid-phase Hydrodechlorination of Chlorotrifluoroethylene over Palladium-Supported Catalysts: Activity and Deactivation | Catalysis Letters | Meng, B.-C., 2010
Incipient wetness impregnation | 1 | 0.9 | 0.1 | 1 |  | NA | TiO2 | Degussa P 25 | ND |  |  | PdCl2 | water |  | No | 6 | NA | 2 | 773 | H2 |  | 673 | H2 Chemisorption | NA | 1.152 | 16 | ND | NA | 16 | NA | 72 | 72 | ND | NA | ND | 80 | ND | 72 | 72 | Oxidation of CO, ethanol, toluene | 2010 | Santos, V.P. | Portugal | Oxidation of CO, ethanol and toluene over TiO2 supported noble metal catalysts | Applied Catalysis B: Environmental | Santos, V.P., 2010 |  | TiO2 Degussa P-25
Liquid-phase reduction | 1 | 1.1 | -0.1 | 1 |  | NA | TiO2 | Degussa P 25 | ND |  |  | PdCl2 | water |  | No | 6 | NA |  |  | H2 |  | 673 | H2 Chemisorption | NA | 1.12 | 28 | ND | NA | 28 | NA | 40 | 40 | ND | NA | ND | 30 | ND | 40 | 40 | Oxidation of CO, ethanol, toluene | 2010 | Santos, V.P. | Portugal | Oxidation of CO, ethanol and toluene over TiO2 supported noble metal catalysts | Applied Catalysis B: Environmental | Santos, V.P., 2010 |  | TiO2 Degussa P-25
Commercial | 20 | 20 | 0 | 20 |  | NA | C | NA | NA | [5 empty] | No |  | NA |  |  | NA |  |  | TEM | NA | NA | NA | ND | 24.11765 | 24.11765 | NA | NA | NA | ND | NA | ND | 34 | 13 | 34 | 34 | Oxidation of alcohol | 2011 | Rikkinen, E. | Finland | Atomic Layer Deposition Preparation of Pd Nanoparticles on a Porous Carbon Support for Alcohol Oxidation | The Journal of Physical Chemistry C | Rikkinen, E., 2011
Liquid-phase reduction | NA | 19.4 | NA | 19.4 |  | NA | C | Vulcan XC-72 | ND |  |  | PdCl2 | water | 9.5 | Yes |  | NA |  |  | NaBH4 | 1 | 343 | TEM | NA | NA | NA | ND | 13.89831 | 13.89831 | NA | NA | NA | ND | NA | ND | 59 | ND | 59 | 59 | Electro-oxidation of formic acid | 2011 | Ma, J. | China | Synthesis of carbon supported palladium nanoparticles catalyst using a facile homogeneous precipitation-reduction reaction method for formic acid electrooxidation | Applied Surface Science | Ma, J., 2011
Liquid-phase reduction | NA | 21 | NA | 21 |  | NA | C | Vulcan XC-72 from Cabot Company (Boston, USA) | ND |  |  | PdCl2 | water |  | Yes |  | NA |  |  | NaBH4 | 1 | 298 | TEM | NA | NA | NA | ND | 28.27586 | 28.27586 | NA | NA | NA | ND | 26 | ND | 29 | ND | 29 | 29 | Electro-oxidation of hydrazine | 2011 | Liang, Y. | China | Preparation of highly dispersed and ultrafine Pd/C catalyst and its electrocatalytic performance for hydrazine electrooxidation | Applied Catalysis B: Environmental | Liang, Y., 2011 | Temperature while adding NaBH4 was not given, room temperature was assumed.
Liquid-phase reduction | NA | 21 | NA | 21 |  | NA | C | Vulcan XC-72 from Cabot Company (Boston, USA) | ND |  |  | PdCl2 | water |  | Yes |  | NA |  |  | NaBH4 | 1 | 298 | TEM | NA | NA | NA | ND | 18.22222 | 18.22222 | NA | NA | NA | ND | 36 | ND | 45 | ND | 45 | 45 | Electro-oxidation of hydrazine | 2011 | Liang, Y. | China | Preparation of highly dispersed and ultrafine Pd/C catalyst and its electrocatalytic performance for hydrazine electrooxidation | Applied Catalysis B: Environmental | Liang, Y., 2011 | Temperature while adding NaBH4 was not given, room temperature was assumed.
Commercial | 20 | 20 | 0 | 20 |  | NA | C | activated carbon (wood based), Evonik Industries | NA | [5 empty] | No |  | NA |  |  | NA |  |  | TEM | NA | NA | NA | ND | 25.86751 | 25.86751 | NA | NA | NA | ND | NA | ND | 31.7 | 4.2 | 31.7 | 31.7 | NA | 2011 | Albers, P.W. | Germany, UK | Characterization of β-Palladium Hydride Formation in the Lindlar Catalyst and in Carbon-Supported Palladium | The Journal of Physical Chemistry C | Albers, P.W., 2011
Commercial | 5 | 5 | 0 | 5 |  | NA | C | activated carbon (wood based), Evonik Industries | NA | [5 empty] | No |  | NA |  |  | H2 | 2 | 323 | TEM | NA | NA | NA | ND | 33.06452 | 33.06452 | NA | NA | NA | ND | NA | ND | 24.8 | 4.7 | 24.8 | 24.8 | NA | 2011 | Albers, P.W. | Germany, UK | Characterization of β-Palladium Hydride Formation in the Lindlar Catalyst and in Carbon-Supported Palladium | The Journal of Physical Chemistry C | Albers, P.W., 2011
Commercial | 5 | 5 | 0 | 5 |  | NA | C | activated carbon (wood based), Evonik Industries | NA | [5 empty] | No |  | NA |  |  | NA |  |  | TEM | NA | NA | NA | ND | 39.04762 | 39.04762 | NA | NA | NA | ND | NA | ND | 21 | 2 | 21 | 21 | NA | 2011 | Albers, P.W. | Germany, UK | Characterization of β-Palladium Hydride Formation in the Lindlar Catalyst and in Carbon-Supported Palladium | The Journal of Physical Chemistry C | Albers, P.W., 2011
Commercial | 5 | 5 | 0 | 5 |  | NA | C | activated carbon (wood based), Evonik Industries | NA | [5 empty] | No |  | NA |  |  | H2 | 12 | 373 | TEM | NA | NA | NA | ND | 23.4957 | 23.4957 | NA | NA | NA | ND | NA | ND | 34.9 | 10.4 | 34.9 | 34.9 | NA | 2011 | Albers, P.W. | Germany, UK | Characterization of β-Palladium Hydride Formation in the Lindlar Catalyst and in Carbon-Supported Palladium | The Journal of Physical Chemistry C | Albers, P.W., 2011
Incipient wetness impregnation | 5 | NA | NA | 5 |  | NA | C | activated carbon aerogel | NA |  |  | Pd(NO3)2 | water |  | No |  | NA | 5 | 523 | H2 | 6 | 393 | TEM | NA | NA | NA | ND | 4.606742 | 4.606742 | NA | NA | NA | ND | 202 | ND | 178 | ND | 178 | 178 | Decomposition of 4-phenoxyphenol to aromatics | 2011 | Park, H.W. | South Korea | Decomposition of 4-phenoxyphenol to aromatics over palladium catalyst supported on activated carbon aerogel | Applied Catalysis A: General | Park, H.W., 2011
Incipient wetness impregnation | 5 | NA | NA | 5 |  | NA | C | activated carbon aerogel | activated by H3PO4 with weight ratio of 0.5 |  |  | Pd(NO3)2 | water |  | No |  | NA | 5 | 523 | H2 | 6 | 393 | TEM | NA | NA | NA | ND | 4.852071 | 4.852071 | NA | NA | NA | ND | 197 | ND | 169 | ND | 169 | 169 | Decomposition of 4-phenoxyphenol to aromatics | 2011 | Park, H.W. | South Korea | Decomposition of 4-phenoxyphenol to aromatics over palladium catalyst supported on activated carbon aerogel | Applied Catalysis A: General | Park, H.W., 2011
Incipient wetness impregnation | 5 | NA | NA | 5 |  | NA | C | activated carbon aerogel | activated by H3PO4 with weight ratio of 1.0 |  |  | Pd(NO3)2 | water |  | No |  | NA | 5 | 523 | H2 | 6 | 393 | TEM | NA | NA | NA | ND | 8.723404 | 8.723404 | NA | NA | NA | ND | 115 | ND | 94 | ND | 94 | 94 | Decomposition of 4-phenoxyphenol to aromatics | 2011 | Park, H.W. | South Korea | Decomposition of 4-phenoxyphenol to aromatics over palladium catalyst supported on activated carbon aerogel | Applied Catalysis A: General | Park, H.W., 2011
Incipient wetness impregnation | 5 | NA | NA | 5 |  | NA | C | activated carbon aerogel | activated by H3PO4 with weight ratio of 2.0 |  |  | Pd(NO3)2 | water |  | No |  | NA | 5 | 523 | H2 | 6 | 393 | TEM | NA | NA | NA | ND | 6.119403 | 6.119403 | NA | NA | NA | ND | 148 | ND | 134 | ND | 134 | 134 | Decomposition of 4-phenoxyphenol to aromatics | 2011 | Park, H.W. | South Korea | Decomposition of 4-phenoxyphenol to aromatics over palladium catalyst supported on activated carbon aerogel | Applied Catalysis A: General | Park, H.W., 2011
Incipient wetness impregnation | 5 | NA | NA | 5 |  | NA | C | activated carbon aerogel | activated by H3PO4 with weight ratio of 3.0 |  |  | Pd(NO3)2 | water |  | No |  | NA | 5 | 523 | H2 | 6 | 393 | TEM | NA | NA | NA | ND | 5.093168 | 5.093168 | NA | NA | NA | ND | 182 | ND | 161 | ND | 161 | 161 | Decomposition of 4-phenoxyphenol to aromatics | 2011 | Park, H.W. | South Korea | Decomposition of 4-phenoxyphenol to aromatics over palladium catalyst supported on activated carbon aerogel | Applied Catalysis A: General | Park, H.W., 2011
Incipient wetness impregnation | 2 | NA | NA | 2 | 1326 | 66300 | C | activated carbon NC80 (PICA) | crushed and sieved before impregnation |  |  | PdCl2 | water |  | No | 11.5 | NA | 2 | 573 | H2 | 2 | 623 | H2 chemisorption | NA | 1.092 | 39 | ND | NA | 39 | NA | 28 | 28 | ND | NA | ND | 34 | 18 | 28 | 28 | Reduction of nitrate | 2011 | Trawczyński, J. | Poland, Spain | Reduction of nitrate on active carbon supported Pd-Cu catalysts | Applied Catalysis A: General | Trawczyński, J., 2011 | 573 K 2h N2 treatment
Liquid-phase reduction | 5 | NA | NA | 5 | 1217 | 24340 | C | activated carbon (200 mesh) | NA |  |  | PdCl2 | aqueous hydrochloric acid | 12 | Yes |  | NA |  |  | CH2O |  | 298 | CO Chemisorption | 1.1075 | NA | 44.3 | ND | NA | 44.3 | NA | 25 | 25 | ND | NA | ND | NA | ND | 25 | 25 | Hydrogenation of β-sitosterol | 2011 | Chen, H. | China | Mesoporous Carbon Supported Pd Catalysts for the Hydrogenation of β-Sitosterol to β-Sitostanol | Chinese Journal of Catalysis | Chen, H., 2011
Liquid-phase reduction | 5 | NA | NA | 5 | 1532 | 30640 | C | mesoporous carbon (20-40 mesh) | NA |  |  | PdCl2 | aqueous hydrochloric acid | 12 | Yes |  | NA |  |  | CH2O |  | 298 | CO Chemisorption | 1.116 | NA | 18.6 | ND | NA | 18.6 | NA | 60 | 60 | ND | NA | ND | NA | ND | 60 | 60 | Hydrogenation of β-sitosterol | 2011 | Chen, H. | China | Mesoporous Carbon Supported Pd Catalysts for the Hydrogenation of β-Sitosterol to β-Sitostanol | Chinese Journal of Catalysis | Chen, H., 2011
Liquid-phase reduction | 5 | NA | NA | 5 | 1644 | 32880 | C | mesoporous carbon (200 mesh) | NA |  |  | PdCl2 | aqueous hydrochloric acid | 12 | Yes |  | NA |  |  | CH2O |  | 298 | CO Chemisorption | 1.1357 | NA | 27.7 | ND | NA | 27.7 | NA | 41 | 41 | ND | NA | ND | NA | ND | 41 | 41 | Hydrogenation of β-sitosterol | 2011 | Chen, H. | China | Mesoporous Carbon Supported Pd Catalysts for the Hydrogenation of β-Sitosterol to β-Sitostanol | Chinese Journal of Catalysis | Chen, H., 2011
Liquid-phase reduction | 5 | NA | NA | 5 | 1441 | 28820 | C | mesoporous carbon (200 mesh) | treated with HNO3 |  |  | PdCl2 | aqueous hydrochloric acid | 12 | Yes |  | NA |  |  | CH2O |  | 298 | CO Chemisorption | 1.1206 | NA | 43.1 | ND | NA | 43.1 | NA | 26 | 26 | ND | NA | ND | NA | ND | 26 | 26 | Hydrogenation of β-sitosterol | 2011 | Chen, H. | China | Mesoporous Carbon Supported Pd Catalysts for the Hydrogenation of β-Sitosterol to β-Sitostanol | Chinese Journal of Catalysis | Chen, H., 2011
Wet Impregnation | NA | 0.74 | NA | 0.74 | 125 | 16891.89 | mixed-Al2O3 | Rhone-Poulenc | ND |  |  | PdCl2 | water |  | No | 8.5 | NA | 5 | 723 | H2 | 1 | 573 | H2 chemisorption | NA | 1.08 | 54 | ND | NA | 54 | NA | 20 | 20 | ND | NA | ND | 23 | ND | 20 | 20 | Hydrogenation of sunflower oil | 2011 | McArdle, S. | Ireland | Selective hydrogenation of sunflower oil over noble metal catalysts | Journal of Molecular Catalysis A: Chemical | McArdle, S., 2011 |  | gamma-Al2O3 Alfa Aesar
Wet Impregnation | NA | 1.45 | NA | 1.45 | 62 | 4275.862 | ZrO2 | Sigma-Aldrich | ND |  |  | PdCl2 | water |  | No | 6.1 | NA | 5 | 723 | H2 | 1 | 573 | H2 chemisorption | NA | 1.1413 | 10.1 | ND | NA | 10.1 | NA | 113 | 113 | ND | NA | ND | 122 | ND | 113 | 113 | Hydrogenation of sunflower oil | 2011 | McArdle, S. | Ireland | Selective hydrogenation of sunflower oil over noble metal catalysts | Journal of Molecular Catalysis A: Chemical | McArdle, S., 2011 |  | ZrO2 Aldrich
Wet Impregnation | NA | 1.28 | NA | 1.28 | 47 | 3671.875 | TiO2 | Sigma-Aldrich | ND |  |  | PdCl2 | water |  | No | 6 | NA | 5 | 723 | H2 | 1 | 573 | H2 chemisorption | NA | 1.1256 | 8.4 | ND | NA | 8.4 | NA | 134 | 134 | ND | NA | ND | 164 | ND | 134 | 134 | Hydrogenation of sunflower oil | 2011 | McArdle, S. | Ireland | Selective hydrogenation of sunflower oil over noble metal catalysts | Journal of Molecular Catalysis A: Chemical | McArdle, S., 2011 |  | TiO2 Degussa P-25
Liquid-phase reduction | 20 | NA | NA | 20 |  | NA | C | Vulcan XC-72 | treated with HNO3 at 60 ℃ for 4 h |  |  | PdCl2 | water | 7.5 | Yes |  | NA |  |  | NaBH4 |  | 298 | XRD | NA | NA | NA | ND | 8.453608 | 8.453608 | NA | NA | NA | ND | 97 | ND | NA | ND | NA | 97 | Electro-reduction of H2O2 | 2011 | Sun, L. | China | The enhancement effect of phosphomolybdic acid (H3PMo12O40) on Pd/C catalyst for the electroreduction of hydrogen peroxide | Journal of Applied Electrochemistry | Sun, L., 2011 | Temperature while adding NaBH4 was not given, room temperature was assumed.
Wet Impregnation | 3 | NA | NA | 3 |  | NA | C | carbon nanotubes, supplied by Prof. W.Fei from Tsinghua University | ND |  |  | PdCl2 | aqueous hydrochloric acid | 9 | Yes |  | NA |  |  | NA |  |  | CO Chemisorption | NA | NA | 21.4 | ND | NA | 21.4 | 38.31776 | 38.31776 | NA | ND | NA | ND | NA | ND | 38.31776 | 38.31776 | Hydrogenation of acetophenone | 2011 | Xiang, Y.Z. | China | Selectivity difference between hydrogenation of acetophenone over CNTs and ACs supported Pd catalysts | Journal of Molecular Catalysis A: Chemical | Xiang, Y.Z., 2011 | Reduced before catalytic tests but not before CO Chemisorption
Wet Impregnation | 3 | NA | NA | 3 |  | NA | C | activated carbon, supplied from Shaowu Xinsen Chemical Industry | ND |  |  | PdCl2 | aqueous hydrochloric acid | 9 | Yes |  | NA |  |  | NA |  |  | CO Chemisorption | NA | NA | 39.6 | ND | NA | 39.6 | 20.70707 | 20.70707 | NA | ND | NA | ND | NA | ND | 20.70707 | 20.70707 | Hydrogenation of acetophenone | 2011 | Xiang, Y.Z. | China | Selectivity difference between hydrogenation of acetophenone over CNTs and ACs supported Pd catalysts | Journal of Molecular Catalysis A: Chemical | Xiang, Y.Z., 2011 | Reduced before catalytic tests but not before CO Chemisorption
Incipient wetness impregnation | 0.1 | 0.09 | 0.01 | 0.1 | 42 | 42000 | CeO2 | by Sigma-Aldrich | ND |  |  | Pd(NO3)2 | water |  | No | 6 | NA | 2 | 773 | H2 | 1 | 623 | CO Chemisorption | NA | NA | 44.7 | ND | NA | 44.7 | 18.34452 | 18.34452 | NA | ND | NA | ND | NA | ND | 18.34452 | 18.34452 | Conversion of biomass-derived butanal | 2011 | Kim, S.M. | Republic of Korea | Conversion of biomass-derived butanal into gasoline-range branched hydrocarbon over Pd-supported catalysts | Catalysis Communications | Kim, S.M., 2011 |  | CeO2 Aldrich
Incipient wetness impregnation | 0.1 | 0.08 | 0.02 | 0.1 | 57 | 57000 | MgO | by Sigma-Aldrich | ND |  |  | Pd(NO3)2 | water |  | No | 10 | NA | 2 | 773 | H2 | 1 | 623 | CO Chemisorption | NA | NA | 12.3 | ND | NA | 12.3 | 66.66667 | 66.66667 | NA | ND | NA | ND | NA | ND | 66.66667 | 66.66667 | Conversion of biomass-derived butanal | 2011 | Kim, S.M. | Republic of Korea | Conversion of biomass-derived butanal into gasoline-range branched hydrocarbon over Pd-supported catalysts | Catalysis Communications | Kim, S.M., 2011 |  | MgO Merck
Incipient wetness impregnation | 0.1 | 0.09 | 0.01 | 0.1 | 45 | 45000 | MgZrO3 | by Sigma-Aldrich | ND |  |  | Pd(NO3)2 | water |  | No |  | NA | 2 | 773 | H2 | 1 | 623 | CO Chemisorption | NA | NA | 11.7 | ND | NA | 11.7 | 70.08547 | 70.08547 | NA | ND | NA | ND | NA | ND | 70.08547 | 70.08547 | Conversion of biomass-derived butanal | 2011 | Kim, S.M. | Republic of Korea | Conversion of biomass-derived butanal into gasoline-range branched hydrocarbon over Pd-supported catalysts | Catalysis Communications | Kim, S.M., 2011
Incipient wetness impregnation | 0.1 | 0.11 | -0.01 | 0.1 | 30 | 30000 | ZrO2 | by Sigma-Aldrich | ND |  |  | Pd(NO3)2 | water |  | No | 8 | NA | 2 | 773 | H2 | 1 | 623 | CO Chemisorption | NA | NA | 16.8 | ND | NA | 16.8 | 48.80952 | 48.80952 | NA | ND | NA | ND | NA | ND | 48.80952 | 48.80952 | Conversion of biomass-derived butanal | 2011 | Kim, S.M. | Republic of Korea | Conversion of biomass-derived butanal into gasoline-range branched hydrocarbon over Pd-supported catalysts | Catalysis Communications | Kim, S.M., 2011 |  | ZrO2 Aldrich water washed
Incipient wetness impregnation | 0.1 | 0.09 | 0.01 | 0.1 | 124 | 124000 | mixed-Al2O3 | by Alfa Aesar | ND |  |  | Pd(NO3)2 | water |  | No | 8.5 | NA | 2 | 773 | H2 | 1 | 623 | CO Chemisorption | NA | NA | 44.1 | ND | NA | 44.1 | 18.5941 | 18.5941 | NA | ND | NA | ND | NA | ND | 18.5941 | 18.5941 | Conversion of biomass-derived butanal | 2011 | Kim, S.M. | Republic of Korea | Conversion of biomass-derived butanal into gasoline-range branched hydrocarbon over Pd-supported catalysts | Catalysis Communications | Kim, S.M., 2011 |  | gamma-Al2O3 Alfa Aesar
Incipient wetness impregnation | 0.1 | 0.1 | 0 | 0.1 | 645 | 645000 | Al2O3-SiO2 | by Sigma-Aldrich | ND |  |  | Pd(NO3)2 | water |  | No |  | NA | 2 | 773 | H2 | 1 | 623 | CO Chemisorption | NA | NA | 25.7 | ND | NA | 25.7 | 31.90661 | 31.90661 | NA | ND | NA | ND | NA | ND | 31.90661 | 31.90661 | Conversion of biomass-derived butanal | 2011 | Kim, S.M. | Republic of Korea | Conversion of biomass-derived butanal into gasoline-range branched hydrocarbon over Pd-supported catalysts | Catalysis Communications | Kim, S.M., 2011
Wet Impregnation | 60 | 60 | 0 | 60 |  | NA | C | graphene, prepared with Hummers method, source: natural graphite supplied from Carbonix Co., Korea | thermal exfoliation at 830 ℃ for 60 s in Ar |  |  | PdCl2 | acetone |  | No | 7 | NA |  |  | H2 | 3 | 523 | TEM | NA | NA | NA | ND | 41 | 41 | NA | NA | NA | ND | 30 | ND | 20 | 4 | 20 | 20 | NA | 2011 | Choi, S.M. | Republic of Korea | Synthesis and characterization of graphene-supported metal nanoparticles by impregnation method with heat treatment in H2 atmosphere | Synthetic Metals | Choi, S.M., 2011 | The actual metal loading was not given, but it was stated that it was close to nominal loading. Thus, same value was written
Wet Impregnation | 1 | 0.85 | 0.15 | 1 |  | NA | gamma-Al2O3 | supplied from Alfa Aesar, USA | ND |  |  | Pd(acac)2 | acetone |  | No | 8.5 | NA | 2 | 673 | H2 | 1 | 573 | H2 Chemisorption | NA | NA | 17.2 | ND | NA | 17.2 | 47.67442 | 47.67442 | NA | ND | NA | ND | NA | ND | 47.67442 | 47.67442 | Hydrodechlorination of trichloroethylene | 2011 | Cobo, M. | Colombia | Catalytic hydrodechlorination of trichloroethylene with 2-propanol over Pd/Al2O3 | Catalysis Today | Cobo, M., 2011 |  | gamma-Al2O3 Alfa Aesar
Wet Impregnation | 2 | 2.2 | -0.2 | 2 |  | NA | gamma-Al2O3 | supplied from Alfa Aesar, USA | ND |  |  | Pd(acac)2 | acetone |  | No | 8.5 | NA | 2 | 673 | H2 | 1 | 573 | H2 Chemisorption | NA | NA | 17.4 | ND | NA | 17.4 | 47.12644 | 47.12644 | NA | ND | NA | ND | NA | ND | 47.12644 | 47.12644 | Hydrodechlorination of trichloroethylene | 2011 | Cobo, M. | Colombia | Catalytic hydrodechlorination of trichloroethylene with 2-propanol over Pd/Al2O4 | Catalysis Today | Cobo, M., 2011 |  | gamma-Al2O3 Alfa Aesar
Commercial | 0.5 | 0.5 | 0 | 0.5 |  | NA | C | activated carbon, supplied from Engelhard, Italy | NA | [5 empty] | No |  | NA |  |  | H2 |  | 303 | CO Chemisorption | 1.118 | NA | 26 | ND | NA | 26 | NA | 43 | 43 | ND | NA | ND | 62 | 3 | 43 | 43 | Hydrodechlorination of 2,4-dichlorophenol | 2011 | Diaz, E. | Spain | Comparison of activated carbon-supported Pd and Rh catalysts for aqueous-phase hydrodechlorination | Applied Catalysis B: Environmental | Diaz, E., 2011 | Dispersion from TEM was also given as 18%
Incipient wetness impregnation | 0.5 | NA | NA | 0.5 | 950 | 190000 | C | activated carbon, supplied from Merck | NA |  |  | PdCl2 | aqueous hydrochloric acid |  | No |  | NA |  | 473 | H2 |  | 423 | CO Chemisorption | 1.12 | NA | 35 | ND | NA | 35 | NA | 32 | 32 | ND | NA | ND | 35 | 2 | 32 | 32 | Hydrodechlorination of 2,4-dichlorophenol | 2011 | Diaz, E. | Spain | Comparison of activated carbon-supported Pd and Rh catalysts for aqueous-phase hydrodechlorination | Applied Catalysis B: Environmental | Diaz, E., 2011 | Reduced again before CO chemisorption at 30 ℃ for 2 h in H2 flow, Dispersion from TEM was also given as 32%
Incipient wetness impregnation | 0.5 | NA | NA | 0.5 | 950 | 190000 | C | activated carbon, supplied from Merck | treated with HNO3 for 20 min |  |  | PdCl2 | aqueous hydrochloric acid |  | No |  | NA |  | 473 | H2 |  | 423 | CO Chemisorption | 1.102 | NA | 38 | ND | NA | 38 | NA | 29 | 29 | ND | NA | ND | 30 | 1 | 29 | 29 | Hydrodechlorination of 2,4-dichlorophenol | 2011 | Diaz, E. | Spain | Comparison of activated carbon-supported Pd and Rh catalysts for aqueous-phase hydrodechlorination | Applied Catalysis B: Environmental | Diaz, E., 2011 | Reduced again before CO chemisorption at 30 ℃ for 2 h in H2 flow, Dispersion from TEM was also given as 37%
Incipient wetness impregnation | NA | 1.4 | NA | 1.4 | 420 | 30000 | gamma-Al2O3 | prepared with aluminum iso-propoxide, supplied from Aldrich | treated by lyophilisation | 773 |  | Pd(NH3)4Cl2 | water |  | No | 8.6 | NA |  | 773 | H2 | 3 | 623 | TEM | NA | NA | NA | ND | 16.4 | 16.4 | NA | NA | NA | ND | NA | ND | 50 | ND | 50 | 50 | Reductive amination of carbonyl compounds | 2011 | Domine, M.E. | Spain | Pt and Pd nanoparticles supported on structured materials as catalysts for the selective reductive amination of carbonyl compounds | Catalysis Today | Domine, M.E., 2011 |  | Al2O3 from isopropoxide
Incipient wetness impregnation | NA | 1.5 | NA | 1.5 | 420 | 28000 | gamma-Al2O3 | prepared with aluminum iso-propoxide, supplied from Aldrich | treated by lyophilisation | 773 |  | Pd(NH3)4Cl2 | water |  | No | 8.6 | NA |  | 773 | H2 | 3 | 623 | TEM | NA | NA | NA | ND | 18.22222 | 18.22222 | NA | NA | NA | ND | NA | ND | 45 | ND | 45 | 45 | Reductive amination of carbonyl compounds | 2011 | Domine, M.E. | Spain | Pt and Pd nanoparticles supported on structured materials as catalysts for the selective reductive amination of carbonyl compounds | Catalysis Today | Domine, M.E., 2011 |  | Al2O3 from isopropoxide
Incipient wetness impregnation | NA | 1.9 | NA | 1.9 | 420 | 22105.26 | gamma-Al2O3 | prepared with aluminum iso-propoxide, supplied from Aldrich | NA | 1073 |  | Pd(NH3)4Cl2 | water |  | No | 8.6 | NA |  | 773 | H2 | 3 | 623 | TEM | NA | NA | NA | ND | 18.22222 | 18.22222 | NA | NA | NA | ND | NA | ND | 45 | ND | 45 | 45 | Reductive amination of carbonyl compounds | 2011 | Domine, M.E. | Spain | Pt and Pd nanoparticles supported on structured materials as catalysts for the selective reductive amination of carbonyl compounds | Catalysis Today | Domine, M.E., 2011 |  | Al2O3 from isopropoxide
Incipient wetness impregnation | NA | 2 | NA | 2 | 420 | 21000 | gamma-Al2O3 | prepared with aluminum iso-propoxide, supplied from Aldrich | NA | 773 |  | Pd(NH3)4Cl2 | water |  | No | 8.6 | NA |  | 773 | H2 | 3 | 623 | TEM | NA | NA | NA | ND | 18.22222 | 18.22222 | NA | NA | NA | ND | NA | ND | 45 | ND | 45 | 45 | Reductive amination of carbonyl compounds | 2011 | Domine, M.E. | Spain | Pt and Pd nanoparticles supported on structured materials as catalysts for the selective reductive amination of carbonyl compounds | Catalysis Today | Domine, M.E., 2011 |  | Al2O3 from isopropoxide
Wet Impregnation | 2 | 1.96 | 0.04 | 2 | 14 | 700 | LaFeO3 | prepared with citric acid, water, La(NO3)3 (Fluka) and Fe(NO3)3 (Sigma-Aldrich) | ND | 973 | 2 | Pd(NO3)2 | water |  | No |  | NA | 2 | 573 | H2 | 1 | 573 | CO Chemisorption | NA | NA | 23 | ND | NA | 23 | 35.65217 | 35.65217 | NA | ND | NA | ND | NA | ND | 35.65217 | 35.65217 | Combustion of methane | 2011 | Eyssler, A. | Switzerland | Influence of thermally induced structural changes of 2 wt% Pd/LaFeO3 on methane combustion activity | Applied Catalysis B: Environmental | Eyssler, A., 2011
Wet Impregnation | 2 | 1.89 | 0.11 | 2 | 14 | 700 | LaFeO3 | prepared with citric acid, water, La(NO3)3 (Fluka) and Fe(NO3)3 (Sigma-Aldrich) | ND | 973 | 2 | Pd(NO3)2 | water |  | No |  | NA | 2 | 773 | H2 | 1 | 573 | CO Chemisorption | NA | NA | 22 | ND | NA | 22 | 37.27273 | 37.27273 | NA | ND | NA | ND | NA | ND | 37.27273 | 37.27273 | Combustion of methane | 2011 | Eyssler, A. | Switzerland | Influence of thermally induced structural changes of 2 wt% Pd/LaFeO3 on methane combustion activity | Applied Catalysis B: Environmental | Eyssler, A., 2011
Wet Impregnation | 2 | 1.95 | 0.05 | 2 | 14 | 700 | LaFeO3 | prepared with citric acid, water, La(NO3)3 (Fluka) and Fe(NO3)3 (Sigma-Aldrich) | ND | 973 | 2 | Pd(NO3)2 | water |  | No |  | NA | 2 | 973 | H2 | 1 | 573 | CO Chemisorption | NA | NA | 12 | ND | NA | 12 | 68.33333 | 68.33333 | NA | ND | NA | ND | NA | ND | 68.33333 | 68.33333 | Combustion of methane | 2011 | Eyssler, A. | Switzerland | Influence of thermally induced structural changes of 2 wt% Pd/LaFeO3 on methane combustion activity | Applied Catalysis B: Environmental | Eyssler, A., 2011
Wet Impregnation | 2 | 2.01 | -0.01 | 2 | 14 | 700 | LaFeO3 | prepared with citric acid, water, La(NO3)3 (Fluka) and Fe(NO3)3 (Sigma-Aldrich) | ND | 973 | 2 | Pd(NO3)2 | water |  | No |  | NA | 2 | 1273 | H2 | 1 | 573 | CO Chemisorption | NA | NA | 4 | ND | NA | 4 | 205 | 205 | NA | ND | NA | ND | NA | ND | 205 | 205 | Combustion of methane | 2011 | Eyssler, A. | Switzerland | Influence of thermally induced structural changes of 2 wt% Pd/LaFeO3 on methane combustion activity | Applied Catalysis B: Environmental | Eyssler, A., 2011
Liquid-phase reduction | NA | 5 | NA | 5 | 1787 | 35740 | C | activated carbon made from coconut shells, supplied from Fujian Xinsen Carbon Co., Ltd. | treated with 0.8 M HNO3 at 366 K for 10 h |  |  | PdCl2 | aqueous hydrochloric acid | 10.5 | Yes |  | NA |  |  | N2H4 |  | 353 | TEM | NA | NA | NA | ND | 30.37037 | 30.37037 | NA | NA | NA | ND | NA | ND | 27 | ND | 27 | 27 | Hydrogenation of 3,4-dichloronitrobenzene | 2011 | Ma, L. | China | Highly selective hydrogenation of 3,4-dichloronitrobenzene over Pd/C catalysts without inhibitors | Catalysis Today | Ma, L., 2011
Liquid-phase reduction | NA | 5 | NA | 5 | 1655 | 33100 | C | activated carbon made from coconut shells, supplied from Fujian Xinsen Carbon Co., Ltd. | treated with 1.7 M HNO3 at 366 K for 10 h |  |  | PdCl2 | aqueous hydrochloric acid | 10.5 | Yes |  | NA |  |  | N2H4 |  | 353 | TEM | NA | NA | NA | ND | 12.05882 | 12.05882 | NA | NA | NA | ND | 74 | ND | 68 | ND | 68 | 68 | Hydrogenation of 3,4-dichloronitrobenzene | 2011 | Ma, L. | China | Highly selective hydrogenation of 3,4-dichloronitrobenzene over Pd/C catalysts without inhibitors | Catalysis Today | Ma, L., 2011
Liquid-phase reduction | NA | 5 | NA | 5 | 1548 | 30960 | C | activated carbon made from coconut shells, supplied from Fujian Xinsen Carbon Co., Ltd. | treated with 3.5 M HNO3 at 366 K for 10 h |  |  | PdCl2 | aqueous hydrochloric acid | 10.5 | Yes |  | NA |  |  | N2H4 |  | 353 | TEM | NA | NA | NA | ND | 9.010989 | 9.010989 | NA | NA | NA | ND | 98 | ND | 91 | ND | 91 | 91 | Hydrogenation of 3,4-dichloronitrobenzene | 2011 | Ma, L. | China | Highly selective hydrogenation of 3,4-dichloronitrobenzene over Pd/C catalysts without inhibitors | Catalysis Today | Ma, L., 2011
Liquid-phase reduction | NA | 5 | NA | 5 | 1252 | 25040 | C | activated carbon made from coconut shells, supplied from Fujian Xinsen Carbon Co., Ltd. | treated with 7.7 M HNO3 at 366 K for 10 h |  |  | PdCl2 | aqueous hydrochloric acid | 10.5 | Yes |  | NA |  |  | N2H4 |  | 353 | TEM | NA | NA | NA | ND | 6.029412 | 6.029412 | NA | NA | NA | ND | 135 | ND | 136 | ND | 136 | 136 | Hydrogenation of 3,4-dichloronitrobenzene | 2011 | Ma, L. | China | Highly selective hydrogenation of 3,4-dichloronitrobenzene over Pd/C catalysts without inhibitors | Catalysis Today | Ma, L., 2011
Liquid-phase reduction | NA | 5 | NA | 5 | 664 | 13280 | C | activated carbon made from coconut shells, supplied from Fujian Xinsen Carbon Co., Ltd. | treated with 14.9 M HNO3 at 366 K for 10 h |  |  | PdCl2 | aqueous hydrochloric acid | 10.5 | Yes |  | NA |  |  | N2H4 |  | 353 | TEM | NA | NA | NA | ND | 4.1 | 4.1 | NA | NA | NA | ND | 220 | ND | 200 | ND | 200 | 200 | Hydrogenation of 3,4-dichloronitrobenzene | 2011 | Ma, L. | China | Highly selective hydrogenation of 3,4-dichloronitrobenzene over Pd/C catalysts without inhibitors | Catalysis Today | Ma, L., 2011
Liquid-phase reduction | NA | 2 | NA | 2 | 1846 | 92300 | C | activated carbon made from coconut shells, supplied from Fujian Xinsen Carbon Co., Ltd. | treated with 1 M EDTA-2Na at 323 K for 4 h |  |  | PdCl2 | aqueous hydrochloric acid | 10.5 | Yes |  | NA |  |  | N2H4 |  | 353 | TEM | NA | NA | NA | ND | 3.761468 | 3.761468 | NA | NA | NA | ND | 234 | ND | 218 | ND | 218 | 218 | Hydrogenation of 3,4-dichloronitrobenzene | 2011 | Ma, L. | China | Highly selective hydrogenation of 3,4-dichloronitrobenzene over Pd/C catalysts without inhibitors | Catalysis Today | Ma, L., 2011
Wet Impregnation | 2.8 | NA | NA | 2.8 | 1055 | 37678.57 | C | activated carbon, supplied from Calgon Carbon Corporation, USA | ND |  |  | PdCl2 |  |  | No |  | NA | 2 | 673 | H2 | 3 | 623 | TEM | NA | NA | NA | ND | 24.84848 | 24.84848 | NA | NA | NA | ND | NA | ND | 33 | ND | 33 | 33 | Hydrodechlorination of chlorofluorocarbons | 2011 | Zheng, X. | China | Deactivation of Pd/C catalysts in the hydrodechlorination of the chlorofluorocarbons CFC-115 and CFC-12 | Catalysis Today | Zheng, X., 2011
Liquid-phase reduction | 5 | NA | NA | 5 |  | NA | C | single-walled carbon nanotubes, supplied from Unidym, High Purity HIPCO | treated with HNO3/H2SO4 at 60 ℃ for 12 h |  |  | PdCl2 | aqueous hydrochloric acid |  | No |  | NA |  |  | NaBH4 | 2 | 298 | SEM | NA | NA | NA | ND | 6.212121 | 6.212121 | NA | NA | NA | ND | 133 | ND | 132 | ND | 132 | 132 | Electro-oxidation of formic acid | 2011 | Morgan, R.D. | USA | Superior Formic Acid Oxidation Using Carbon Nanotube-Supported Palladium Catalysts | The Journal of Physical Chemistry C | Morgan, R.D., 2011
Wet Impregnation | 20 | NA | NA | 20 |  | NA | C | Vulcan XC-72, supplied from Cabot Corp. | ND |  |  | Pd(NO3)2 | water |  | No |  | NA |  |  | H2 | 2 | 453 | XRD | NA | NA | NA | ND | 11.38889 | 11.38889 | NA | NA | NA | ND | 72 | ND | NA | ND | NA | 72 | Electro-oxidation of ethanol | 2011 | Li, G. | China | Preparation and characterization of PdxAgy/C electrocatalysts for ethanol electrooxidation reaction in alkaline media | Electrochimica Acta | Li, G., 2011
Wet Impregnation | 20 | NA | NA | 20 |  | NA | C | Vulcan XC-72, supplied from Cabot Corp. | ND |  |  | Pd(NO3)2 | water |  | No |  | NA |  |  | H2 | 2 | 573 | XRD | NA | NA | NA | ND | 9.425287 | 9.425287 | NA | NA | NA | ND | 87 | ND | NA | ND | NA | 87 | Electro-oxidation of ethanol | 2011 | Li, G. | China | Preparation and characterization of PdxAgy/C electrocatalysts for ethanol electrooxidation reaction in alkaline media | Electrochimica Acta | Li, G., 2011
Wet Impregnation | 20 | NA | NA | 20 |  | NA | C | Vulcan XC-72, supplied from Cabot Corp. | ND |  |  | Pd(NO3)2 | water |  | No |  | NA |  |  | H2 | 2 | 673 | XRD | NA | NA | NA | ND | 8.118812 | 8.118812 | NA | NA | NA | ND | 101 | ND | NA | ND | NA | 101 | Electro-oxidation of ethanol | 2011 | Li, G. | China | Preparation and characterization of PdxAgy/C electrocatalysts for ethanol electrooxidation reaction in alkaline media | Electrochimica Acta | Li, G., 2011
Wet Impregnation | 20 | NA | NA | 20 |  | NA | C | Vulcan XC-72, supplied from Cabot Corp. | ND |  |  | Pd(NO3)2 | water |  | No |  | NA |  |  | H2 | 2 | 773 | XRD | NA | NA | NA | ND | 7.068966 | 7.068966 | NA | NA | NA | ND | 116 | ND | NA | ND | NA | 116 | Electro-oxidation of ethanol | 2011 | Li, G. | China | Preparation and characterization of PdxAgy/C electrocatalysts for ethanol electrooxidation reaction in alkaline media | Electrochimica Acta | Li, G., 2011
Incipient wetness impregnation | 5 | NA | NA | 5 | 981 | 19620 | C | activated carbon, supplied from Filtrasorb-300, Calgon Carbon Co. | ND |  |  | PdCl2 | HCl |  | No |  | NA |  |  | H2 | 2 | 473 | TEM | NA | NA | NA | ND | 21.57895 | 21.57895 | NA | NA | NA | ND | NA | ND | 38 | ND | 38 | 38 | Hydrodechlorination of 2,4-dichlorophenol | 2011 | Shao, Y. | China | Enhanced liquid phase catalytic hydrodechlorination of 2,4-dichlorophenol over mesoporous carbon supported Pd catalysts | Catalysis Communications | Shao, Y., 2011
Incipient wetness impregnation | 5 | NA | NA | 5 | 981 | 19620 | C | activated carbon, supplied from Filtrasorb-300, Calgon Carbon Co. | ND |  |  | PdCl2 | HCl |  | No |  | NA |  |  | H2 | 2 | 573 | TEM | NA | NA | NA | ND | 17.44681 | 17.44681 | NA | NA | NA | ND | NA | ND | 47 | ND | 47 | 47 | Hydrodechlorination of 2,4-dichlorophenol | 2011 | Shao, Y. | China | Enhanced liquid phase catalytic hydrodechlorination of 2,4-dichlorophenol over mesoporous carbon supported Pd catalysts | Catalysis Communications | Shao, Y., 2011
Incipient wetness impregnation | 5 | NA | NA | 5 | 981 | 19620 | C | activated carbon, supplied from Filtrasorb-300, Calgon Carbon Co. | ND |  |  | PdCl2 | HCl |  | No |  | NA |  |  | H2 | 2 | 673 | TEM | NA | NA | NA | ND | 15.18519 | 15.18519 | NA | NA | NA | ND | NA | ND | 54 | ND | 54 | 54 | Hydrodechlorination of 2,4-dichlorophenol | 2011 | Shao, Y. | China | Enhanced liquid phase catalytic hydrodechlorination of 2,4-dichlorophenol over mesoporous carbon supported Pd catalysts | Catalysis Communications | Shao, Y., 2011
Incipient wetness impregnation | 2 | NA | NA | 2 | 387 | 19350 | C | activated carbon, (Sibunit carbon) | washed with HCl and HF |  |  | PdCl2 | water |  | No |  | NA |  |  | H2 | 3 | 673 | H2 chemisorption | NA | NA | 17.7 | ND | NA | 17.7 | 46.32768 | 46.32768 | NA | ND | NA | ND | NA | ND | 46.32768 | 46.32768 | Dechlorination of 1,2-dichloroethane | 2011 | Śrębowata, A. | Poland | Hydrogen-assisted dechlorination of 1,2-dichloroethane on active carbon supported palladium–copper catalysts | Catalysis Today | Śrębowata, A., 2011
Incipient wetness impregnation | 1 | 1 | 0 | 1 | 160 | 16000 | gamma-Al2O3 | by Sasol Ltd. | NA | 773 | 2 | Pd(NO3)2 | water |  | No | 8.5 | NA | 2 | 773 | H2 | 0.5 | 473 | CO Chemisorption | NA | NA | 21 | ND | NA | 21 | 39.04762 | 39.04762 | NA | ND | NA | ND | NA | ND | 39.04762 | 39.04762 | Oxidation of CO | 2011 | Tanikawa, K. | Japan | Effect of barium addition on CO oxidation activity of palladium catalysts | Applied Catalysis A: General | Tanikawa, K., 2011 |  | gamma-Al2O3 Alfa Aesar
Incipient wetness impregnation | 1 | 0.99 | 0.01 | 1 | 160 | 16000 | gamma-Al2O3 | by Sasol Ltd. | 15 wt% Ba loaded | 773 | 2 | Pd(NO3)2 | water |  | No |  | NA | 2 | 773 | H2 | 0.5 | 473 | CO Chemisorption | NA | NA | 39 | ND | NA | 39 | 21.02564 | 21.02564 | NA | ND | NA | ND | NA | ND | 21.02564 | 21.02564 | Oxidation of CO | 2011 | Tanikawa, K. | Japan | Effect of barium addition on CO oxidation activity of palladium catalysts | Applied Catalysis A: General | Tanikawa, K., 2011
Incipient wetness impregnation | 1 | 1 | 0 | 1 | 85 | 8500 | CeO2-ZrO2 | by Rhodia Co., Ltd. | NA | 773 | 2 | Pd(NO3)2 | water |  | No |  | NA | 2 | 773 | H2 | 0.5 | 473 | CO Chemisorption | NA | NA | 44 | ND | NA | 44 | 18.63636 | 18.63636 | NA | ND | NA | ND | NA | ND | 18.63636 | 18.63636 | Oxidation of CO | 2011 | Tanikawa, K. | Japan | Effect of barium addition on CO oxidation activity of palladium catalysts | Applied Catalysis A: General | Tanikawa, K., 2011
Incipient wetness impregnation | 1 | 1.03 | -0.03 | 1 | 85 | 8500 | CeO2-ZrO2 | by Rhodia Co., Ltd. | 10 wt% Ba loaded | 773 | 2 | Pd(NO3)2 | water |  | No |  | NA | 2 | 773 | H2 | 0.5 | 473 | CO Chemisorption | NA | NA | 66 | ND | NA | 66 | 12.42424 | 12.42424 | NA | ND | NA | ND | NA | ND | 12.42424 | 12.42424 | Oxidation of CO | 2011 | Tanikawa, K. | Japan | Effect of barium addition on CO oxidation activity of palladium catalysts | Applied Catalysis A: General | Tanikawa, K., 2011
Wet Impregnation | 1 | NA | NA | 1 | 180 | 18000 | SiO2 | from Degussa | ND | 773 | 4 | Pd(acac)2 | acetone |  | No | 3 | NA | 2 | 573 | H2 | 1 | 573 | H2 chemisorption | NA | NA | NA | ND | 10.25 | 10.25 | NA | 80 | 80 | ND | NA | ND | NA | ND | 80 | 80 | Hydrogenation of citral | 2011 | Vicente, A. | France, USA | The relationship between the structural properties of bimetallic Pd–Sn/SiO2 catalysts and their performance for selective citral hydrogenation | Journal of Catalysis | Vicente, A., 2011 |  | SiO2 Aldrich
Wet Impregnation | 1 | NA | NA | 1 | 180 | 18000 | SiO2 | from Degussa | ND | 773 | 4 | Pd(acac)2 | acetone |  | No | 3 | NA | 2 | 573 | H2 | 1 | 773 | H2 chemisorption | NA | NA | NA | ND | 6.029412 | 6.029412 | NA | 136 | 136 | ND | NA | ND | NA | ND | 136 | 136 | Hydrogenation of citral | 2011 | Vicente, A. | France, USA | The relationship between the structural properties of bimetallic Pd–Sn/SiO2 catalysts and their performance for selective citral hydrogenation | Journal of Catalysis | Vicente, A., 2011 |  | SiO2 Aldrich
Wet Impregnation | 1 | 0.93 | 0.07 | 1 | 429 | 42900 | Al2O3-SiO2 | mesoporous silica alumina (52 wt% Al2O3) from aqueous solutions of sodium metasilicate and aluminum nitrate | ND | 773 | 6 | Pd(OAc)2 | acetone |  | No | 6 | NA |  |  | H2 | 1 | 673 | CO Chemisorption | NA | NA | 54 | ND | NA | 54 | 15.18519 | 15.18519 | NA | ND | 21 | ND | NA | ND | 15.18519 | 15.18519 | HDS of thiophene and benzothiophene | 2011 | Vít, Z. | Czech Republic, Italy | Effect of preparation of Pd and Pd–Pt catalysts from acid leached silica–alumina on their activity in HDS of thiophene and benzothiophene | Applied Catalysis B: Environmental | Vít, Z., 2011
Wet Impregnation | 1 | 1.48 | -0.48 | 1 | 429 | 42900 | Al2O3-SiO2 | mesoporous silica alumina (52 wt% Al2O3) from aqueous solutions of sodium metasilicate and aluminum nitrate | ND | 773 | 6 | PdCl2 | water | 3 | Yes | 6 | 3 |  |  | H2 | 1 | 673 | CO Chemisorption | NA | NA | 9 | ND | NA | 9 | 91.11111 | 91.11111 | NA | ND | 117 | ND | NA | ND | 91.11111 | 91.11111 | HDS of thiophene and benzothiophene | 2011 | Vít, Z. | Czech Republic, Italy | Effect of preparation of Pd and Pd–Pt catalysts from acid leached silica–alumina on their activity in HDS of thiophene and benzothiophene | Applied Catalysis B: Environmental | Vít, Z., 2011
Wet Impregnation | 1 | 1.2 | -0.2 | 1 | 429 | 42900 | Al2O3-SiO2 | mesoporous silica alumina (52 wt% Al2O3) from aqueous solutions of sodium metasilicate and aluminum nitrate | ND | 773 | 6 | Pd(NH3)4Cl2 | water | 10 | Yes | 6 | -4 |  |  | H2 | 1 | 673 | CO Chemisorption | NA | NA | 27 | ND | NA | 27 | 30.37037 | 30.37037 | NA | ND | 42 | ND | NA | ND | 30.37037 | 30.37037 | HDS of thiophene and benzothiophene | 2011 | Vít, Z. | Czech Republic, Italy | Effect of preparation of Pd and Pd–Pt catalysts from acid leached silica–alumina on their activity in HDS of thiophene and benzothiophene | Applied Catalysis B: Environmental | Vít, Z., 2011
Wet Impregnation | 1 | 0.92 | 0.08 | 1 | 643 | 64300 | Al2O3-SiO2 | mesoporous silica alumina (9 wt% Al2O3) from aqueous solutions of sodium metasilicate and aluminum nitrate | treated with nitric acid at 75 ℃ for 2 h | 673 | 2 | Pd(OAc)2 | acetone |  | No | 3.8 | NA |  |  | H2 | 1 | 673 | CO Chemisorption | NA | NA | 86 | ND | NA | 86 | 9.534884 | 9.534884 | NA | ND | 13 | ND | NA | ND | 9.534884 | 9.534884 | HDS of thiophene and benzothiophene | 2011 | Vít, Z. | Czech Republic, Italy | Effect of preparation of Pd and Pd–Pt catalysts from acid leached silica–alumina on their activity in HDS of thiophene and benzothiophene | Applied Catalysis B: Environmental | Vít, Z., 2011
Wet Impregnation | 1 | 0.84 | 0.16 | 1 | 643 | 64300 | Al2O3-SiO2 | mesoporous silica alumina (9 wt% Al2O3) from aqueous solutions of sodium metasilicate and aluminum nitrate | treated with nitric acid at 75 ℃ for 2 h | 673 | 2 | PdCl2 | water | 3 | Yes | 3.8 | 0.8 |  |  | H2 | 1 | 673 | CO Chemisorption | NA | NA | 98 | ND | NA | 98 | 8.367347 | 8.367347 | NA | ND | 11 | ND | NA | ND | 8.367347 | 8.367347 | HDS of thiophene and benzothiophene | 2011 | Vít, Z. | Czech Republic, Italy | Effect of preparation of Pd and Pd–Pt catalysts from acid leached silica–alumina on their activity in HDS of thiophene and benzothiophene | Applied Catalysis B: Environmental | Vít, Z., 2011
Wet Impregnation | 1 | 1.12 | -0.12 | 1 | 643 | 64300 | Al2O3-SiO2 | mesoporous silica alumina (9 wt% Al2O3) from aqueous solutions of sodium metasilicate and aluminum nitrate | treated with nitric acid at 75 ℃ for 2 h | 673 | 2 | Pd(NH3)4Cl2 | water | 10 | Yes | 3.8 | -6.2 |  |  | H2 | 1 | 673 | CO Chemisorption | NA | NA | 22 | ND | NA | 22 | 37.27273 | 37.27273 | NA | ND | 50 | ND | NA | ND | 37.27273 | 37.27273 | HDS of thiophene and benzothiophene | 2011 | Vít, Z. | Czech Republic, Italy | Effect of preparation of Pd and Pd–Pt catalysts from acid leached silica–alumina on their activity in HDS of thiophene and benzothiophene | Applied Catalysis B: Environmental | Vít, Z., 2011
Incipient wetness impregnation | 5 | NA | NA | 5 |  | NA | C | activated carbon, supplied from China Tangshan Jianxin Activated Carbon Co., Ltd. | treated with HNO3 for 3 h |  |  | PdCl2 | HCl | 9.5 | Yes |  | NA |  |  | NA |  |  | TEM | NA | NA | NA | ND | 14.64286 | 14.64286 | NA | NA | NA | ND | 164 | ND | 56 | ND | 56 | 56 | Hydrogenation–esterification of furfural and acetic acid | 2011 | Yu, W. | China | Bifunctional Pd/Al-SBA-15 catalyzed one-step hydrogenation–esterification of furfural and acetic acid: A model reaction for catalytic upgrading of bio-oil | Catalysis Communications | Yu, W., 2011
Wet Impregnation | 1.4 | NA | NA | 1.4 |  | NA | Al2O3-La2O3 | Al(NO3)3.9H2O + La(NO3)3 | ND | 1173 | 4 | PdCl2 |  |  | No | 9.5 | NA | 2 | 823 | H2 | 1 | 673 | CO Chemisorption | NA | NA | 18 | ND | NA | 18 | 45.55556 | 45.55556 | NA | ND | NA | ND | NA | ND | 45.55556 | 45.55556 | Decomposition of methanol | 2011 | Zhao, M. | China | Catalytic decomposition of methanol to carbon monoxide and hydrogen over palladium supported on Ce0.65Zr0.30La0.05O2 and La–Al2O3 | Catalysis Today | Zhao, M., 2011
Commercial | 20 | 19.9 | 0.1 | 20 |  | NA | C | supplied from E-tek | NA | [5 empty] | No |  | NA |  |  | NA |  |  | TEM | NA | NA | NA | ND | 23.42857 | 23.42857 | NA | NA | NA | ND | NA | ND | 35 | ND | 35 | 35 | Reduction of oxygen | 2011 | Alvarez, G.F. | UK | Preparation and characterisation of carbon-supported palladium nanoparticles for oxygen reduction in low temperature PEM fuel cells | Journal of Applied Electrochemistry | Alvarez, G.F., 2011
Commercial | 20 | 19.8 | 0.2 | 20 |  | NA | C | supplied from E-tek | NA | [5 empty] | No |  | NA |  |  | NA |  |  | TEM | NA | NA | NA | ND | 24.11765 | 24.11765 | NA | NA | NA | ND | NA | ND | 34 | ND | 34 | 34 | Reduction of oxygen | 2011 | Alvarez, G.F. | UK | Preparation and characterisation of carbon-supported palladium nanoparticles for oxygen reduction in low temperature PEM fuel cells | Journal of Applied Electrochemistry | Alvarez, G.F., 2011
Wet Impregnation | 1 | 0.96 | 0.04 | 1 | 433 | 43300 | SiO2 | by Sigma Aldrich | treated with HNO3 for 24 h |  |  | PdCl2 | HCl |  | No | 3 | NA | 3 | 1073 | H2 | 0.5 | 873 | O2 chemisorption | NA | NA | 1.3 | ND | NA | 1.3 | NA | 431 | 431 | ND | 468 | ND | 548 | 101 | 431 | 431 | Oxidation of benxyl alcohol | 2011 | Li, B. | China | Sinter-Resistant Pd/SiO2 Nanocatalyst Prepared by Impregnation Method | ChemCatChem | Li, B., 2011 |  | SiO2 Aldrich
Wet Impregnation | 1 | 0.95 | 0.05 | 1 | 433 | 43300 | SiO2 | by Sigma Aldrich | treated with HNO3 for 24 h |  |  | Pd(NO3)2 | nitric acid |  | No | 3 | NA | 3 | 1073 | H2 | 0.5 | 873 | O2 chemisorption | NA | NA | 3.7 | ND | NA | 3.7 | NA | 151 | 151 | ND | 132 | ND | 158 | 35 | 151 | 151 | Oxidation of benxyl alcohol | 2011 | Li, B. | China | Sinter-Resistant Pd/SiO2 Nanocatalyst Prepared by Impregnation Method | ChemCatChem | Li, B., 2011 |  | SiO2 Aldrich
Wet Impregnation | 1 | 0.96 | 0.04 | 1 | 433 | 43300 | SiO2 | by Sigma Aldrich | treated with HNO3 for 24 h |  |  | Pd(acac)2 | acetylacetone |  | No | 3 | NA | 3 | 1073 | H2 | 0.5 | 873 | O2 chemisorption | NA | NA | 15.5 | ND | NA | 15.5 | NA | 36 | 36 | ND | 21 | ND | 30 | 15 | 36 | 36 | Oxidation of benxyl alcohol | 2011 | Li, B. | China | Sinter-Resistant Pd/SiO2 Nanocatalyst Prepared by Impregnation Method | ChemCatChem | Li, B., 2011 |  | SiO2 Aldrich
Wet Impregnation | 0.5 | 0.48 | 0.02 | 0.5 | 433 | 86600 | SiO2 | by Sigma Aldrich | treated with HNO3 for 24 h |  |  | Pd(acac)2 | acetylacetone |  | No | 3 | NA | 3 | 1073 | H2 | 0.5 | 873 | O2 chemisorption | NA | NA | 15.2 | ND | NA | 15.2 | NA | 37 | 37 | ND | 21 | ND | 28 | 16 | 37 | 37 | Oxidation of benxyl alcohol | 2011 | Li, B. | China | Sinter-Resistant Pd/SiO2 Nanocatalyst Prepared by Impregnation Method | ChemCatChem | Li, B., 2011 |  | SiO2 Aldrich
Wet Impregnation | 3 | 2.96 | 0.04 | 3 | 433 | 14433.33 | SiO2 | by Sigma Aldrich | treated with HNO3 for 24 h |  |  | Pd(acac)2 | acetylacetone |  | No | 3 | NA | 3 | 1073 | H2 | 0.5 | 873 | O2 chemisorption | NA | NA | 17.1 | ND | NA | 17.1 | NA | 33 | 33 | ND | 21 | ND | 31 | 20 | 33 | 33 | Oxidation of benxyl alcohol | 2011 | Li, B. | China | Sinter-Resistant Pd/SiO2 Nanocatalyst Prepared by Impregnation Method | ChemCatChem | Li, B., 2011 |  | SiO2 Aldrich
Wet Impregnation | 5 | 4.93 | 0.07 | 5 | 433 | 8660 | SiO2 | by Sigma Aldrich | treated with HNO3 for 24 h |  |  | Pd(acac)2 | acetylacetone |  | No | 3 | NA | 3 | 1073 | H2 | 0.5 | 873 | O2 chemisorption | NA | NA | 16.1 | ND | NA | 16.1 | NA | 35 | 35 | ND | 22 | ND | 33 | 18 | 35 | 35 | Oxidation of benxyl alcohol | 2011 | Li, B. | China | Sinter-Resistant Pd/SiO2 Nanocatalyst Prepared by Impregnation Method | ChemCatChem | Li, B., 2011 |  | SiO2 Aldrich
Wet Impregnation | 10 | 9.9 | 0.1 | 10 | 433 | 4330 | SiO2 | by Sigma Aldrich | treated with HNO3 for 24 h |  |  | Pd(acac)2 | acetylacetone |  | No | 3 | NA | 3 | 1073 | H2 | 0.5 | 873 | O2 chemisorption | NA | NA | 13.9 | ND | NA | 13.9 | NA | 40 | 40 | ND | 25 | ND | 41 | 15 | 40 | 40 | Oxidation of benxyl alcohol | 2011 | Li, B. | China | Sinter-Resistant Pd/SiO2 Nanocatalyst Prepared by Impregnation Method | ChemCatChem | Li, B., 2011 |  | SiO2 Aldrich
Wet Impregnation | NA | 1.05 | NA | 1.05 |  | NA | gamma-Al2O3 | by Stem Chemicals | ND | 823 | 2 | Pd(NH3)4(NO3)2 | water | 7 | Yes | 8.5 | 1.5 | 2 | 723 | NA |  |  | TEM | NA | NA | NA | ND | 10.25 | 10.25 | NA | NA | NA | ND | NA | ND | 80 | ND | 80 | 80 | Hydrocracking of light cycle oil | 2011 | Gutiérrez, A. | Spain | Role of Acidity in the Deactivation and Steady Hydroconversion of Light Cycle Oil on Noble Metal Supported Catalysts | Energy & Fuels | Gutiérrez, A., 2011 |  | gamma-Al2O3 Alfa Aesar
Wet Impregnation | 5 | NA | NA | 5 | 320 | 6400 | SiO2 | Degussa | ND |  |  | PdCl2 | water |  | No | 3 | NA | 4 | 773 | H2 | 2 | 573 | CO Chemisorption | NA | NA | NA | ND | 2.411765 | 2.411765 | NA | 340 | 340 | ND | 400 | ND | NA | ND | 340 | 340 | Reduction of nitrate | 2011 | Krawczyk, N. | Poland | The effect of support porosity on the selectivity of Pd–In/support catalysts in nitrate reduction | Reaction Kinetics, Mechanisms and Catalysis | Krawczyk, N., 2011 |  | SiO2 Degussa
Wet Impregnation | 5 | NA | NA | 5 | 320 | 6400 | SiO2 | Degussa | ND |  |  | Pd(NO3)2 | water |  | No | 3 | NA | 4 | 773 | H2 | 2 | 573 | CO Chemisorption | NA | NA | NA | ND | 5.466667 | 5.466667 | NA | 150 | 150 | ND | 100 | ND | NA | ND | 150 | 150 | Reduction of nitrate | 2011 | Krawczyk, N. | Poland | The effect of support porosity on the selectivity of Pd–In/support catalysts in nitrate reduction | Reaction Kinetics, Mechanisms and Catalysis | Krawczyk, N., 2011 |  | SiO2 Degussa
Wet Impregnation | 5 | NA | NA | 5 | 130 | 2600 | mixed-Al2O3 | Fluka 507C | ND |  |  | Pd(NO3)2 | water |  | No | 8.5 | NA | 4 | 773 | H2 | 2 | 573 | CO Chemisorption | NA | NA | NA | ND | 16.4 | 16.4 | NA | 50 | 50 | ND | 70 | ND | NA | ND | 50 | 50 | Reduction of nitrate | 2011 | Krawczyk, N. | Poland | The effect of support porosity on the selectivity of Pd–In/support catalysts in nitrate reduction | Reaction Kinetics, Mechanisms and Catalysis | Krawczyk, N., 2011 |  | gamma-Al2O3 Alfa Aesar
Wet Impregnation | 5 | NA | NA | 5 | 49 | 980 | TiO2 | P-25 Degussa | ND |  |  | Pd(NO3)2 | water |  | No | 6 | NA | 4 | 773 | H2 | 2 | 573 | CO Chemisorption | NA | NA | NA | ND | 10.25 | 10.25 | NA | 80 | 80 | ND | 100 | ND | NA | ND | 80 | 80 | Reduction of nitrate | 2011 | Krawczyk, N. | Poland | The effect of support porosity on the selectivity of Pd–In/support catalysts in nitrate reduction | Reaction Kinetics, Mechanisms and Catalysis | Krawczyk, N., 2011 |  | TiO2 Degussa P-25
Incipient wetness impregnation | NA | 0.6 | NA | 0.6 | 35 | 5833.333 | ZrO2 | MEL Chemicals | ND |  |  | Pd(NO3)2 | water |  | No | 6.1 | NA | 1 | 1073 | H2 | 3 | 773 | H2 Chemisorption | NA | 1.04 | 13 | ND | NA | 13 | NA | 80 | 80 | ND | NA | ND | NA | ND | 80 | 80 | Decomposition of aromatic hydrocarbon | 2011 | Rönkkönen, H. | Finland | Precious metal catalysts in the clean-up of biomass gasification gas Part 1: Monometallic catalysts and their impact on gasification gas composition | Fuel Processing Technology | Rönkkönen, H., 2011 |  | ZrO2 Aldrich
Wet Impregnation | 0.5 | NA | NA | 0.5 | 46 | 9200 | mixed-Al2O3 | alpha and theta Al2O3 (mixed phases), from Al(OH)2 (Sasol North Ameirca Inc.) | ND | 1373 | 3 | Pd(NO3)2 | water |  | No | 9.1 | NA | 2 | 623 | H2 |  | 423 | CO Chemisorption | 1.12 | NA | 5.6 | ND | NA | 5.6 | NA | 200 | 200 | ND | NA | ND | 100 | ND | 200 | 200 | Hydrogenation of 1,3-butadiene | 2011 | Pattamakomsan, K. | Thailand, France | Effects of impregnation solvent and reduction temperature on the catalytic performance of Pd/Al2O3 in the selective hydrogenation of 1,3-butadiene | Reaction Kinetics, Mechanisms and Catalysis | Pattamakomsan, K., 2011 |  | Al(OH)3 Hydral 705 from Alcoa
Wet Impregnation | 0.5 | NA | NA | 0.5 | 46 | 9200 | mixed-Al2O3 | alpha and theta Al2O3 (mixed phases), from Al(OH)2 (Sasol North Ameirca Inc.) | ND | 1373 | 3 | Pd(NO3)2 | water |  | No | 9.1 | NA | 2 | 623 | H2 |  | 773 | TEM | NA | NA | NA | ND | 8.2 | 8.2 | NA | NA | NA | ND | NA | ND | 100 | ND | 100 | 100 | Hydrogenation of 1,3-butadiene | 2011 | Pattamakomsan, K. | Thailand, France | Effects of impregnation solvent and reduction temperature on the catalytic performance of Pd/Al2O3 in the selective hydrogenation of 1,3-butadiene | Reaction Kinetics, Mechanisms and Catalysis | Pattamakomsan, K., 2011 |  | Al(OH)3 Hydral 705 from Alcoa
Wet Impregnation | 0.5 | NA | NA | 0.5 | 46 | 9200 | mixed-Al2O3 | alpha and theta Al2O3 (mixed phases), from Al(OH)2 (Sasol North Ameirca Inc.) | ND | 1373 | 3 | Pd(NO3)2 | toluene |  | No | 9.1 | NA | 2 | 623 | H2 |  | 423 | CO Chemisorption | 1.1094 | NA | 12.9 | ND | NA | 12.9 | NA | 86 | 86 | ND | NA | ND | 30 | ND | 86 | 86 | Hydrogenation of 1,3-butadiene | 2011 | Pattamakomsan, K. | Thailand, France | Effects of impregnation solvent and reduction temperature on the catalytic performance of Pd/Al2O3 in the selective hydrogenation of 1,3-butadiene | Reaction Kinetics, Mechanisms and Catalysis | Pattamakomsan, K., 2011 |  | Al(OH)3 Hydral 705 from Alcoa
Wet Impregnation | 0.5 | NA | NA | 0.5 | 46 | 9200 | mixed-Al2O3 | alpha and theta Al2O3 (mixed phases), from Al(OH)2 (Sasol North Ameirca Inc.) | ND | 1373 | 3 | Pd(NO3)2 | toluene |  | No | 9.1 | NA | 2 | 623 | H2 |  | 773 | CO Chemisorption | 1.1234 | NA | 8.2 | ND | NA | 8.2 | NA | 137 | 137 | ND | NA | ND | 30 | ND | 137 | 137 | Hydrogenation of 1,3-butadiene | 2011 | Pattamakomsan, K. | Thailand, France | Effects of impregnation solvent and reduction temperature on the catalytic performance of Pd/Al2O3 in the selective hydrogenation of 1,3-butadiene | Reaction Kinetics, Mechanisms and Catalysis | Pattamakomsan, K., 2011 |  | Al(OH)3 Hydral 705 from Alcoa
Incipient wetness impregnation | 2 | NA | NA | 2 | 404 | 20200 | SiO2 | ND | ND |  |  | Pd(NO3)2 | water |  | No | 3 | NA | 12 | 673 | H2 | 2 | 573 | TEM | NA | NA | NA | ND | 12.33083 | 12.33083 | NA | NA | NA | ND | NA | ND | 66.5 | ND | 66.5 | 66.5 | Hydrodesulfurization of thiophene | 2011 | Suo, Z. | China | Structure and activity of Au–Pd/SiO2 bimetallic catalyst for thiophene hydrodesulfurization | Fuel Processing Technology | Suo, Z., 2011 |  | SiO2 Aldrich
Commercial | 40 | 40 | 0 | 40 |  | NA | C | from E-Tek | NA | [5 empty] | No |  | NA |  |  | NA |  |  | TEM | NA | NA | NA | ND | 9.879518 | 9.879518 | NA | NA | NA | ND | NA | ND | 83 | ND | 83 | 83 | Electro-oxidation of formic acid | 2011 | Woo, S. | Republic of Korea | Particle Size Control of Pd/C for Improved Electrocatalytic Activity in a Formic Acid Oxidation | Journal of Nanoscience and Nanotechnology | Woo, S., 2011
Incipient wetness impregnation | NA | 3.6 | NA | 3.6 |  | NA | SiO2 | from PQ Corporation (MS-3030) | ND |  |  | PdCl2 | HCl |  | No | 3 | NA | 5 | 773 | NA |  |  | TEM | NA | NA | NA | ND | 20.5 | 20.5 | NA | NA | NA | ND | NA | ND | 40 | ND | 40 | 40 | Direct synthesis of H2O2 | 2011 | Abate, S. | Italy | Performances of Pd Nanoparticles on Different Supports in the Direct Synthesis of H2O2 in CO2-Expanded Methanol | Topics in Catalysis | Abate, S., 2011
Incipient wetness impregnation | NA | 2.7 | NA | 2.7 |  | NA | gamma-Al2O3 | from Sasol, type puralox SCCa-30/200 | ND |  |  | PdCl2 | HCl |  | No | 7.1 | NA | 5 | 773 | NA |  |  | TEM | NA | NA | NA | ND | 27.33333 | 27.33333 | NA | NA | NA | ND | NA | ND | 30 | ND | 30 | 30 | Direct synthesis of H2O2 | 2011 | Abate, S. | Italy | Performances of Pd Nanoparticles on Different Supports in the Direct Synthesis of H2O2 in CO2-Expanded Methanol | Topics in Catalysis | Abate, S., 2011
Sol-gel | NA | 0.9 | NA | 0.9 |  | NA | C | carbon nanotubes (PR24PS) supplied by Pyrograf products, Inc. | treated with HNO3 at 373 K for 2 h and doped with nitrogen |  |  | PdCl2 | HCl |  | No | 5.2 | NA |  |  | NA |  |  | TEM | NA | NA | NA | ND | 32.8 | 32.8 | NA | NA | NA | ND | NA | ND | 25 | ND | 25 | 25 | Direct synthesis of H2O2 | 2011 | Abate, S. | Italy | Performances of Pd Nanoparticles on Different Supports in the Direct Synthesis of H2O2 in CO2-Expanded Methanol | Topics in Catalysis | Abate, S., 2011
Photo-deposition | NA | 0.51 | NA | 0.51 | 52.72 | 10337.25 | TiO2 | P25, Degussa | NA |  |  | PdCl2 | aqueous methanol |  | No | 6 | NA |  |  | NA |  |  | H2 Chemisorption | NA | 1.128 | 12 | ND | NA | 12 | NA | 94 | 94 | ND | NA | ND | 92 | ND | 94 | 94 | Reduction of Cr(VI) | 2011 | Chen, H. | China | Effective catalytic reduction of Cr(VI) over TiO2 nanotube supported Pd catalysts | Applied Catalysis B: Environmental | Chen, H., 2011 |  | TiO2 Degussa P-25
Photo-deposition | NA | 0.96 | NA | 0.96 | 52.72 | 5491.667 | TiO2 | P25, Degussa | NA |  |  | PdCl2 | aqueous methanol |  | No | 6 | NA |  |  | NA |  |  | H2 Chemisorption | NA | 1.1232 | 10.4 | ND | NA | 10.4 | NA | 108 | 108 | ND | NA | ND | 107 | ND | 108 | 108 | Reduction of Cr(VI) | 2011 | Chen, H. | China | Effective catalytic reduction of Cr(VI) over TiO2 nanotube supported Pd catalysts | Applied Catalysis B: Environmental | Chen, H., 2011 |  | TiO2 Degussa P-25
Photo-deposition | NA | 2.04 | NA | 2.04 | 52.72 | 2584.314 | TiO2 | P25, Degussa | NA |  |  | PdCl2 | aqueous methanol |  | No | 6 | NA |  |  | NA |  |  | H2 Chemisorption | NA | 1.1186 | 9.4 | ND | NA | 9.4 | NA | 119 | 119 | ND | NA | ND | 113 | ND | 119 | 119 | Reduction of Cr(VI) | 2011 | Chen, H. | China | Effective catalytic reduction of Cr(VI) over TiO2 nanotube supported Pd catalysts | Applied Catalysis B: Environmental | Chen, H., 2011 |  | TiO2 Degussa P-25
Photo-deposition | NA | 2.97 | NA | 2.97 | 52.72 | 1775.084 | TiO2 | P25, Degussa | NA |  |  | PdCl2 | aqueous methanol |  | No | 6 | NA |  |  | NA |  |  | H2 Chemisorption | NA | 1.1214 | 8.9 | ND | NA | 8.9 | NA | 126 | 126 | ND | NA | ND | 120 | ND | 126 | 126 | Reduction of Cr(VI) | 2011 | Chen, H. | China | Effective catalytic reduction of Cr(VI) over TiO2 nanotube supported Pd catalysts | Applied Catalysis B: Environmental | Chen, H., 2011 |  | TiO2 Degussa P-25
Photo-deposition | NA | 0.47 | NA | 0.47 | 354.6 | 75446.81 | TiO2 | TiO2 nanotube, from TiO2 Degussa P25 and NaOH | HNO3 treatment |  |  | PdCl2 | aqueous methanol |  | No |  | NA |  |  | NA |  |  | H2 Chemisorption | NA | 1.1284 | 36.4 | ND | NA | 36.4 | NA | 31 | 31 | ND | NA | ND | 30 | ND | 31 | 31 | Reduction of Cr(VI) | 2011 | Chen, H. | China | Effective catalytic reduction of Cr(VI) over TiO2 nanotube supported Pd catalysts | Applied Catalysis B: Environmental | Chen, H., 2011
Photo-deposition | NA | 0.97 | NA | 0.97 | 354.6 | 36556.7 | TiO2 | TiO2 nanotube, from TiO2 Degussa P25 and NaOH | HNO3 treatment |  |  | PdCl2 | aqueous methanol |  | No |  | NA |  |  | NA |  |  | H2 Chemisorption | NA | 1.1172 | 26.6 | ND | NA | 26.6 | NA | 42 | 42 | ND | NA | ND | 43 | ND | 42 | 42 | Reduction of Cr(VI) | 2011 | Chen, H. | China | Effective catalytic reduction of Cr(VI) over TiO2 nanotube supported Pd catalysts | Applied Catalysis B: Environmental | Chen, H., 2011
Photo-deposition | NA | 1.93 | NA | 1.93 | 354.6 | 18373.06 | TiO2 | TiO2 nanotube, from TiO2 Degussa P25 and NaOH | HNO3 treatment |  |  | PdCl2 | aqueous methanol |  | No |  | NA |  |  | NA |  |  | H2 Chemisorption | NA | 1.1224 | 18.4 | ND | NA | 18.4 | NA | 61 | 61 | ND | NA | ND | 61 | ND | 61 | 61 | Reduction of Cr(VI) | 2011 | Chen, H. | China | Effective catalytic reduction of Cr(VI) over TiO2 nanotube supported Pd catalysts | Applied Catalysis B: Environmental | Chen, H., 2011
Photo-deposition | NA | 2.93 | NA | 2.93 | 354.6 | 12102.39 | TiO2 | TiO2 nanotube, from TiO2 Degussa P25 and NaOH | HNO3 treatment |  |  | PdCl2 | aqueous methanol |  | No |  | NA |  |  | NA |  |  | H2 Chemisorption | NA | 1.014 | 15.6 | ND | NA | 15.6 | NA | 65 | 65 | ND | NA | ND | 65 | ND | 65 | 65 | Reduction of Cr(VI) | 2011 | Chen, H. | China | Effective catalytic reduction of Cr(VI) over TiO2 nanotube supported Pd catalysts | Applied Catalysis B: Environmental | Chen, H., 2011
Incipient wetness impregnation | 10 | NA | NA | 10 |  | NA | C | carbon nanotubes | HNO3 treatment at 393 K for 2 h |  |  | Pd(NO3)2 | aqueous ethanol |  | No |  | NA |  | 573 | H2 | 2 | 673 | TEM | NA | NA | NA | ND | 10.93333 | 10.93333 | NA | NA | NA | ND | NA | ND | 75 | ND | 75 | 75 | Heck Reaction | 2011 | Janowska, I. | France | A new recyclable Pd catalyst supported on vertically aligned carbon nanotubes for microwaves-assisted Heck reactions | Comptes Rendus Chimie | Janowska, I., 2011
Wet Impregnation | 10 | NA | NA | 10 | 106 | 1060 | mixed-Al2O3 | ND | ND |  |  | Pd(azide) |  |  | No | 8.5 | NA |  |  | H2 | 0.5 | 423 | CO Chemisorption | NA | NA | NA | ND | 9.647059 | 9.647059 | NA | 85 | 85 | ND | NA | ND | NA | ND | 85 | 85 | Hydrogenation of crotonaldehyde | 2011 | McInroy, A.R. | UK, Germany, Austria | Morphological and chemical influences on alumina-supported palladium catalysts active for the gas phase hydrogenation of crotonaldehyde | Journal of Chemical Physics | McInroy, A.R., 2011 |  | gamma-Al2O3 Alfa Aesar
Wet Impregnation | 1 | NA | NA | 1 | 106 | 10600 | mixed-Al2O3 | ND | ND |  |  | PdCl2 | aqueous hydrochloric acid |  | No | 8.5 | NA |  |  | H2 | 0.5 | 423 | CO Chemisorption | NA | NA | NA | ND | 32.8 | 32.8 | NA | 25 | 25 | ND | NA | ND | NA | ND | 25 | 25 | Hydrogenation of crotonaldehyde | 2011 | McInroy, A.R. | UK, Germany, Austria | Morphological and chemical influences on alumina-supported palladium catalysts active for the gas phase hydrogenation of crotonaldehyde | Journal of Chemical Physics | McInroy, A.R., 2011 |  | gamma-Al2O3 Alfa Aesar
Wet Impregnation | 5 | NA | NA | 5 | 106 | 2120 | mixed-Al2O3 | ND | ND |  |  | Pd(NO3)2 | water |  | No | 8.5 | NA |  |  | H2 | 0.5 | 423 | CO Chemisorption | NA | NA | NA | ND | 35.65217 | 35.65217 | NA | 23 | 23 | ND | NA | ND | NA | ND | 23 | 23 | Hydrogenation of crotonaldehyde | 2011 | McInroy, A.R. | UK, Germany, Austria | Morphological and chemical influences on alumina-supported palladium catalysts active for the gas phase hydrogenation of crotonaldehyde | Journal of Chemical Physics | McInroy, A.R., 2011 |  | gamma-Al2O3 Alfa Aesar
Wet Impregnation | 1 | NA | NA | 1 | 106 | 10600 | mixed-Al2O3 | ND | ND |  |  | Pd(NO3)2 | water |  | No | 8.5 | NA |  |  | H2 | 0.5 | 423 | CO Chemisorption | NA | NA | NA | ND | 58.57143 | 58.57143 | NA | 14 | 14 | ND | NA | ND | NA | ND | 14 | 14 | Hydrogenation of crotonaldehyde | 2011 | McInroy, A.R. | UK, Germany, Austria | Morphological and chemical influences on alumina-supported palladium catalysts active for the gas phase hydrogenation of crotonaldehyde | Journal of Chemical Physics | McInroy, A.R., 2011 |  | gamma-Al2O3 Alfa Aesar
Wet Impregnation | 1 | NA | NA | 1 | 106 | 10600 | mixed-Al2O3 | ND | ND |  |  | Pd(acac)2 | toluene |  | No | 8.5 | NA |  |  | H2 | 0.5 | 423 | CO Chemisorption | NA | NA | NA | ND | 68.33333 | 68.33333 | NA | 12 | 12 | ND | NA | ND | NA | ND | 12 | 12 | Hydrogenation of crotonaldehyde | 2011 | McInroy, A.R. | UK, Germany, Austria | Morphological and chemical influences on alumina-supported palladium catalysts active for the gas phase hydrogenation of crotonaldehyde | Journal of Chemical Physics | McInroy, A.R., 2011 |  | gamma-Al2O3 Alfa Aesar
Wet Impregnation | 1.5 | 1.5 | 0 | 1.5 |  | NA | mixed-Al2O3 | high surface area Al2O3, prepared from propylene oxide, ethanol, water and AlCl3 | ND |  |  | PdCl2(PhCN)2 | acetone |  | No | 9 | NA |  |  | NA |  |  | H2 Chemisorption | NA | NA | 63.7 | ND | NA | 63.7 | 12.87284 | 12.87284 | NA | ND | NA | ND | 50 | ND | 12.87284 | 12.87284 | Hydrogenation of phenol | 2011 | Pérez, Y. | Spain | Highly selective palladium supported catalyst for hydrogenation of phenol in aqueous phase | Catalysis Communications | Pérez, Y., 2011 |  | Al2O3 from AlCl3 and ammonia
Wet Impregnation | 1.5 | 1.5 | 0 | 1.5 | 238 | 15866.67 | gamma-Al2O3 | prepared from bohemite (Condea) | ND | 773 | 10 | PdCl2(PhCN)2 | acetone |  | No | 9.5 | NA |  |  | NA |  |  | H2 Chemisorption | NA | NA | 43.9 | ND | NA | 43.9 | 18.67882 | 18.67882 | NA | ND | NA | ND | 45 | ND | 18.67882 | 18.67882 | Hydrogenation of phenol | 2011 | Pérez, Y. | Spain | Highly selective palladium supported catalyst for hydrogenation of phenol in aqueous phase | Catalysis Communications | Pérez, Y., 2011 |  | boehmite, Neftekhim
Commercial | 10 | 10 | 0 | 10 |  | NA | mixed-Al2O3 | activated alumina, from Aldrich | NA | [5 empty] | No | 8.5 | NA |  |  | NA |  |  | H2 Chemisorption | NA | NA | 18.5 | ND | NA | 18.5 | 44.32432 | 44.32432 | NA | ND | NA | ND | NA | ND | 44.32432 | 44.32432 | Hydrogenation of phenol | 2011 | Pérez, Y. | Spain | Highly selective palladium supported catalyst for hydrogenation of phenol in aqueous phase | Catalysis Communications | Pérez, Y., 2011 |  | gamma-Al2O3 Alfa Aesar
Liquid-phase reduction | NA | 38.6 | NA | 38.6 |  | NA | C | graphene nanosheet, from Graphite powder which was obtained from Qingdao Henglide Graphite Co., Ltd | ND |  |  | PdCl2 | aqueous ethylene glycol |  | No |  | NA |  |  | C2H6O2 |  | 298 | TEM | NA | NA | NA | ND | 4.361702 | 4.361702 | NA | NA | NA | ND | NA | ND | 188 | ND | 188 | 188 | Reduction of potassium hexacyanoferrate(III) | 2011 | He, H. | China | Graphene nanosheets decorated with Pd, Pt, Au, and Ag nanoparticles: Synthesis, characterization, and catalysis applications | Science China Chemistry | He, H., 2011 | Temperature while adding ethylene glycol was assumed room temperature
Incipient wetness impregnation | 0.3 | NA | NA | 0.3 |  | NA | mixed-Al2O3 | macro-mesoporous alumina, from aluminum tri-sec-butoxide | ND | 1073 |  | PdCl2 | water |  | No | 12 | NA |  |  | H2 | 2 | 423 | CO Chemisorption | 1.105 | NA | 32.5 | ND | NA | 32.5 | NA | 34 | 34 | ND | NA | ND | 36 | ND | 34 | 34 | Hydrogenation of pyrolysis gasoline | 2011 | Zhou, Z. | China | Diffusion-enhanced hierarchically macro-mesoporous catalyst for selective hydrogenation of pyrolysis gasoline | AIChe Journal | Zhou, Z., 2011
Wet Impregnation | 0.075 | NA | NA | 0.075 |  | NA | TiO2 | TiO2 anatase, synthesized fron TiCl4 | ND | 773 | 3 | PdCl2 |  | 0.1 | Yes | 6 | 5.9 | 12 | 773 | H2 | 1 | 573 | CO Chemisorption | NA | NA | 57 | ND | NA | 57 | 14.38596 | 14.38596 | NA | ND | NA | ND | NA | ND | 14.38596 | 14.38596 | Hydrogenation of long chain alkadienes | 2004 | Li, Y. | China | The effect of titania polymorph on the strong metal-support interaction of Pd/TiO2 catalysts and their application in the liquid phase selective hydrogenation of long chain alkadienes | Journal of Molecular Catalysis A: Chemical | Li, Y., 2004 | CO: Pd assumed 1 | TiO2 Anatase Aldrich
Wet Impregnation | 0.15 | NA | NA | 0.15 |  | NA | TiO2 | TiO2 anatase, synthesized fron TiCl4 | ND | 773 | 3 | PdCl2 |  | 0.1 | Yes | 6 | 5.9 | 12 | 773 | H2 | 1 | 573 | CO Chemisorption | NA | NA | 47 | ND | NA | 47 | 17.44681 | 17.44681 | NA | ND | NA | ND | NA | ND | 17.44681 | 17.44681 | Hydrogenation of long chain alkadienes | 2004 | Li, Y. | China | The effect of titania polymorph on the strong metal-support interaction of Pd/TiO2 catalysts and their application in the liquid phase selective hydrogenation of long chain alkadienes | Journal of Molecular Catalysis A: Chemical | Li, Y., 2004 | CO: Pd assumed 1 | TiO2 Anatase Aldrich
Wet Impregnation | 0.075 | NA | NA | 0.075 |  | NA | TiO2 | TiO2 rutile, synthesized from TiCl4 | ND | 773 | 3 | PdCl2 |  | 0.1 | Yes | 5.9 | 5.8 | 12 | 773 | H2 | 1 | 573 | CO Chemisorption | NA | NA | 33 | ND | NA | 33 | 24.84848 | 24.84848 | NA | ND | NA | ND | NA | ND | 24.84848 | 24.84848 | Hydrogenation of long chain alkadienes | 2004 | Li, Y. | China | The effect of titania polymorph on the strong metal-support interaction of Pd/TiO2 catalysts and their application in the liquid phase selective hydrogenation of long chain alkadienes | Journal of Molecular Catalysis A: Chemical | Li, Y., 2004 | CO: Pd assumed 1 | TiO2 Rutile from Tioxide
Wet Impregnation | 0.075 | NA | NA | 0.075 |  | NA | TiO2 | TiO2 rutile, synthesized from TiCl4 | ND | 773 | 3 | PdCl2 |  | 0.1 | Yes | 5.9 | 5.8 | 12 | 773 | H2 | 1 | 723 | CO Chemisorption | NA | NA | 15 | ND | NA | 15 | 54.66667 | 54.66667 | NA | ND | NA | ND | NA | ND | 54.66667 | 54.66667 | Hydrogenation of long chain alkadienes | 2004 | Li, Y. | China | The effect of titania polymorph on the strong metal-support interaction of Pd/TiO2 catalysts and their application in the liquid phase selective hydrogenation of long chain alkadienes | Journal of Molecular Catalysis A: Chemical | Li, Y., 2004 | CO: Pd assumed 1 | TiO2 Rutile from Tioxide
Incipient wetness impregnation | 0.35 | 0.34 | 0.01 | 0.35 | 180 | 51428.57 | gamma-Al2O3 | CK-300 | ND | 823 | 4 | PdCl2 | HCl | 1 | Yes | 8.5 | 7.5 | 4 | 673 | H2 | 1 | 673 | H2 Chemisorption | NA | 1.102 | 38 | ND | NA | 38 | NA | 29 | 29 | ND | NA | ND | NA | ND | 29 | 29 | Hydrogenation of styrene | 2011 | Badano, J.M. | Argentina, Spain | Resistance to Sulfur and Oxygenated Compounds of Supported Pd, Pt, Rh, Ru Catalysts | Catalysis Letters | Badano, J.M., 2011 |  | gamma-Al2O3 Alfa Aesar
Incipient wetness impregnation | 0.35 | 0.34 | 0.01 | 0.35 | 180 | 51428.57 | gamma-Al2O3 | CK-300 | ND | 823 | 4 | PdCl2 | HCl | 1 | Yes | 8.5 | 7.5 | 4 | 673 | H2 | 1 | 373 | H2 Chemisorption | NA | 1.11 | 37 | ND | NA | 37 | NA | 30 | 30 | ND | NA | ND | NA | ND | 30 | 30 | Hydrogenation of styrene | 2011 | Badano, J.M. | Argentina, Spain | Resistance to Sulfur and Oxygenated Compounds of Supported Pd, Pt, Rh, Ru Catalysts | Catalysis Letters | Badano, J.M., 2011 |  | gamma-Al2O3 Alfa Aesar
Incipient wetness impregnation | 0.35 | 0.31 | 0.04 | 0.35 | 180 | 51428.57 | gamma-Al2O3 | CK-300 | ND | 823 | 4 | Pd(NO3)2 | aqueous nitric acid | 1 | Yes | 8.5 | 7.5 | 4 | 673 | H2 | 1 | 423 | H2 Chemisorption | NA | 1.118 | 26 | ND | NA | 26 | NA | 43 | 43 | ND | NA | ND | NA | ND | 43 | 43 | Hydrogenation of styrene | 2011 | Badano, J.M. | Argentina, Spain | Resistance to Sulfur and Oxygenated Compounds of Supported Pd, Pt, Rh, Ru Catalysts | Catalysis Letters | Badano, J.M., 2011 |  | gamma-Al2O3 Alfa Aesar
Sol-gel | 0.5 | NA | NA | 0.5 |  | NA | Al2O3-ZrO2 | from aluminum secondary butoxide and zirconium butoxide | ND |  |  | Pd(acac)2 | 2-butanol |  | No |  | NA |  | 773 | H2 |  | 573 | H2 Chemisorption | NA | NA | 7 | ND | NA | 7 | 117.1429 | 117.1429 | NA | ND | NA | ND | NA | ND | 117.1429 | 117.1429 | Oxidation of methane | 2011 | Amairia, C. | France | Study of the effect of the preparation route and the palladium precursor on the methane oxidation behavior over Al2O3 –ZrO2 supported palladium | Reaction Kinetics, Mechanisms and Catalysis | Amairia, C., 2011
Wet Impregnation | 0.5 | NA | NA | 0.5 |  | NA | Al2O3-ZrO2 | from aluminum secondary butoxide and zirconium butoxide | ND |  |  | Pd(NO3)2 | water |  | No |  | NA |  | 773 | H2 |  | 573 | H2 Chemisorption | NA | NA | 25 | ND | NA | 25 | 32.8 | 32.8 | NA | ND | NA | ND | NA | ND | 32.8 | 32.8 | Oxidation of methane | 2011 | Amairia, C. | France | Study of the effect of the preparation route and the palladium precursor on the methane oxidation behavior over Al2O3 –ZrO2 supported palladium | Reaction Kinetics, Mechanisms and Catalysis | Amairia, C., 2011
Wet Impregnation | 0.5 | NA | NA | 0.5 |  | NA | Al2O3-ZrO2 | from aluminum secondary butoxide and zirconium butoxide | ND |  |  | Pd(acac)2 | acetone |  | No |  | NA |  | 773 | H2 |  | 573 | H2 Chemisorption | NA | NA | 24 | ND | NA | 24 | 34.16667 | 34.16667 | NA | ND | NA | ND | NA | ND | 34.16667 | 34.16667 | Oxidation of methane | 2011 | Amairia, C. | France | Study of the effect of the preparation route and the palladium precursor on the methane oxidation behavior over Al2O3 –ZrO2 supported palladium | Reaction Kinetics, Mechanisms and Catalysis | Amairia, C., 2011
Incipient wetness impregnation | 1 | NA | NA | 1 |  | NA | CeO2 | from CeCl3.7H2O | were coated onto monolith | 773 |  | Pd(NO3)2 | aqueous ethanol |  | No | 6 | NA | 3 | 773 | NA |  |  | TEM | NA | NA | 56 | ND | NA | 56 | 14.64286 | 14.64286 | NA | ND | NA | ND | 20 | ND | 14.64286 | 14.64286 | Steam reforming of dimethyl ether | 2011 | Ledesma, C. | Spain, USA | Hydrogen production by steam reforming of dimethyl ether over Pd-based catalytic monoliths | Applied Catalysis B: Environmental | Ledesma, C., 2011 |  | CeO2 Aldrich
Incipient wetness impregnation | 1 | NA | NA | 1 |  | NA | ZrO2 | from ZrOCl2.8H2O | were coated onto monolith | 773 |  | Pd(NO3)2 | aqueous ethanol |  | No | 6.1 | NA | 3 | 773 | NA |  |  | TEM | NA | NA | 20 | ND | NA | 20 | 41 | 41 | NA | ND | NA | ND | 55 | ND | 41 | 41 | Steam reforming of dimethyl ether | 2011 | Ledesma, C. | Spain, USA | Hydrogen production by steam reforming of dimethyl ether over Pd-based catalytic monoliths | Applied Catalysis B: Environmental | Ledesma, C., 2011 |  | ZrO2 Aldrich
Incipient wetness impregnation | 1 | NA | NA | 1 |  | NA | CeO2-ZrO2 | from ZrOCl2·8H2O and CeCl3.7H2O | were coated onto monolith | 773 |  | Pd(NO3)2 | aqueous ethanol |  | No |  | NA | 3 | 773 | NA |  |  | TEM | NA | NA | 56 | ND | NA | 56 | 14.64286 | 14.64286 | NA | ND | NA | ND | 20 | ND | 14.64286 | 14.64286 | Steam reforming of dimethyl ether | 2011 | Ledesma, C. | Spain, USA | Hydrogen production by steam reforming of dimethyl ether over Pd-based catalytic monoliths | Applied Catalysis B: Environmental | Ledesma, C., 2011
Incipient wetness impregnation | 1 | NA | NA | 1 |  | NA | MnO2 | from Mn(NO3)2·H2O | were coated onto monolith | 673 |  | Pd(NO3)2 | aqueous ethanol |  | No | 4.4 | NA | 3 | 773 | NA |  |  | TEM | NA | NA | 25 | ND | NA | 25 | 32.8 | 32.8 | NA | ND | NA | ND | 45 | ND | 32.8 | 32.8 | Steam reforming of dimethyl ether | 2011 | Ledesma, C. | Spain, USA | Hydrogen production by steam reforming of dimethyl ether over Pd-based catalytic monoliths | Applied Catalysis B: Environmental | Ledesma, C., 2011 |  | MnO2 Alfa Aesar
Incipient wetness impregnation | 1 | NA | NA | 1 |  | NA | SnO2 | from SnCl4.5H2O | were coated onto monolith | 823 |  | Pd(NO3)2 | aqueous ethanol |  | No | 4.3 | NA | 3 | 773 | NA |  |  | TEM | NA | NA | 22 | ND | NA | 22 | 37.27273 | 37.27273 | NA | ND | NA | ND | 50 | ND | 37.27273 | 37.27273 | Steam reforming of dimethyl ether | 2011 | Ledesma, C. | Spain, USA | Hydrogen production by steam reforming of dimethyl ether over Pd-based catalytic monoliths | Applied Catalysis B: Environmental | Ledesma, C., 2011 |  | SnO2 Aldrich
Incipient wetness impregnation | 1 | NA | NA | 1 |  | NA | mixed-Al2O3 | from boehmite | were coated onto monolith | 723 |  | Pd(NO3)2 | aqueous ethanol |  | No | 8.5 | NA | 3 | 773 | NA |  |  | TEM | NA | NA | 17 | ND | NA | 17 | 48.23529 | 48.23529 | NA | ND | NA | ND | 65 | 15 | 48.23529 | 48.23529 | Steam reforming of dimethyl ether | 2011 | Ledesma, C. | Spain, USA | Hydrogen production by steam reforming of dimethyl ether over Pd-based catalytic monoliths | Applied Catalysis B: Environmental | Ledesma, C., 2011 |  | gamma-Al2O3 Alfa Aesar
Incipient wetness impregnation | 1 | NA | NA | 1 |  | NA | WO3 | from WCl6 | were coated onto monolith | 1023 |  | Pd(NO3)2 | aqueous ethanol |  | No | 1.5 | NA | 3 | 773 | NA |  |  | TEM | NA | NA | 10 | ND | NA | 10 | 82 | 82 | NA | ND | NA | ND | 115 | 5 | 82 | 82 | Steam reforming of dimethyl ether | 2011 | Ledesma, C. | Spain, USA | Hydrogen production by steam reforming of dimethyl ether over Pd-based catalytic monoliths | Applied Catalysis B: Environmental | Ledesma, C., 2011 |  | WO3 Aldrich
Incipient wetness impregnation | 1 | NA | NA | 1 |  | NA | WO3-ZrO2 | from WC6 and ZrOCl2.8H2O | were coated onto monolith | 1023 |  | Pd(NO3)2 | aqueous ethanol |  | No |  | NA | 3 | 773 | NA |  |  | TEM | NA | NA | 16 | ND | NA | 16 | 51.25 | 51.25 | NA | ND | NA | ND | 70 | ND | 51.25 | 51.25 | Steam reforming of dimethyl ether | 2011 | Ledesma, C. | Spain, USA | Hydrogen production by steam reforming of dimethyl ether over Pd-based catalytic monoliths | Applied Catalysis B: Environmental | Ledesma, C., 2011
Liquid-phase reduction | 32 | NA | NA | 32 |  | NA | C | graphene, from Hummers method, by using graphite | ND |  |  | PdCl2 | HCl |  | No |  | NA |  |  | NaBH4 |  | 298 | TEM | NA | NA | NA | ND | 25.625 | 25.625 | NA | NA | NA | ND | NA | ND | 32 | ND | 32 | 32 | Electro-oxidation of formic acid | 2011 | Yang, J. | China | An effective strategy for small-sized and highly-dispersed palladium nanoparticles supported on graphene with excellent performance for formic acid oxidation | Journal of Materials Chemistry | Yang, J., 2011 | Temperature while adding NaBH4 was not given, room temperature was assumed.
Liquid-phase reduction | 18 | NA | NA | 18 |  | NA | C | graphene, from Hummers method, by using graphite | ND |  |  | PdCl2 | HCl |  | No |  | NA |  |  | NaBH4 |  | 298 | TEM | NA | NA | NA | ND | 37.27273 | 37.27273 | NA | NA | NA | ND | NA | ND | 22 | ND | 22 | 22 | Electro-oxidation of formic acid | 2011 | Yang, J. | China | An effective strategy for small-sized and highly-dispersed palladium nanoparticles supported on graphene with excellent performance for formic acid oxidation | Journal of Materials Chemistry | Yang, J., 2011 | Temperature while adding NaBH4 was not given, room temperature was assumed.
Liquid-phase reduction | 25 | NA | NA | 25 |  | NA | C | graphene, from Hummers method, by using graphite | ND |  |  | PdCl2 | HCl |  | No |  | NA |  |  | NaBH4 |  | 298 | TEM | NA | NA | NA | ND | 27.33333 | 27.33333 | NA | NA | NA | ND | NA | ND | 30 | ND | 30 | 30 | Electro-oxidation of formic acid | 2011 | Yang, J. | China | An effective strategy for small-sized and highly-dispersed palladium nanoparticles supported on graphene with excellent performance for formic acid oxidation | Journal of Materials Chemistry | Yang, J., 2011 | Temperature while adding NaBH4 was not given, room temperature was assumed.
Liquid-phase reduction | 40 | NA | NA | 40 |  | NA | C | graphene, from Hummers method, by using graphite | ND |  |  | PdCl2 | HCl |  | No |  | NA |  |  | NaBH4 |  | 298 | TEM | NA | NA | NA | ND | 8.2 | 8.2 | NA | NA | NA | ND | NA | ND | 100 | ND | 100 | 100 | Electro-oxidation of formic acid | 2011 | Yang, J. | China | An effective strategy for small-sized and highly-dispersed palladium nanoparticles supported on graphene with excellent performance for formic acid oxidation | Journal of Materials Chemistry | Yang, J., 2011 | Temperature while adding NaBH4 was not given, room temperature was assumed.
Liquid-phase reduction | 50 | NA | NA | 50 |  | NA | C | graphene, from Hummers method, by using graphite | ND |  |  | PdCl2 | HCl |  | No |  | NA |  |  | NaBH4 |  | 298 | TEM | NA | NA | NA | ND | 6.833333 | 6.833333 | NA | NA | NA | ND | NA | ND | 120 | ND | 120 | 120 | Electro-oxidation of formic acid | 2011 | Yang, J. | China | An effective strategy for small-sized and highly-dispersed palladium nanoparticles supported on graphene with excellent performance for formic acid oxidation | Journal of Materials Chemistry | Yang, J., 2011 | Temperature while adding NaBH4 was not given, room temperature was assumed.
Deposition-precipitation | 10 | NA | NA | 10 |  | NA | TiO2 | ND | functionalized with dopamine |  |  | Na2PdCl4 | water | 9 | Yes |  | NA |  |  | N2H4 | 12 | 298 | TEM | NA | NA | NA | ND | 32.8 | 32.8 | NA | NA | NA | ND | NA | ND | 25 | ND | 25 | 25 | Suzuki-Miyaura cross coupling | 2011 | Sreedhar, B. | India | Nanocrystalline Titania-Supported Palladium(0) Nanoparticles for Suzuki–Miyaura Cross-Coupling of Aryl and Heteroaryl Halides | Advanced Synthesis & Catalysis | Sreedhar, B., 2011 | After adding hydrazine, mixture stirred overnight which was assumed 12 h.
Incipient wetness impregnation | NA | 3.6 | NA | 3.6 | 310 | 8611.111 | SiO2 | from PQ Corporation (MS-3030) | ND |  |  | PdCl2 | HCl |  | No | 3 | NA |  | 773 | NA |  |  | TEM | NA | NA | NA | ND | 18.22222 | 18.22222 | NA | NA | NA | ND | NA | ND | 45 | ND | 45 | 45 | Direct synthesis of H2O2 | 2011 | Abate, S. | Italy | SBA-15 as a support for palladium in the direct synthesis of H2O2 from H2 and O2 | Catalysis Today | Abate, S., 2011 |  | SiO2 Aldrich
Incipient wetness impregnation | 8.5 | 8.7 | -0.2 | 8.5 | 148 | 1741.176 | gamma-Al2O3 | from Johnson Matthey | modified with 3% boron |  |  | Pd(NO3)2 | nitric acid |  | No | 8.5 | NA | 2 | 773 | NA | 3 | 573 | H2 Chemisorption | NA | NA | 5.4 | ND | NA | 5.4 | 151.8519 | 151.8519 | NA | ND | NA | ND | NA | ND | 151.8519 | 151.8519 | Capture of toxic components from fuel gas | 2011 | Baltrus, J.P. | USA | Effect of palladium dispersion on the capture of toxic components from fuel gas by palladium-alumina sorbents | Fuel | Baltrus, J.P., 2011 |  | gamma-Al2O3 Alfa Aesar
Wet Impregnation | 8.5 | NA | NA | 8.5 | 148 | 1741.176 | gamma-Al2O3 | from Johnson Matthey | NA |  |  | Pd(NO3)2 | water |  | No | 8.5 | NA | 2 | 773 | NA | 3 | 573 | H2 Chemisorption | NA | NA | 14.7 | ND | NA | 14.7 | 55.78231 | 55.78231 | NA | ND | NA | ND | NA | ND | 55.78231 | 55.78231 | Capture of toxic components from fuel gas | 2011 | Baltrus, J.P. | USA | Effect of palladium dispersion on the capture of toxic components from fuel gas by palladium-alumina sorbents | Fuel | Baltrus, J.P., 2011 |  | gamma-Al2O3 Alfa Aesar
Incipient wetness impregnation | 0.5 | 0.5 | 0 | 0.5 | 230 | 46000 | SiO2 | Grace G62 | ND |  |  | Pd(NO3)2 |  |  | No | 3 | NA | 3 | 673 | NA |  |  | H2 Chemisorption | NA | NA | 12.6 | ND | NA | 12.6 | 65.07937 | 65.07937 | NA | ND | NA | ND | NA | ND | 65.07937 | 65.07937 | Hydrogenation–dehydration of aromatic ketones | 2011 | Bertero, N.M. | Argentina | One-pot synthesis of olefins from aromatic ketones via tandem consecutive hydrogenation–dehydration reactions | Catalysis Today | Bertero, N.M., 2011
Polyol | NA | 20 | NA | 20 |  | NA | C | hydrogen-exfoliated graphene, from natural graphite using Hummers method | functionalized with hydrogen |  |  | PdCl2 | aqueous ethylene glycol | 11 | Yes |  | NA |  |  | C6H14O | 7 | 383 | XRD | NA | NA | NA | ND | 12.42424 | 12.42424 | NA | NA | NA | ND | 66 | ND | NA | ND | NA | 66 | NA | 2011 | Parambhath, V.B. | India | Investigation of Spillover Mechanism in Palladium Decorated Hydrogen Exfoliated Functionalized Graphene | Journal of Physical Chemistry C | Parambhath, V.B., 2011 | Modified polyol process
Wet Impregnation | NA | 0.55 | NA | 0.55 |  | NA | SiO2 | ND | ND |  |  | PdCl2 |  |  | No | 3 | NA |  |  | C6H14O | 6 | 428 | TEM | NA | NA | 20 | ND | NA | 20 | 41 | 41 | NA | ND | NA | ND | 57 | ND | 41 | 41 | Dehydrogenation of alcohols | 2011 | Zhang, Q. | China | Effect of size of catalytically active phases in the dehydrogenation of alcohols and the challenging selective oxidation of hydrocarbons | Chemical Communications | Zhang, Q., 2011 |  | SiO2 Aldrich
Wet Impregnation | NA | 0.55 | NA | 0.55 |  | NA | SiO2 | ND | ND |  |  | PdCl2 |  |  | No | 3 | NA |  |  | H2 | 0.5 | 573 | CO Chemisorption | NA | NA | 4 | ND | NA | 4 | 205 | 205 | NA | ND | NA | ND | 10 | ND | 205 | 205 | Dehydrogenation of alcohols | 2011 | Zhang, Q. | China | Effect of size of catalytically active phases in the dehydrogenation of alcohols and the challenging selective oxidation of hydrocarbons | Chemical Communications | Zhang, Q., 2011 |  | SiO2 Aldrich
Wet Impregnation | NA | 0.53 | NA | 0.53 |  | NA | mixed-Al2O3 | ND | ND |  |  | PdCl2 |  |  | No | 8.5 | NA |  |  | C6H14O | 6 | 428 | TEM | NA | NA | 43 | ND | NA | 43 | 19.06977 | 19.06977 | NA | ND | NA | ND | 26 | ND | 19.06977 | 19.06977 | Dehydrogenation of alcohols | 2011 | Zhang, Q. | China | Effect of size of catalytically active phases in the dehydrogenation of alcohols and the challenging selective oxidation of hydrocarbons | Chemical Communications | Zhang, Q., 2011 |  | gamma-Al2O3 Alfa Aesar
Wet Impregnation | NA | 0.53 | NA | 0.53 |  | NA | mixed-Al2O3 | ND | ND |  |  | PdCl2 |  |  | No | 8.5 | NA |  |  | H2 | 0.5 | 573 | CO Chemisorption | NA | NA | 69 | ND | NA | 69 | 11.88406 | 11.88406 | NA | ND | NA | ND | 22 | ND | 11.88406 | 11.88406 | Dehydrogenation of alcohols | 2011 | Zhang, Q. | China | Effect of size of catalytically active phases in the dehydrogenation of alcohols and the challenging selective oxidation of hydrocarbons | Chemical Communications | Zhang, Q., 2011 |  | gamma-Al2O3 Alfa Aesar
Wet Impregnation | NA | 0.52 | NA | 0.52 |  | NA | Al2O3-SiO2 | Si/Al = 2/1 | ND |  |  | PdCl2 |  |  | No |  | NA |  |  | C6H14O | 6 | 428 | TEM | NA | NA | 22 | ND | NA | 22 | 37.27273 | 37.27273 | NA | ND | NA | ND | 51 | ND | 37.27273 | 37.27273 | Dehydrogenation of alcohols | 2011 | Zhang, Q. | China | Effect of size of catalytically active phases in the dehydrogenation of alcohols and the challenging selective oxidation of hydrocarbons | Chemical Communications | Zhang, Q., 2011
Wet Impregnation | NA | 0.3 | NA | 0.3 |  | NA | Al2O3-SiO2 | Si/Al = 1/1 | ND |  |  | PdCl2 |  |  | No |  | NA |  |  | C6H14O | 6 | 428 | TEM | NA | NA | 27 | ND | NA | 27 | 30.37037 | 30.37037 | NA | ND | NA | ND | 42 | ND | 30.37037 | 30.37037 | Dehydrogenation of alcohols | 2011 | Zhang, Q. | China | Effect of size of catalytically active phases in the dehydrogenation of alcohols and the challenging selective oxidation of hydrocarbons | Chemical Communications | Zhang, Q., 2011
Wet Impregnation | NA | 0.52 | NA | 0.52 |  | NA | Al2O3-SiO2 | Si/Al = 1/2 | ND |  |  | PdCl2 |  |  | No |  | NA |  |  | C6H14O | 6 | 428 | TEM | NA | NA | 32 | ND | NA | 32 | 25.625 | 25.625 | NA | ND | NA | ND | 32 | ND | 25.625 | 25.625 | Dehydrogenation of alcohols | 2011 | Zhang, Q. | China | Effect of size of catalytically active phases in the dehydrogenation of alcohols and the challenging selective oxidation of hydrocarbons | Chemical Communications | Zhang, Q., 2011
Wet Impregnation | NA | 0.52 | NA | 0.52 |  | NA | Al2O3-SiO2 | Si/Al = 2/1 | ND |  |  | PdCl2 |  |  | No |  | NA |  |  | H2 | 0.5 | 573 | CO Chemisorption | NA | NA | 27 | ND | NA | 27 | 30.37037 | 30.37037 | NA | ND | NA | ND | 43 | ND | 30.37037 | 30.37037 | Dehydrogenation of alcohols | 2011 | Zhang, Q. | China | Effect of size of catalytically active phases in the dehydrogenation of alcohols and the challenging selective oxidation of hydrocarbons | Chemical Communications | Zhang, Q., 2011
Wet Impregnation | NA | 0.3 | NA | 0.3 |  | NA | Al2O3-SiO2 | Si/Al = 1/1 | ND |  |  | PdCl2 |  |  | No |  | NA |  |  | H2 | 0.5 | 573 | CO Chemisorption | NA | NA | 34 | ND | NA | 34 | 24.11765 | 24.11765 | NA | ND | NA | ND | 36 | ND | 24.11765 | 24.11765 | Dehydrogenation of alcohols | 2011 | Zhang, Q. | China | Effect of size of catalytically active phases in the dehydrogenation of alcohols and the challenging selective oxidation of hydrocarbons | Chemical Communications | Zhang, Q., 2011
Wet Impregnation | NA | 0.3 | NA | 0.3 |  | NA | Al2O3-SiO2 | Si/Al = 1/2 | ND |  |  | PdCl2 |  |  | No |  | NA |  |  | H2 | 0.5 | 573 | CO Chemisorption | NA | NA | 39 | ND | NA | 39 | 21.02564 | 21.02564 | NA | ND | NA | ND | 31 | ND | 21.02564 | 21.02564 | Dehydrogenation of alcohols | 2011 | Zhang, Q. | China | Effect of size of catalytically active phases in the dehydrogenation of alcohols and the challenging selective oxidation of hydrocarbons | Chemical Communications | Zhang, Q., 2011
Wet Impregnation | NA | 0.52 | NA | 0.52 |  | NA | Al2O3-SiO2 | Si/Al = 2/1 | ND |  |  | PdCl2 |  |  | No |  | NA |  |  | H2 | 0.5 | 573 | CO Chemisorption | NA | NA | 37 | ND | NA | 37 | 22.16216 | 22.16216 | NA | ND | NA | ND | 31 | ND | 22.16216 | 22.16216 | Dehydrogenation of alcohols | 2011 | Zhang, Q. | China | Effect of size of catalytically active phases in the dehydrogenation of alcohols and the challenging selective oxidation of hydrocarbons | Chemical Communications | Zhang, Q., 2011
Wet Impregnation | NA | 0.39 | NA | 0.39 |  | NA | Al2O3-SiO2 | Si/Al = 1/1 | ND |  |  | PdCl2 |  |  | No |  | NA |  |  | H2 | 0.5 | 573 | CO Chemisorption | NA | NA | 43 | ND | NA | 43 | 19.06977 | 19.06977 | NA | ND | NA | ND | 29 | ND | 19.06977 | 19.06977 | Dehydrogenation of alcohols | 2011 | Zhang, Q. | China | Effect of size of catalytically active phases in the dehydrogenation of alcohols and the challenging selective oxidation of hydrocarbons | Chemical Communications | Zhang, Q., 2011
Wet Impregnation | NA | 0.56 | NA | 0.56 |  | NA | Al2O3-SiO2 | Si/Al = 1/2 | ND |  |  | PdCl2 |  |  | No |  | NA |  |  | H2 | 0.5 | 573 | CO Chemisorption | NA | NA | 48 | ND | NA | 48 | 17.08333 | 17.08333 | NA | ND | NA | ND | 30 | ND | 17.08333 | 17.08333 | Dehydrogenation of alcohols | 2011 | Zhang, Q. | China | Effect of size of catalytically active phases in the dehydrogenation of alcohols and the challenging selective oxidation of hydrocarbons | Chemical Communications | Zhang, Q., 2011
Commercial | 1 | 1 | 0 | 1 |  | NA | C | Aldrich | NA | [5 empty] | No |  | NA |  |  | NA |  |  | H2 Chemisorption | NA | NA | 51 | ND | NA | 51 | 16.07843 | 16.07843 | NA | ND | NA | ND | NA | ND | 16.07843 | 16.07843 | Hydrodeoxygenation of bio-derived phenols | 2011 | Zhao, C. | Germany | Aqueous-phase hydrodeoxygenation of bio-derived phenols to cycloalkanes | Journal of Catalysis | Zhao, C., 2011
Commercial | 5 | 5 | 0 | 5 |  | NA | C | Aldrich | NA | [5 empty] | No |  | NA |  |  | NA |  |  | H2 Chemisorption | NA | NA | 55 | ND | NA | 55 | 14.90909 | 14.90909 | NA | ND | NA | ND | NA | ND | 14.90909 | 14.90909 | Hydrodeoxygenation of bio-derived phenols | 2011 | Zhao, C. | Germany | Aqueous-phase hydrodeoxygenation of bio-derived phenols to cycloalkanes | Journal of Catalysis | Zhao, C., 2011
Incipient wetness impregnation | 2 | NA | NA | 2 |  | NA | mixed-Al2O3 | by Degussa | ND |  |  | Pd(NO3)2 | water |  | No | 8.8 | NA | 2 | 573 | H2 | 4 | 588 | H2 Chemisorption | NA | NA | 12 | ND | NA | 12 | 68.33333 | 68.33333 | NA | ND | NA | ND | NA | ND | 68.33333 | 68.33333 | Hydrodeoxygenation of bio-derived phenols | 2011 | Zhao, C. | Germany | Aqueous-phase hydrodeoxygenation of bio-derived phenols to cycloalkanes | Journal of Catalysis | Zhao, C., 2011 |  | Al2O3 Degussa
Incipient wetness impregnation | 2 | NA | NA | 2 |  | NA | SiO2 | by Degussa | ND |  |  | Pd(NO3)2 | water |  | No | 2.7 | NA | 2 | 573 | H2 | 4 | 588 | H2 Chemisorption | NA | NA | 24 | ND | NA | 24 | 34.16667 | 34.16667 | NA | ND | NA | ND | NA | ND | 34.16667 | 34.16667 | Hydrodeoxygenation of bio-derived phenols | 2011 | Zhao, C. | Germany | Aqueous-phase hydrodeoxygenation of bio-derived phenols to cycloalkanes | Journal of Catalysis | Zhao, C., 2011 |  | SiO2Degussa
Incipient wetness impregnation | 2 | NA | NA | 2 |  | NA | Al2O3-SiO2 | from AlCl3.6H2O, sodium silicate, acetic acid and NH4OH | ND | 943 | 2 | Pd(NO3)2 | water |  | No | 7.5 | NA | 2 | 573 | H2 | 4 | 588 | H2 Chemisorption | NA | NA | 40 | ND | NA | 40 | 20.5 | 20.5 | NA | ND | NA | ND | NA | ND | 20.5 | 20.5 | Hydrodeoxygenation of bio-derived phenols | 2011 | Zhao, C. | Germany | Aqueous-phase hydrodeoxygenation of bio-derived phenols to cycloalkanes | Journal of Catalysis | Zhao, C., 2011
Incipient wetness impregnation | 2 | NA | NA | 2 |  | NA | C | graphene, synthesized from graphene oxide (Hummers method) | ND |  |  | PdCl2 | aqueous hydrochloric acid |  | No |  | NA |  |  | H2 | 2 | 573 | TEM | NA | NA | 70 | ND | NA | 70 | 11.71429 | 11.71429 | NA | ND | NA | ND | 15.9 | 3.9 | 11.71429 | 11.71429 | Oxidation of CO | 2012 | Li, Y. | China, Denmark | CO oxidation over graphene supported palladium catalyst | Applied Catalysis B: Environmental | Li, Y., 2012
Incipient wetness impregnation | 6 | NA | NA | 6 |  | NA | C | graphene, synthesized from graphene oxide (Hummers method) | ND |  |  | PdCl2 | aqueous hydrochloric acid |  | No |  | NA |  |  | H2 | 2 | 573 | TEM | NA | NA | 65 | ND | NA | 65 | 12.61538 | 12.61538 | NA | ND | NA | ND | 17.2 | 4.7 | 12.61538 | 12.61538 | Oxidation of CO | 2012 | Li, Y. | China, Denmark | CO oxidation over graphene supported palladium catalyst | Applied Catalysis B: Environmental | Li, Y., 2012
Incipient wetness impregnation | 10 | NA | NA | 10 |  | NA | C | graphene, synthesized from graphene oxide (Hummers method) | ND |  |  | PdCl2 | aqueous hydrochloric acid |  | No |  | NA |  |  | H2 | 2 | 573 | TEM | NA | NA | 43 | ND | NA | 43 | 19.06977 | 19.06977 | NA | ND | NA | ND | 26 | 7.7 | 19.06977 | 19.06977 | Oxidation of CO | 2012 | Li, Y. | China, Denmark | CO oxidation over graphene supported palladium catalyst | Applied Catalysis B: Environmental | Li, Y., 2012
Wet Impregnation | 5 | 4.1 | 0.9 | 5 |  | NA | C | carbon nanofibers, from Pyrograf Products | treated with 68-70 wt% HNO3, refluxed for 14 h at 140 ℃ |  |  | Pd(NO3)2 | acetone |  | No |  | NA | 3 | 673 | H2 | 3 | 673 | TEM | NA | NA | NA | ND | 58.57143 | 58.57143 | NA | NA | NA | ND | 28 | 2 | 14 | 7 | 14 | 14 | Reduction of nitrite | 2012 | Shuai, D. | USA | Enhanced Activity and Selectivity of Carbon Nanofiber Supported Pd Catalysts for Nitrite Reduction | Environmental Science and Technology | Shuai, D., 2012
Wet Impregnation | 5 | 4.8 | 0.2 | 5 |  | NA | C | carbon nanofibers, from Pyrograf Products | treated with 68-70 wt% HNO3, refluxed for 14 h at 140 ℃ |  |  | Pd(NO3)2 | acetone |  | No |  | NA | 3 | 673 | H2 | 3 | 673 | TEM | NA | NA | NA | ND | 26.45161 | 26.45161 | NA | NA | NA | ND | 37 | 1 | 31 | 14 | 31 | 31 | Reduction of nitrite | 2012 | Shuai, D. | USA | Enhanced Activity and Selectivity of Carbon Nanofiber Supported Pd Catalysts for Nitrite Reduction | Environmental Science and Technology | Shuai, D., 2012
Wet Impregnation | 5 | 5.1 | -0.1 | 5 |  | NA | C | carbon nanofibers, from Pyrograf Products | treated with 68-70 wt% HNO3, refluxed for 14 h at 140 ℃ |  |  | Pd(NO3)2 | acetone |  | No |  | NA | 3 | 673 | H2 | 3 | 673 | TEM | NA | NA | NA | ND | 8.541667 | 8.541667 | NA | NA | NA | ND | 124 | 3 | 96 | 35 | 96 | 96 | Reduction of nitrite | 2012 | Shuai, D. | USA | Enhanced Activity and Selectivity of Carbon Nanofiber Supported Pd Catalysts for Nitrite Reduction | Environmental Science and Technology | Shuai, D., 2012
Wet Impregnation | 5 | 4.7 | 0.3 | 5 |  | NA | C | carbon nanofibers, from Pyrograf Products | treated with 68-70 wt% HNO3, refluxed for 14 h at 140 ℃ |  |  | Pd(NO3)2 | acetone |  | No |  | NA | 3 | 673 | H2 | 3 | 673 | CO Chemisorption | NA | NA | NA | ND | 11.38889 | 11.38889 | NA | 72 | 72 | ND | 48 | 2 | 43 | 22 | 72 | 72 | Reduction of nitrite | 2012 | Shuai, D. | USA | Enhanced Activity and Selectivity of Carbon Nanofiber Supported Pd Catalysts for Nitrite Reduction | Environmental Science and Technology | Shuai, D., 2012
Wet Impregnation | 5 | 4.7 | 0.3 | 5 |  | NA | C | carbon nanofibers, from Pyrograf Products | treated with 68-70 wt% HNO3, refluxed for 14 h at 140 ℃ |  |  | Pd(NO3)2 | xylene |  | No |  | NA | 3 | 673 | H2 | 3 | 673 | TEM | NA | NA | NA | ND | 32.8 | 32.8 | NA | NA | NA | ND | 39 | 3 | 25 | 13 | 25 | 25 | Reduction of nitrite | 2012 | Shuai, D. | USA | Enhanced Activity and Selectivity of Carbon Nanofiber Supported Pd Catalysts for Nitrite Reduction | Environmental Science and Technology | Shuai, D., 2012
Commercial | 5 | 5.4 | -0.4 | 5 |  | NA | C | activated carbon, from Sigma Aldrich | NA | [5 empty] | No |  | NA |  |  | NA |  |  | CO Chemisorption | NA | NA | NA | ND | 16.07843 | 16.07843 | NA | 51 | 51 | ND | NA | ND | 20 | 4 | 51 | 51 | Reduction of nitrite | 2012 | Shuai, D. | USA | Enhanced Activity and Selectivity of Carbon Nanofiber Supported Pd Catalysts for Nitrite Reduction | Environmental Science and Technology | Shuai, D., 2012
Commercial | 5 | 5.6 | -0.6 | 5 |  | NA | mixed-Al2O3 | from Sigma Aldrich | NA | [5 empty] | No | 7.5 | NA |  |  | NA |  |  | CO Chemisorption | NA | NA | NA | ND | 26.45161 | 26.45161 | NA | 31 | 31 | ND | NA | ND | 31 | 8 | 31 | 31 | Reduction of nitrite | 2012 | Shuai, D. | USA | Enhanced Activity and Selectivity of Carbon Nanofiber Supported Pd Catalysts for Nitrite Reduction | Environmental Science and Technology | Shuai, D., 2012 |  | Unspecified Al2O3 Aldrich
Liquid-phase reduction | NA | 0.69 | NA | 0.69 |  | NA | C | graphene oxide, synthesized by the Hummers method, graphite powder from Alfa Aesar | ND |  |  | PdCl2 | water |  | No |  | NA |  |  | KBH4 |  | 298 | TEM | NA | NA | NA | ND | 16.73469 | 16.73469 | NA | NA | NA | ND | NA | ND | 49 | ND | 49 | 49 | Oxidation of aromatic alcohols | 2013 | Wu, G. | China | Palladium on graphene as efficient catalyst for solvent-free aerobic oxidation of aromatic alcohols: Role of graphene support | Applied Catalysis B: Environmental | Wu, G., 2013 | Temperature while adding KBH4 was assumed room temperature
Wet Impregnation | NA | 0.68 | NA | 0.68 | 786 | 115588.2 | C | graphene, synthesized from graphene oxide (Hummers method) | ND |  |  | PdCl2 | acetone |  | No |  | NA |  |  | H2 | 1 | 573 | TEM | NA | NA | NA | ND | 20 | 20 | NA | NA | NA | ND | NA | ND | 41 | ND | 41 | 41 | Oxidation of aromatic alcohols | 2013 | Wu, G. | China | Palladium on graphene as efficient catalyst for solvent-free aerobic oxidation of aromatic alcohols: Role of graphene support | Applied Catalysis B: Environmental | Wu, G., 2013 | before reduction, treated under He flow at 573 K for 1 h
Wet Impregnation | NA | 0.72 | NA | 0.72 | 352 | 48888.89 | C | carbon nanotube, from Alfa Aesar | ND |  |  | PdCl2 | acetone |  | No |  | NA |  |  | H2 | 1 | 573 | TEM | NA | NA | NA | ND | 21.57895 | 21.57895 | NA | NA | NA | ND | NA | ND | 38 | ND | 38 | 38 | Oxidation of aromatic alcohols | 2013 | Wu, G. | China | Palladium on graphene as efficient catalyst for solvent-free aerobic oxidation of aromatic alcohols: Role of graphene support | Applied Catalysis B: Environmental | Wu, G., 2013 | before reduction, treated under He flow at 573 K for 1 h
Wet Impregnation | NA | 0.71 | NA | 0.71 | 497 | 70000 | C | activated carbon, from Alfa Aesar | ND |  |  | PdCl2 | acetone |  | No |  | NA |  |  | H2 | 1 | 573 | TEM | NA | NA | NA | ND | 19.06977 | 19.06977 | NA | NA | NA | ND | NA | ND | 43 | ND | 43 | 43 | Oxidation of aromatic alcohols | 2013 | Wu, G. | China | Palladium on graphene as efficient catalyst for solvent-free aerobic oxidation of aromatic alcohols: Role of graphene support | Applied Catalysis B: Environmental | Wu, G., 2013 | before reduction, treated under He flow at 573 K for 1 h
Commercial | 5 | 4.92 | 0.08 | 5 |  | NA | C | activated carbon, from Alfa Aesar | NA | [5 empty] | No |  | NA |  |  | NA |  |  | TEM | NA | NA | NA | ND | 13.22581 | 13.22581 | NA | NA | NA | ND | NA | ND | 62 | ND | 62 | 62 | Oxidation of aromatic alcohols | 2013 | Wu, G. | China | Palladium on graphene as efficient catalyst for solvent-free aerobic oxidation of aromatic alcohols: Role of graphene support | Applied Catalysis B: Environmental | Wu, G., 2013
Incipient wetness impregnation | 2 | 1.87 | 0.13 | 2 | 150 | 7500 | mixed-Al2O3 | ND | ND |  |  | Pd(NO3)2 |  |  | No | 8.5 | NA | 3 | 823 | H2 | 0.5 | 623 | CO Chemisorption | NA | NA | NA | ND | 14.13793 | 14.13793 | NA | 58 | 58 | ND | NA | ND | 47 | ND | 58 | 58 | Oxidation of CO | 2013 | Cao, Y. | China | Comparative study of ageing condition effects on Pd/Ce0.5Zr0.5O2 and Pd/Al2O3 catalysts: Catalytic activity, palladium nanoparticle structure and Pd-support interaction | Applied Catalysis A: General | Cao, Y., 2013 |  | gamma-Al2O3 Alfa Aesar
Deposition-precipitation | 5 | NA | NA | 5 | 980 | 19600 | C | wood based activated carbon | ND |  |  | Na2PdCl4 |  |  | No |  | NA |  |  | H2 |  | 393 | CO Chemisorption | NA | NA | 24.4 | ND | NA | 24.4 | 33.60656 | 33.60656 | NA | ND | NA | ND | NA | ND | 33.60656 | 33.60656 | Debenzylation of 4-benzyloxyphenol | 2014 | Agostini, G. | Italy, France | Effect of Pre-Reduction on the Properties and the Catalytic Activity of Pd/Carbon Catalysts: A Comparison with Pd/Al2O3 | ACS Catalysis | Agostini, G., 2014 | Na2CO3 was used as basic agent, no pre-reduction
Deposition-precipitation | 5 | NA | NA | 5 | 980 | 19600 | C | wood based activated carbon | ND |  |  | Na2PdCl4 |  |  | No |  | NA |  |  | H2 |  | 393 | CO Chemisorption | NA | NA | 23.5 | ND | NA | 23.5 | 34.89362 | 34.89362 | NA | ND | NA | ND | NA | ND | 34.89362 | 34.89362 | Debenzylation of 4-benzyloxyphenol | 2014 | Agostini, G. | Italy, France | Effect of Pre-Reduction on the Properties and the Catalytic Activity of Pd/Carbon Catalysts: A Comparison with Pd/Al2O4 | ACS Catalysis | Agostini, G., 2014 | Na2CO3 was used as basic agent, pre-reduced with formate
Deposition-precipitation | 5 | NA | NA | 5 | 980 | 19600 | C | wood based activated carbon | ND |  |  | Na2PdCl4 |  |  | No |  | NA |  |  | H2 |  | 393 | CO Chemisorption | NA | NA | 23.2 | ND | NA | 23.2 | 35.34483 | 35.34483 | NA | ND | NA | ND | NA | ND | 35.34483 | 35.34483 | Debenzylation of 4-benzyloxyphenol | 2014 | Agostini, G. | Italy, France | Effect of Pre-Reduction on the Properties and the Catalytic Activity of Pd/Carbon Catalysts: A Comparison with Pd/Al2O5 | ACS Catalysis | Agostini, G., 2014 | Na2CO3 was used as basic agent, pre-reduced with hydrogen
Wet Impregnation | NA | 0.9 | NA | 0.9 | 546 | 60666.67 | C | activated carbon honeycomb monolith, from Jingdezhen Institute of Ceramic Materials, China | NA |  |  | PdCl2 | aqueous hydrochloric acid |  | No | 8.6 | NA |  |  | H2 | 0.5 | 323 | CO Chemisorption | 1.116 | NA | 18 | ND | NA | 18 | NA | 62 | 62 | ND | NA | ND | NA | ND | 62 | 62 | Oxidation of CO | 2014 | Wang, L. | China | Pd catalyst supported on activated carbon honeycomb monolith for CO oxidation and the application in air purification of vehicular tunnel | Fuel Processing Technology | Wang, L., 2014 | NaBH4 as reducing agent was also used.
Wet Impregnation | NA | 0.91 | NA | 0.91 | 583 | 64065.93 | C | activated carbon honeycomb monolith, from Jingdezhen Institute of Ceramic Materials, China | treated with 2 N H3PO4 for 48 h at 25 ℃ |  |  | PdCl2 | aqueous hydrochloric acid |  | No | 4.7 | NA |  |  | H2 | 0.5 | 323 | CO Chemisorption | 1.11 | NA | 30 | ND | NA | 30 | NA | 37 | 37 | ND | NA | ND | NA | ND | 37 | 37 | Oxidation of CO | 2014 | Wang, L. | China | Pd catalyst supported on activated carbon honeycomb monolith for CO oxidation and the application in air purification of vehicular tunnel | Fuel Processing Technology | Wang, L., 2014 | NaBH4 as reducing agent was also used.
Wet Impregnation | NA | 0.88 | NA | 0.88 | 619 | 70340.91 | C | activated carbon honeycomb monolith, from Jingdezhen Institute of Ceramic Materials, China | NA | 623 | 4 | PdCl2 | aqueous hydrochloric acid |  | No | 5.6 | NA |  |  | H2 | 0.5 | 323 | CO Chemisorption | 1.107 | NA | 27 | ND | NA | 27 | NA | 41 | 41 | ND | NA | ND | NA | ND | 41 | 41 | Oxidation of CO | 2014 | Wang, L. | China | Pd catalyst supported on activated carbon honeycomb monolith for CO oxidation and the application in air purification of vehicular tunnel | Fuel Processing Technology | Wang, L., 2014 | NaBH4 as reducing agent was also used.
Wet Impregnation | NA | 0.85 | NA | 0.85 | 632 | 74352.94 | C | activated carbon honeycomb monolith, from Jingdezhen Institute of Ceramic Materials, China | treated with 2 N HCl for 48 h at 25 ℃ | 623 | 4 | PdCl2 | aqueous hydrochloric acid |  | No | 4.3 | NA |  |  | H2 | 0.5 | 323 | CO Chemisorption | 1.12 | NA | 35 | ND | NA | 35 | NA | 32 | 32 | ND | NA | ND | NA | ND | 32 | 32 | Oxidation of CO | 2014 | Wang, L. | China | Pd catalyst supported on activated carbon honeycomb monolith for CO oxidation and the application in air purification of vehicular tunnel | Fuel Processing Technology | Wang, L., 2014 | NaBH4 as reducing agent was also used.
Liquid-phase reduction | 2.5 | NA | NA | 2.5 | 19 | 760 | C | vapor growing carbon fiber, from Showa Denko | treated by 37 wt% HCl for 2 days at 25 ℃ |  |  | PdCl2 | aqueous ethanol |  | No | 8.5 | NA |  |  | CH2O | 0.5 | 333 | CO Chemisorption | 1.12 | NA | 28 | ND | NA | 28 | NA | 40 | 40 | ND | NA | ND | 43 | ND | 40 | 40 | Direct synthesis of H2O2 | 2014 | Hu, B. | China, Belgium | Carbon-supported palladium catalysts for the direct synthesis of hydrogen peroxide from hydrogen and oxygen | Journal of Catalysis | Hu, B., 2014
Liquid-phase reduction | 2.5 | NA | NA | 2.5 | 114 | 4560 | C | carbon nanotubes | treated by 37 wt% HCl for 2 days at 25 ℃ |  |  | PdCl2 | aqueous ethanol |  | No | 6.5 | NA |  |  | CH2O | 0.5 | 333 | CO Chemisorption | 1.12 | NA | 20 | ND | NA | 20 | NA | 56 | 56 | ND | NA | ND | 59 | ND | 56 | 56 | Direct synthesis of H2O2 | 2014 | Hu, B. | China, Belgium | Carbon-supported palladium catalysts for the direct synthesis of hydrogen peroxide from hydrogen and oxygen | Journal of Catalysis | Hu, B., 2014
Liquid-phase reduction | 2.5 | NA | NA | 2.5 | 3 | 120 | C | graphite, from Shanghai Colloidal Chemical Plant | treated by 37 wt% HCl for 2 days at 25 ℃ |  |  | PdCl2 | aqueous ethanol |  | No | 8.8 | NA |  |  | CH2O | 0.5 | 333 | CO Chemisorption | 1.107 | NA | 27 | ND | NA | 27 | NA | 41 | 41 | ND | NA | ND | 43 | ND | 41 | 41 | Direct synthesis of H2O2 | 2014 | Hu, B. | China, Belgium | Carbon-supported palladium catalysts for the direct synthesis of hydrogen peroxide from hydrogen and oxygen | Journal of Catalysis | Hu, B., 2014
Liquid-phase reduction | 2.5 | NA | NA | 2.5 | 227 | 9080 | C | carbon black XC-72, from Shanghai Cabot Chemical Co. Ltd. | treated by HNO3 for 2 h at 110 ℃ |  |  | PdCl2 | aqueous ethanol | 9 | No | 7.8 | -1.2 |  |  | CH2O | 0.5 | 333 | CO Chemisorption | 1.128 | NA | 24 | ND | NA | 24 | NA | 47 | 47 | ND | NA | ND | 50 | ND | 47 | 47 | Direct synthesis of H2O2 | 2014 | Hu, B. | China, Belgium | Carbon-supported palladium catalysts for the direct synthesis of hydrogen peroxide from hydrogen and oxygen | Journal of Catalysis | Hu, B., 2014
Liquid-phase reduction | 2.5 | NA | NA | 2.5 | 227 | 9080 | C | carbon black XC-72R, from Shanghai Cabot Chemical Co. Ltd. | treated by 37 wt% HCl for 2 days at 25 ℃ |  |  | PdCl2 | aqueous ethanol |  | No | 8.6 | NA |  |  | CH2O | 0.5 | 333 | CO Chemisorption | 1.12 | NA | 20 | ND | NA | 20 | NA | 56 | 56 | ND | NA | ND | 58 | ND | 56 | 56 | Direct synthesis of H2O2 | 2014 | Hu, B. | China, Belgium | Carbon-supported palladium catalysts for the direct synthesis of hydrogen peroxide from hydrogen and oxygen | Journal of Catalysis | Hu, B., 2014
Liquid-phase reduction | 2.5 | NA | NA | 2.5 | 50 | 2000 | C | carbon black XC-605, from Shanghai Cabot Chemical Co. Ltd. | treated by 37 wt% HCl for 2 days at 25 ℃ |  |  | PdCl2 | aqueous ethanol |  | No | 8.5 | NA |  |  | CH2O | 0.5 | 333 | CO Chemisorption | 1.118 | NA | 26 | ND | NA | 26 | NA | 43 | 43 | ND | NA | ND | 47 | ND | 43 | 43 | Direct synthesis of H2O2 | 2014 | Hu, B. | China, Belgium | Carbon-supported palladium catalysts for the direct synthesis of hydrogen peroxide from hydrogen and oxygen | Journal of Catalysis | Hu, B., 2014
Liquid-phase reduction | 2.5 | NA | NA | 2.5 | 70 | 2800 | C | carbon black U-CB, from Shanghai Chemical Reagent Company Limited | treated by 37 wt% HCl for 2 days at 25 ℃ |  |  | PdCl2 | aqueous ethanol |  | No | 6.3 | NA |  |  | CH2O | 0.5 | 333 | CO Chemisorption | 1.122 | NA | 22 | ND | NA | 22 | NA | 51 | 51 | ND | NA | ND | 58 | ND | 51 | 51 | Direct synthesis of H2O2 | 2014 | Hu, B. | China, Belgium | Carbon-supported palladium catalysts for the direct synthesis of hydrogen peroxide from hydrogen and oxygen | Journal of Catalysis | Hu, B., 2014
Liquid-phase reduction | 2.5 | NA | NA | 2.5 | 62 | 2480 | C | carbon black ML, from Shanghai Cabot Chemical Co. Ltd. | treated by 37 wt% HCl for 2 days at 25 ℃ |  |  | PdCl2 | aqueous ethanol |  | No | 6.2 | NA |  |  | CH2O | 0.5 | 333 | CO Chemisorption | 1.11 | NA | 37 | ND | NA | 37 | NA | 30 | 30 | ND | NA | ND | 30 | ND | 30 | 30 | Direct synthesis of H2O2 | 2014 | Hu, B. | China, Belgium | Carbon-supported palladium catalysts for the direct synthesis of hydrogen peroxide from hydrogen and oxygen | Journal of Catalysis | Hu, B., 2014
Liquid-phase reduction | 2.5 | NA | NA | 2.5 | 1458 | 58320 | C | carbon black BP-2000, from Shanghai Cabot Chemical Co. Ltd. | treated by 37 wt% HCl for 2 days at 25 ℃ |  |  | PdCl2 | aqueous ethanol |  | No | 6.8 | NA |  |  | CH2O | 0.5 | 333 | CO Chemisorption | 1.128 | NA | 24 | ND | NA | 24 | NA | 47 | 47 | ND | NA | ND | 52 | ND | 47 | 47 | Direct synthesis of H2O2 | 2014 | Hu, B. | China, Belgium | Carbon-supported palladium catalysts for the direct synthesis of hydrogen peroxide from hydrogen and oxygen | Journal of Catalysis | Hu, B., 2014
Liquid-phase reduction | 2.5 | NA | NA | 2.5 | 80 | 3200 | C | activated carbon (wood charcoal), from Shanghai Chemical Reagent Company Limited | treated by 37 wt% HCl for 2 days at 25 ℃ |  |  | PdCl2 | aqueous ethanol |  | No | 7.5 | NA |  |  | CH2O | 0.5 | 333 | CO Chemisorption | 1.128 | NA | 24 | ND | NA | 24 | NA | 47 | 47 | ND | NA | ND | 44 | ND | 47 | 47 | Direct synthesis of H2O2 | 2014 | Hu, B. | China, Belgium | Carbon-supported palladium catalysts for the direct synthesis of hydrogen peroxide from hydrogen and oxygen | Journal of Catalysis | Hu, B., 2014
Liquid-phase reduction | 2.5 | NA | NA | 2.5 | 758 | 30320 | C | activated carbon (coconut shell, from Shanghai Chemical Reagent Company Limited | treated by 37 wt% HCl for 2 days at 25 ℃ |  |  | PdCl2 | aqueous ethanol |  | No | 7.4 | NA |  |  | CH2O | 0.5 | 333 | CO Chemisorption | 1.118 | NA | 26 | ND | NA | 26 | NA | 43 | 43 | ND | NA | ND | 42 | ND | 43 | 43 | Direct synthesis of H2O2 | 2014 | Hu, B. | China, Belgium | Carbon-supported palladium catalysts for the direct synthesis of hydrogen peroxide from hydrogen and oxygen | Journal of Catalysis | Hu, B., 2014
Liquid-phase reduction | 2.5 | NA | NA | 2.5 | 1565 | 62600 | C | activated carbon (nut shell), from Shanghai Chemical Reagent Company Limited | treated by 37 wt% HCl for 2 days at 25 ℃ |  |  | PdCl2 | aqueous ethanol |  | No | 6.1 | NA |  |  | CH2O | 0.5 | 333 | CO Chemisorption | 1.107 | NA | 27 | ND | NA | 27 | NA | 41 | 41 | ND | NA | ND | 48 | ND | 41 | 41 | Direct synthesis of H2O2 | 2014 | Hu, B. | China, Belgium | Carbon-supported palladium catalysts for the direct synthesis of hydrogen peroxide from hydrogen and oxygen | Journal of Catalysis | Hu, B., 2014
Wet Impregnation | 2.5 | NA | NA | 2.5 |  | NA | SiO2 | ND | ND |  |  | PdCl2 | water |  | No | 3 | NA | 1 | 573 | H2 | 1 | 573 | CO Chemisorption | 1.12 | NA | 16 | ND | NA | 16 | NA | 70 | 70 | ND | NA | ND | 85 | ND | 70 | 70 | Direct synthesis of H2O2 | 2014 | Hu, B. | China, Belgium | Carbon-supported palladium catalysts for the direct synthesis of hydrogen peroxide from hydrogen and oxygen | Journal of Catalysis | Hu, B., 2014 |  | SiO2 Aldrich
Wet Impregnation | 2.5 | NA | NA | 2.5 |  | NA | gamma-Al2O3 | ND | ND |  |  | PdCl2 | water |  | No | 8.5 | NA | 1 | 573 | H2 | 1 | 573 | CO Chemisorption | 1.107 | NA | 27 | ND | NA | 27 | NA | 41 | 41 | ND | NA | ND | 43 | ND | 41 | 41 | Direct synthesis of H2O2 | 2014 | Hu, B. | China, Belgium | Carbon-supported palladium catalysts for the direct synthesis of hydrogen peroxide from hydrogen and oxygen | Journal of Catalysis | Hu, B., 2014 |  | gamma-Al2O3 Alfa Aesar
Wet Impregnation | 2.5 | NA | NA | 2.5 |  | NA | TiO2 | ND | ND |  |  | PdCl2 | water |  | No | 5.5 | NA | 1 | 573 | H2 | 1 | 573 | CO Chemisorption | 1.128 | NA | 24 | ND | NA | 24 | NA | 47 | 47 | ND | NA | ND | 48 | ND | 47 | 47 | Direct synthesis of H2O2 | 2014 | Hu, B. | China, Belgium | Carbon-supported palladium catalysts for the direct synthesis of hydrogen peroxide from hydrogen and oxygen | Journal of Catalysis | Hu, B., 2014 |  | TiO2 Anatase from Aldrich
Wet Impregnation | 2.5 | NA | NA | 2.5 |  | NA | ZrO2 | ND | ND |  |  | PdCl2 | water |  | No | 6.1 | NA | 1 | 573 | H2 | 1 | 573 | CO Chemisorption | 1.118 | NA | 26 | ND | NA | 26 | NA | 43 | 43 | ND | NA | ND | 46 | ND | 43 | 43 | Direct synthesis of H2O2 | 2014 | Hu, B. | China, Belgium | Carbon-supported palladium catalysts for the direct synthesis of hydrogen peroxide from hydrogen and oxygen | Journal of Catalysis | Hu, B., 2014 |  | ZrO2 Aldrich
Wet Impregnation | 2.5 | NA | NA | 2.5 |  | NA | CeO2 | ND | ND |  |  | PdCl2 | water |  | No | 6 | NA | 1 | 573 | H2 | 1 | 573 | CO Chemisorption | 1.107 | NA | 27 | ND | NA | 27 | NA | 41 | 41 | ND | NA | ND | 43 | ND | 41 | 41 | Direct synthesis of H2O2 | 2014 | Hu, B. | China, Belgium | Carbon-supported palladium catalysts for the direct synthesis of hydrogen peroxide from hydrogen and oxygen | Journal of Catalysis | Hu, B., 2014 |  | CeO2 Aldrich
Liquid-phase reduction | 2.5 | NA | NA | 2.5 | 227 | 9080 | C | carbon black XC-72, from Shanghai Cabot Chemical Co. Ltd. | treated by HNO3 for 2 h at 110 ℃ |  |  | PdCl2 | aqueous ethanol | 9 | No | 7.8 | -1.2 |  |  | CH2O | 0.5 | 333 | TEM | NA | NA | NA | ND | 20 | 20 | NA | NA | NA | ND | NA | ND | 41 | ND | 41 | 41 | Direct synthesis of H2O2 | 2014 | Hu, B. | China, Belgium | Carbon-supported palladium catalysts for the direct synthesis of hydrogen peroxide from hydrogen and oxygen | Journal of Catalysis | Hu, B., 2014
Liquid-phase reduction | 2.5 | NA | NA | 2.5 | 227 | 9080 | C | carbon black XC-72, from Shanghai Cabot Chemical Co. Ltd. | treated by HNO3 for 2 h at 110 ℃ |  |  | PdCl2 | aqueous ethanol | 9 | No | 7.8 | -1.2 |  |  | CH2O | 0.5 | 333 | TEM | NA | NA | NA | ND | 12.8125 | 12.8125 | NA | NA | NA | ND | NA | ND | 64 | ND | 64 | 64 | Direct synthesis of H2O2 | 2014 | Hu, B. | China, Belgium | Carbon-supported palladium catalysts for the direct synthesis of hydrogen peroxide from hydrogen and oxygen | Journal of Catalysis | Hu, B., 2014
Liquid-phase reduction | 2.5 | NA | NA | 2.5 | 227 | 9080 | C | carbon black XC-72, from Shanghai Cabot Chemical Co. Ltd. | treated by HNO3 for 2 h at 110 ℃ |  |  | PdCl2 | aqueous ethanol | 13 | No | 7.8 | -5.2 |  |  | CH2O | 0.5 | 333 | TEM | NA | NA | NA | ND | 11.23288 | 11.23288 | NA | NA | NA | ND | NA | ND | 73 | ND | 73 | 73 | Direct synthesis of H2O2 | 2014 | Hu, B. | China, Belgium | Carbon-supported palladium catalysts for the direct synthesis of hydrogen peroxide from hydrogen and oxygen | Journal of Catalysis | Hu, B., 2014
Liquid-phase reduction | 2.5 | NA | NA | 2.5 | 227 | 9080 | C | carbon black XC-72, from Shanghai Cabot Chemical Co. Ltd. | treated by HNO3 for 2 h at 110 ℃ |  |  | PdCl2 | aqueous ethanol | 13 | No | 7.8 | -5.2 |  |  | CH2O | 0.5 | 333 | TEM | NA | NA | NA | ND | 9.647059 | 9.647059 | NA | NA | NA | ND | NA | ND | 85 | ND | 85 | 85 | Direct synthesis of H2O2 | 2014 | Hu, B. | China, Belgium | Carbon-supported palladium catalysts for the direct synthesis of hydrogen peroxide from hydrogen and oxygen | Journal of Catalysis | Hu, B., 2014
Liquid-phase reduction | 2.5 | NA | NA | 2.5 | 227 | 9080 | C | carbon black XC-72, from Shanghai Cabot Chemical Co. Ltd. | treated by HNO3 for 2 h at 110 ℃ |  |  | PdCl2 | aqueous ethanol | 9 | No | 7.8 | -1.2 |  |  | CH2O | 0.5 | 333 | TEM | NA | NA | NA | ND | 8.723404 | 8.723404 | NA | NA | NA | ND | NA | ND | 94 | ND | 94 | 94 | Direct synthesis of H2O2 | 2014 | Hu, B. | China, Belgium | Carbon-supported palladium catalysts for the direct synthesis of hydrogen peroxide from hydrogen and oxygen | Journal of Catalysis | Hu, B., 2014
Liquid-phase reduction | 2.5 | NA | NA | 2.5 | 227 | 9080 | C | carbon black XC-72, from Shanghai Cabot Chemical Co. Ltd. | treated by HNO3 for 2 h at 110 ℃ |  |  | PdCl2 | aqueous ethanol | 13 | No | 7.8 | -5.2 |  |  | CH2O | 0.5 | 333 | TEM | NA | NA | NA | ND | 7.884615 | 7.884615 | NA | NA | NA | ND | NA | ND | 104 | ND | 104 | 104 | Direct synthesis of H2O2 | 2014 | Hu, B. | China, Belgium | Carbon-supported palladium catalysts for the direct synthesis of hydrogen peroxide from hydrogen and oxygen | Journal of Catalysis | Hu, B., 2014
Liquid-phase reduction | 2.5 | NA | NA | 2.5 | 227 | 9080 | C | carbon black XC-72, from Shanghai Cabot Chemical Co. Ltd. | treated by HNO3 for 2 h at 110 ℃ |  |  | PdCl2 | aqueous ethanol | 7 | No | 7.8 | 0.8 |  |  | CH2O | 0.5 | 333 | TEM | NA | NA | NA | ND | 6.165414 | 6.165414 | NA | NA | NA | ND | NA | ND | 133 | ND | 133 | 133 | Direct synthesis of H2O2 | 2014 | Hu, B. | China, Belgium | Carbon-supported palladium catalysts for the direct synthesis of hydrogen peroxide from hydrogen and oxygen | Journal of Catalysis | Hu, B., 2014
Liquid-phase reduction | 2.5 | NA | NA | 2.5 | 227 | 9080 | C | carbon black XC-72, from Shanghai Cabot Chemical Co. Ltd. | treated by HNO3 for 2 h at 110 ℃ |  |  | PdCl2 | aqueous ethanol | 2 | No | 7.8 | 5.8 |  |  | CH2O | 0.5 | 333 | TEM | NA | NA | NA | ND | 4.1 | 4.1 | NA | NA | NA | ND | NA | ND | 200 | ND | 200 | 200 | Direct synthesis of H2O2 | 2014 | Hu, B. | China, Belgium | Carbon-supported palladium catalysts for the direct synthesis of hydrogen peroxide from hydrogen and oxygen | Journal of Catalysis | Hu, B., 2014
Wet Impregnation | 5 | NA | NA | 5 | 852 | 17040 | C | activated carbon, from Beijing Guanghua Timber Mill. | pre-oxidized with 30 wt% HNO3 at 85 ℃ for 5 h |  |  | PdCl2 | aqueous hydrochloric acid |  | No |  | NA |  |  | NA |  |  | TEM | NA | NA | NA | ND | 5.14752 | 5.14752 | NA | NA | NA | ND | NA | ND | 159.3 | 54.2 | 159.3 | 159.3 | Oxidation of CO | 2014 | Qi, B. | China | Dry plasma reduction to prepare a high performance Pd/C catalyst at atmospheric pressure for CO oxidation | Journal of Materials Chemistry A | Qi, B., 2014 | treated by dielectric barrier discharge (DBD) cold plasma
Liquid-phase reduction | 1 | NA | NA | 1 | 274 | 27400 | C | Vulcan XC-72R, from Cabot Corporation | ND |  |  | Pd(OAc)2 | methanol |  | No |  | NA |  |  | CH3OH | 0.1666667 | 298 | TEM | NA | NA | NA | ND | 117.1429 | 117.1429 | NA | NA | NA | ND | NA | ND | 7 | ND | 7 | 7 | Hydrogenation of acetylene | 2014 | Benavidez, A.D. | USA | Improved Selectivity of Carbon-Supported Palladium Catalysts for the Hydrogenation of Acetylene in Excess Ethylene | Applied Catalysis A: General | Benavidez, A.D., 2014
Liquid-phase reduction | 1 | NA | NA | 1 | 32 | 3200 | MgO | from Inframat Advanced Materials | ND |  |  | Pd(OAc)2 | methanol |  | No | 10 | NA |  |  | CH3OH | 0.1666667 | 298 | TEM | NA | NA | NA | ND | 82 | 82 | NA | NA | NA | ND | NA | ND | 10 | ND | 10 | 10 | Hydrogenation of acetylene | 2014 | Benavidez, A.D. | USA | Improved Selectivity of Carbon-Supported Palladium Catalysts for the Hydrogenation of Acetylene in Excess Ethylene | Applied Catalysis A: General | Benavidez, A.D., 2014 |  | Merck MgO
Liquid-phase reduction | 1 | NA | NA | 1 | 160 | 16000 | gamma-Al2O3 | from Sasol | ND |  |  | Pd(OAc)2 | methanol |  | No | 8.5 | NA |  |  | CH3OH | 0.1666667 | 298 | TEM | NA | NA | NA | ND | 102.5 | 102.5 | NA | NA | NA | ND | NA | ND | 8 | ND | 8 | 8 | Hydrogenation of acetylene | 2014 | Benavidez, A.D. | USA | Improved Selectivity of Carbon-Supported Palladium Catalysts for the Hydrogenation of Acetylene in Excess Ethylene | Applied Catalysis A: General | Benavidez, A.D., 2014 |  | gamma-Al2O3 Alfa Aesar
Wet Impregnation | 0.4 | NA | NA | 0.4 | 250 | 62500 | mixed-Al2O3 | Pural SB-1 Sasol | ND | 793 |  | PdCl2 | aqueous hydrochloric acid |  | No |  | NA |  | 723 | H2 |  | 773 | O2 Chemisorption | NA | NA | 0.34 | ND | NA | 0.34 | 2411.765 | 2411.765 | NA | ND | NA | ND | NA | ND | 2411.765 | 2411.765 | Isomerization of n-hexane | 2015 | Dzhikiya, O.V. | Russia | Investigation of Palladium Catalysts in n-hexane Isomerization Reaction | Procedia Engineering | Dzhikiya, O.V., 2015
Wet Impregnation | 0.3 | NA | NA | 0.3 | 340 | 113333.3 | SiO2 | ND | ND |  |  | PdCl2 | aqueous hydrochloric acid |  | No |  | NA |  |  | H2 |  | 523 | O2 Chemisorption | NA | NA | 0.37 | ND | NA | 0.37 | 2216.216 | 2216.216 | NA | ND | NA | ND | NA | ND | 2216.216 | 2216.216 | Isomerization of n-hexane | 2015 | Dzhikiya, O.V. | Russia | Investigation of Palladium Catalysts in n-hexane Isomerization Reaction | Procedia Engineering | Dzhikiya, O.V., 2015
Wet Impregnation | 0.6 | NA | NA | 0.6 | 250 | 41666.67 | mixed-Al2O3 | Pural SB-1 Sasol | ND | 793 |  | Pd(OAc)2 | acetone |  | No |  | NA |  | 723 | H2 |  | 773 | O2 Chemisorption | NA | NA | 0.27 | ND | NA | 0.27 | 3037.037 | 3037.037 | NA | ND | NA | ND | NA | ND | 3037.037 | 3037.037 | Isomerization of n-hexane | 2015 | Dzhikiya, O.V. | Russia | Investigation of Palladium Catalysts in n-hexane Isomerization Reaction | Procedia Engineering | Dzhikiya, O.V., 2015
Deposition-precipitation | 2 | NA | NA | 2 |  | NA | C | Carbon nanofibers | Nitrogen-doped |  |  | K2PdCl4 |  |  | No |  | NA |  |  | NA |  |  | TEM | NA | NA | NA | ND | 54.66667 | 54.66667 | NA | NA | NA | ND | NA | ND | 15 | ND | 15 | 15 | Hydrogenation of nitrocompounds | 2015 | Eremenko, N.K. | Russia | Highly Dispersed Palladium on Carbon Nanofibers for Hydrogenation of Nitrocompounds to Amines | Eurasian Chemico-Technological Journal | Eremenko, N.K., 2015
Deposition-precipitation | 2 | NA | NA | 2 |  | NA | C | Carbon nanofibers | ND |  |  | K2PdCl4 |  |  | No |  | NA |  |  | NA |  |  | TEM | NA | NA | NA | ND | 41 | 41 | NA | NA | NA | ND | NA | ND | 20 | ND | 20 | 20 | Hydrogenation of nitrocompounds | 2015 | Eremenko, N.K. | Russia | Highly Dispersed Palladium on Carbon Nanofibers for Hydrogenation of Nitrocompounds to Amines | Eurasian Chemico-Technological Journal | Eremenko, N.K., 2015
Deposition-precipitation | 1 | NA | NA | 1 |  | NA | C | Carbon nanofibers | ND |  |  | K2PdCl4 |  |  | No |  | NA |  |  | NA |  |  | TEM | NA | NA | NA | ND | 8.2 | 8.2 | NA | NA | NA | ND | NA | ND | 100 | ND | 100 | 100 | Hydrogenation of nitrocompounds | 2015 | Eremenko, N.K. | Russia | Highly Dispersed Palladium on Carbon Nanofibers for Hydrogenation of Nitrocompounds to Amines | Eurasian Chemico-Technological Journal | Eremenko, N.K., 2015
Wet Impregnation | 4 | NA | NA | 4 |  | NA | C | Activated carbon | ND |  |  | Pd(OAc)2 |  |  | No |  | NA |  |  | NA |  |  | TEM | NA | NA | NA | ND | 4.1 | 4.1 | NA | NA | NA | ND | NA | ND | 200 | ND | 200 | 200 | Hydrogenation of nitrocompounds | 2015 | Eremenko, N.K. | Russia | Highly Dispersed Palladium on Carbon Nanofibers for Hydrogenation of Nitrocompounds to Amines | Eurasian Chemico-Technological Journal | Eremenko, N.K., 2015
Wet Impregnation | 4 | NA | NA | 4 |  | NA | mixed-Al2O3 | ND | ND |  |  | Pd(OAc)2 |  |  | No |  | NA |  |  | NA |  |  | TEM | NA | NA | NA | ND | 3.28 | 3.28 | NA | NA | NA | ND | NA | ND | 250 | ND | 250 | 250 | Hydrogenation of nitrocompounds | 2015 | Eremenko, N.K. | Russia | Highly Dispersed Palladium on Carbon Nanofibers for Hydrogenation of Nitrocompounds to Amines | Eurasian Chemico-Technological Journal | Eremenko, N.K., 2015
Deposition-precipitation | NA | 0.83 | NA | 0.83 | 85.6 | 10313.25 | CeO2 | from Ce(NO3)3.6H2O and ammonia | ND | 773 | 4 | PdCl2 | water | 10.5 | Yes | 6.4 | -4.1 | 4 | 573 | H2 | 2 | 573 | CO Chemisorption | 1.11874 | NA | 85.4 | ND | NA | 85.4 | NA | 13.1 | 13.1 | ND | NA | ND | NA | ND | 13.1 | 13.1 | Hydrogenation for reduction of MCAA and bromate | 2015 | Zhou, J. | China | Simultaneous removal of monochloroacetic acid and bromate by liquid phase catalytic hydrogenation over Pd/Ce(1-x)Zr(x)O2 | Applied Catalysis B: Environmental | Zhou, J., 2015 | Na2CO3 was used as basic agent
Deposition-precipitation | NA | 0.85 | NA | 0.85 | 83.2 | 9788.235 | ZrO2 | from ZrOCl2.8H2O and ammonia | ND | 773 | 4 | PdCl2 | water | 10.5 | Yes | 6.3 | -4.2 | 4 | 573 | H2 | 2 | 573 | CO Chemisorption | 1.11872 | NA | 60.8 | ND | NA | 60.8 | NA | 18.4 | 18.4 | ND | NA | ND | NA | ND | 18.4 | 18.4 | Hydrogenation for reduction of MCAA and bromate | 2015 | Zhou, J. | China | Simultaneous removal of monochloroacetic acid and bromate by liquid phase catalytic hydrogenation over Pd/Ce(1-x)Zr(x)O2 | Applied Catalysis B: Environmental | Zhou, J., 2015 | Na2CO3 was used as basic agent
Deposition-precipitation | NA | 0.9 | NA | 0.9 | 92.5 | 10277.78 | CeO2-ZrO2 | from ammonia, ZrOCl2 and Ce(NO3)3, ratio (ZrO2:CeO2)=0.8:0.2 | ND | 773 | 4 | PdCl2 | water | 10.5 | Yes | 6.1 | -4.4 | 4 | 573 | H2 | 2 | 573 | CO Chemisorption | 1.12413 | NA | 70.7 | ND | NA | 70.7 | NA | 15.9 | 15.9 | ND | NA | ND | NA | ND | 15.9 | 15.9 | Hydrogenation for reduction of MCAA and bromate | 2015 | Zhou, J. | China | Simultaneous removal of monochloroacetic acid and bromate by liquid phase catalytic hydrogenation over Pd/Ce(1-x)Zr(x)O2 | Applied Catalysis B: Environmental | Zhou, J., 2015 | Na2CO3 was used as basic agent
Deposition-precipitation | NA | 0.85 | NA | 0.85 | 102.3 | 12035.29 | CeO2-ZrO2 | from ammonia, ZrOCl2 and Ce(NO3)3, ratio (ZrO2:CeO2)=0.5:0.5 | ND | 773 | 4 | PdCl2 | water | 10.5 | Yes | 6.5 | -4 | 4 | 573 | H2 | 2 | 573 | CO Chemisorption | 1.12056 | NA | 81.2 | ND | NA | 81.2 | NA | 13.8 | 13.8 | ND | NA | ND | NA | ND | 13.8 | 13.8 | Hydrogenation for reduction of MCAA and bromate | 2015 | Zhou, J. | China | Simultaneous removal of monochloroacetic acid and bromate by liquid phase catalytic hydrogenation over Pd/Ce(1-x)Zr(x)O2 | Applied Catalysis B: Environmental | Zhou, J., 2015 | Na2CO3 was used as basic agent
Deposition-precipitation | NA | 0.5 | NA | 0.5 | 94.9 | 18980 | CeO2-ZrO2 | from ammonia, ZrOCl2 and Ce(NO3)3, ratio (ZrO2:CeO2)=0.2:0.8 | ND | 773 | 4 | PdCl2 | water | 10.5 | Yes | 6.2 | -4.3 | 4 | 573 | H2 | 2 | 573 | CO Chemisorption | 1.1232 | NA | 96 | ND | NA | 96 | NA | 11.7 | 11.7 | ND | NA | ND | NA | ND | 11.7 | 11.7 | Hydrogenation for reduction of MCAA and bromate | 2015 | Zhou, J. | China | Simultaneous removal of monochloroacetic acid and bromate by liquid phase catalytic hydrogenation over Pd/Ce(1-x)Zr(x)O2 | Applied Catalysis B: Environmental | Zhou, J., 2015 | Na2CO3 was used as basic agent
Deposition-precipitation | NA | 0.86 | NA | 0.86 | 94.9 | 11034.88 | CeO2-ZrO2 | from ammonia, ZrOCl2 and Ce(NO3)3, ratio (ZrO2:CeO2)=0.2:0.8 | ND | 773 | 4 | PdCl2 | water | 10.5 | Yes | 6.2 | -4.3 | 4 | 573 | H2 | 2 | 573 | CO Chemisorption | 1.1222 | NA | 90.5 | ND | NA | 90.5 | NA | 12.4 | 12.4 | ND | NA | ND | NA | ND | 12.4 | 12.4 | Hydrogenation for reduction of MCAA and bromate | 2015 | Zhou, J. | China | Simultaneous removal of monochloroacetic acid and bromate by liquid phase catalytic hydrogenation over Pd/Ce(1-x)Zr(x)O2 | Applied Catalysis B: Environmental | Zhou, J., 2015 | Na2CO3 was used as basic agent
Deposition-precipitation | NA | 1.74 | NA | 1.74 | 94.9 | 5454.023 | CeO2-ZrO2 | from ammonia, ZrOCl2 and Ce(NO3)3, ratio (ZrO2:CeO2)=0.2:0.8 | ND | 773 | 4 | PdCl2 | water | 10.5 | Yes | 6.2 | -4.3 | 4 | 573 | H2 | 2 | 573 | CO Chemisorption | 1.12068 | NA | 84.9 | ND | NA | 84.9 | NA | 13.2 | 13.2 | ND | NA | ND | NA | ND | 13.2 | 13.2 | Hydrogenation for reduction of MCAA and bromate | 2015 | Zhou, J. | China | Simultaneous removal of monochloroacetic acid and bromate by liquid phase catalytic hydrogenation over Pd/Ce(1-x)Zr(x)O2 | Applied Catalysis B: Environmental | Zhou, J., 2015 | Na2CO3 was used as basic agent
Deposition-precipitation | NA | 2.49 | NA | 2.49 | 94.9 | 3811.245 | CeO2-ZrO2 | from ammonia, ZrOCl2 and Ce(NO3)3, ratio (ZrO2:CeO2)=0.2:0.8 | ND | 773 | 4 | PdCl2 | water | 10.5 | Yes | 6.2 | -4.3 | 4 | 573 | H2 | 2 | 573 | CO Chemisorption | 1.1235 | NA | 64.2 | ND | NA | 64.2 | NA | 17.5 | 17.5 | ND | NA | ND | NA | ND | 17.5 | 17.5 | Hydrogenation for reduction of MCAA and bromate | 2015 | Zhou, J. | China | Simultaneous removal of monochloroacetic acid and bromate by liquid phase catalytic hydrogenation over Pd/Ce(1-x)Zr(x)O2 | Applied Catalysis B: Environmental | Zhou, J., 2015 | Na2CO3 was used as basic agent
Incipient wetness impregnation | 1 | NA | NA | 1 | 1200 | 120000 | C | Activated Carbon, from Erkimia S.A. | ND |  |  | PdCl2 | water |  | No |  | NA |  |  | H2 | 2 | 523 | CO Chemisorption | NA | NA | 26 | ND | NA | 26 | 31.53846 | 31.53846 | NA | ND | NA | ND | NA | ND | 31.53846 | 31.53846 | Hydrodechlorination of chloromethanes | 2015 | Martin-Martinez, M. | Spain, UK, USA | Deactivation behavior of Pd/C and Pt/C catalysts in the gas-phase hydrodechlorination of chloromethanes: Structure–reactivity relationship | Applied Catalysis B: Environmental | Martin-Martinez, M., 2015
Commercial | 5 | 5 | 0 | 5 |  | NA | C | activated carbon, from Sigma Aldrich | NA | [5 empty] | No |  | NA |  |  | NA |  |  | CO Chemisorption | NA | NA | 23.3 | ND | NA | 23.3 | 35.19313 | 35.19313 | NA | ND | NA | ND | 30 | ND | 35.19313 | 35.19313 | Dehydrogenation of biomass | 2015 | Su, J. | USA | Simultaneously Converting Carbonate/Bicarbonate and Biomass to Value-added Carboxylic Acid Salts by Aqueous-phase Hydrogen Transfer | ACS Sustainable Chemistry & Engineering | Su, J., 2015
Commercial | 1.2 | 1.2 | 0 | 1.2 |  | NA | mixed-Al2O3 | from Sigma Aldrich | NA | [5 empty] | No | 8.5 | NA |  |  | H2 | 1 | 573 | H2 Chemisorption | NA | NA | NA | ND | 34.16667 | 34.16667 | NA | 24 | 24 | ND | NA | ND | 30 | 13 | 24 | 24 | Hydrogenation of butyronitrile | 2015 | Hao, Y. | Scotland | Support effects in the gas phase hydrogenation of butyronitrile over palladium | Catalysis, Structure & Reactivity | Hao, Y., 2015 |  | gamma-Al2O3 Alfa Aesar
Commercial | 1 | 1 | 0 | 1 |  | NA | C | from Sigma Aldrich | NA | [5 empty] | No |  | NA |  |  | H2 | 1 | 573 | H2 Chemisorption | NA | NA | NA | ND | 37.27273 | 37.27273 | NA | 22 | 22 | ND | NA | ND | 25 | 11 | 22 | 22 | Hydrogenation of butyronitrile | 2015 | Hao, Y. | Scotland | Support effects in the gas phase hydrogenation of butyronitrile over palladium | Catalysis, Structure & Reactivity | Hao, Y., 2015
Incipient wetness impregnation | 2 | NA | NA | 2 |  | NA | gamma-Al2O3 | from Sasol | ND | 773 | 2 | Pd(NO3)2 | water |  | No | 8.5 | NA | 2 | 773 | NA |  |  | CO Chemisorption | NA | NA | 5.7 | ND | NA | 5.7 | 143.8596 | 143.8596 | NA | ND | NA | ND | NA | ND | 143.8596 | 143.8596 | Oxidation of methane | 2015 | Lee, H. | Republic of Korea | Synergistic effect of non-thermal plasma–catalysis hybrid systemon methane complete oxidation over Pd-based catalysts | Chemical Engineering Journal | Lee, H., 2015 |  | gamma-Al2O3 Alfa Aesar
Incipient wetness impregnation | 2 | NA | NA | 2 |  | NA | SiO2 | from Sigma Aldrich | ND | 773 | 2 | Pd(NO3)2 | water |  | No | 3 | NA | 2 | 773 | NA |  |  | CO Chemisorption | NA | NA | 4.8 | ND | NA | 4.8 | 170.8333 | 170.8333 | NA | ND | NA | ND | NA | ND | 170.8333 | 170.8333 | Oxidation of methane | 2015 | Lee, H. | Republic of Korea | Synergistic effect of non-thermal plasma–catalysis hybrid systemon methane complete oxidation over Pd-based catalysts | Chemical Engineering Journal | Lee, H., 2015 |  | SiO2 Aldrich
Incipient wetness impregnation | 2 | NA | NA | 2 |  | NA | TiO2 | from Millennium Inorganic Chemicals | ND | 773 | 2 | Pd(NO3)2 | water |  | No | 6 | NA | 2 | 773 | NA |  |  | CO Chemisorption | NA | NA | 4.2 | ND | NA | 4.2 | 195.2381 | 195.2381 | NA | ND | NA | ND | NA | ND | 195.2381 | 195.2381 | Oxidation of methane | 2015 | Lee, H. | Republic of Korea | Synergistic effect of non-thermal plasma–catalysis hybrid systemon methane complete oxidation over Pd-based catalysts | Chemical Engineering Journal | Lee, H., 2015 |  | TiO2 Degussa P-25
Incipient wetness impregnation | 1 | NA | NA | 1 | 50 | 5000 | TiO2 | Degussa P25 | ND |  |  | PdCl2 | water |  | No | 6 | NA | 0.5 | 673 | H2 | 0.5 | 573 | TEM | NA | NA | 51 | ND | NA | 51 | 16.07843 | 16.07843 | NA | ND | NA | ND | 22 | ND | 16.07843 | 16.07843 | Direct synthesis of H2O2 | 2015 | Ouyang, L. | China | The origin of active sites for direct synthesis of H2O2on Pd/TiO2 catalysts: Interfaces of Pd and PdO domains | Journal of Catalysis | Ouyang, L., 2015 |  | TiO2 Degussa P-25
Incipient wetness impregnation | 2 | NA | NA | 2 | 50 | 2500 | TiO2 | Degussa P25 | ND |  |  | PdCl2 | water |  | No | 6 | NA | 0.5 | 673 | H2 | 0.5 | 573 | TEM | NA | NA | 51 | ND | NA | 51 | 16.07843 | 16.07843 | NA | ND | NA | ND | 22 | ND | 16.07843 | 16.07843 | Direct synthesis of H2O2 | 2015 | Ouyang, L. | China | The origin of active sites for direct synthesis of H2O2on Pd/TiO2 catalysts: Interfaces of Pd and PdO domains | Journal of Catalysis | Ouyang, L., 2015 |  | TiO2 Degussa P-25
Incipient wetness impregnation | 3 | NA | NA | 3 | 50 | 1666.667 | TiO2 | Degussa P25 | ND |  |  | PdCl2 | water |  | No | 6 | NA | 0.5 | 673 | H2 | 0.5 | 573 | TEM | NA | NA | 48 | ND | NA | 48 | 17.08333 | 17.08333 | NA | ND | NA | ND | 23 | ND | 17.08333 | 17.08333 | Direct synthesis of H2O2 | 2015 | Ouyang, L. | China | The origin of active sites for direct synthesis of H2O2on Pd/TiO2 catalysts: Interfaces of Pd and PdO domains | Journal of Catalysis | Ouyang, L., 2015 |  | TiO2 Degussa P-25
Incipient wetness impregnation | 5 | NA | NA | 5 | 50 | 1000 | TiO2 | Degussa P25 | ND |  |  | PdCl2 | water |  | No | 6 | NA | 0.5 | 673 | H2 | 0.5 | 573 | TEM | NA | NA | 45 | ND | NA | 45 | 18.22222 | 18.22222 | NA | ND | NA | ND | 25 | ND | 18.22222 | 18.22222 | Direct synthesis of H2O2 | 2015 | Ouyang, L. | China | The origin of active sites for direct synthesis of H2O2on Pd/TiO2 catalysts: Interfaces of Pd and PdO domains | Journal of Catalysis | Ouyang, L., 2015 |  | TiO2 Degussa P-25
Wet Impregnation | 1.5 | NA | NA | 1.5 | 213 | 14200 | C | carbon nanotubes, Baytubes C 150 HP, Bayer | ND |  |  | PdCl2 | aqueous hydrochloric acid |  | No | 7.7 | NA |  | 823 | H2 | 2 | 523 | CO Chemisorption | NA | NA | 36 | ND | NA | 36 | 22.77778 | 22.77778 | NA | ND | NA | ND | 23 | ND | 22.77778 | 22.77778 | Hydrogenation of furfural | 2015 | Mironenko, R.M. | Russia | Effect of the nature of carbon support on the formation of active sites in Pd/C and Ru/C catalysts for hydrogenation of furfural | Catalysis Today | Mironenko, R.M., 2015
Wet Impregnation | 1.5 | NA | NA | 1.5 | 429 | 28600 | C | carbon black, CP278-E | ND |  |  | PdCl2 | aqueous hydrochloric acid |  | No | 6.1 | NA |  | 823 | H2 | 2 | 523 | CO Chemisorption | NA | NA | 16 | ND | NA | 16 | 51.25 | 51.25 | NA | ND | NA | ND | NA | ND | 51.25 | 51.25 | Hydrogenation of furfural | 2015 | Mironenko, R.M. | Russia | Effect of the nature of carbon support on the formation of active sites in Pd/C and Ru/C catalysts for hydrogenation of furfural | Catalysis Today | Mironenko, R.M., 2015
Commercial | 1 | 1.02 | -0.02 | 1 |  | NA | mixed-Al2O3 | from Alfa Aesar | NA | [5 empty] | No | 8.5 | NA |  |  | H2 | 2 | 523 | CO Chemisorption | 1.104 | NA | 23 | ND | NA | 23 | NA | 48 | 48 | ND | NA | ND | NA | ND | 48 | 48 | Oxidation of methane | 2015 | Miller, J.B. | USA | Pd catalysts for total oxidation of methane: Support effects | Applied Catalysis A: General | Miller, J.B., 2015 |  | gamma-Al2O3 Alfa Aesar
Wet Impregnation | NA | 1.35 | NA | 1.35 |  | NA | mixed-Al2O3 | from Strem 13-2525 | ND |  |  | Pd(NO3)2 | nitric acid |  | No | 8.5 | NA | 1 | 773 | H2 | 2 | 523 | CO Chemisorption | 1.113 | NA | 21 | ND | NA | 21 | NA | 53 | 53 | ND | NA | ND | NA | ND | 53 | 53 | Oxidation of methane | 2015 | Miller, J.B. | USA | Pd catalysts for total oxidation of methane: Support effects | Applied Catalysis A: General | Miller, J.B., 2015 |  | gamma-Al2O3 Alfa Aesar
Wet Impregnation | NA | 1.44 | NA | 1.44 |  | NA | mixed-Al2O3 | from Strem 13-2525 | ND |  |  | Pd(NH3)4(NO3)2 |  |  | No | 8.5 | NA | 1 | 773 | H2 | 2 | 523 | CO Chemisorption | 1.152 | NA | 32 | ND | NA | 32 | NA | 36 | 36 | ND | NA | ND | NA | ND | 36 | 36 | Oxidation of methane | 2015 | Miller, J.B. | USA | Pd catalysts for total oxidation of methane: Support effects | Applied Catalysis A: General | Miller, J.B., 2015 |  | gamma-Al2O3 Alfa Aesar
Wet Impregnation | NA | 1.13 | NA | 1.13 |  | NA | CeO2-ZrO2 | from Alfa Aesar 39216 | ND |  |  | Pd(NO3)2 | nitric acid |  | No |  | NA | 1 | 773 | H2 | 2 | 523 | CO Chemisorption | 1.14 | NA | 20 | ND | NA | 20 | NA | 57 | 57 | ND | NA | ND | NA | ND | 57 | 57 | Oxidation of methane | 2015 | Miller, J.B. | USA | Pd catalysts for total oxidation of methane: Support effects | Applied Catalysis A: General | Miller, J.B., 2015
Wet Impregnation | NA | 0.54 | NA | 0.54 |  | NA | CeO2-ZrO2 | from Alfa Aesar 39216 | ND |  |  | Pd(NH3)4(NO3)2 |  |  | No |  | NA | 1 | 773 | H2 | 2 | 523 | CO Chemisorption | 1.107 | NA | 41 | ND | NA | 41 | NA | 27 | 27 | ND | NA | ND | NA | ND | 27 | 27 | Oxidation of methane | 2015 | Miller, J.B. | USA | Pd catalysts for total oxidation of methane: Support effects | Applied Catalysis A: General | Miller, J.B., 2015
Wet Impregnation | NA | 0.52 | NA | 0.52 |  | NA | CeO2 | from Alfa Aesar 12925 | ND |  |  | Pd(NO3)2 | nitric acid |  | No | 6 | NA | 1 | 773 | H2 | 2 | 523 | CO Chemisorption | 1.11 | NA | 10 | ND | NA | 10 | NA | 111 | 111 | ND | NA | ND | NA | ND | 111 | 111 | Oxidation of methane | 2015 | Miller, J.B. | USA | Pd catalysts for total oxidation of methane: Support effects | Applied Catalysis A: General | Miller, J.B., 2015 |  | CeO2 Aldrich
Wet Impregnation | 2 | 1.9 | 0.1 | 2 | 301 | 15050 | gamma-Al2O3 | Süd-Chemie India Pvt. Ltd. | Activated at 150 ℃ for 2h |  |  | Pd(NH3)4(NO3)2 | water |  | No | 8.5 | NA | 2 | 673 | H2 | 2.5 | 523 | TEM | NA | NA | 24.1 | ND | NA | 24.1 | NA | 30 | 30 | ND | 58 | ND | 40 | ND | 30 | 30 | Hydrogenation of furfural | 2015 | Bhogeswararao, S. | India | Catalytic conversion of furfural to industrial chemicals over supported Pt and Pd catalysts | Journal of Catalysis | Bhogeswararao, S., 2015 |  | gamma-Al2O3 Alfa Aesar
Wet Impregnation | 5 | 4.7 | 0.3 | 5 | 301 | 6020 | gamma-Al2O3 | Süd-Chemie India Pvt. Ltd. | Activated at 150 ℃ for 2h |  |  | Pd(NH3)4(NO3)2 | water |  | No | 8.5 | NA | 2 | 673 | H2 | 2.5 | 523 | TEM | NA | NA | 19.8 | ND | NA | 19.8 | 41.41414 | 41.41414 | NA | ND | 81 | ND | 48 | ND | 41.41414 | 41.41414 | Hydrogenation of furfural | 2015 | Bhogeswararao, S. | India | Catalytic conversion of furfural to industrial chemicals over supported Pt and Pd catalysts | Journal of Catalysis | Bhogeswararao, S., 2015 |  | gamma-Al2O3 Alfa Aesar
Wet Impregnation | 10 | 8.3 | 1.7 | 10 | 301 | 3010 | gamma-Al2O3 | Süd-Chemie India Pvt. Ltd. | Activated at 150 ℃ for 2h |  |  | Pd(NH3)4(NO3)2 | water |  | No | 8.5 | NA | 2 | 673 | H2 | 2.5 | 523 | TEM | NA | NA | 17.8 | ND | NA | 17.8 | 46.06742 | 46.06742 | NA | ND | 78 | ND | 55 | ND | 46.06742 | 46.06742 | Hydrogenation of furfural | 2015 | Bhogeswararao, S. | India | Catalytic conversion of furfural to industrial chemicals over supported Pt and Pd catalysts | Journal of Catalysis | Bhogeswararao, S., 2015 |  | gamma-Al2O3 Alfa Aesar
Wet Impregnation | NA | 0.8 | NA | 0.8 | 115 | 14375 | TiO2 | Euro Support Manufacturing B.V., AMERSFOORT, The Netherlands | ND |  |  | Pd(NO3)2 | water |  | No | 6 | NA | 4 | 673 | NA |  |  | TEM | NA | NA | NA | ND | 11.71429 | 11.71429 | NA | NA | NA | ND | NA | ND | 70 | 10 | 70 | 70 | Oxidation of propene | 2015 | Gil, S. | France, Italy | Catalytic Oxidation of Propene over Pd Catalysts Supported on CeO2, TiO2, Al2O3 and M/Al2O3 Oxides (M = Ce, Ti, Fe, Mn) | Catalysts | Gil, S., 2015 |  | TiO2 Degussa P25
Wet Impregnation | NA | 0.5 | NA | 0.5 | 79 | 15800 | CeO2 | Aldrich, Milano, Italy | ND |  |  | Pd(NO3)2 | water |  | No | 6 | NA | 4 | 673 | NA |  |  | TEM | NA | NA | NA | ND | 11.71429 | 11.71429 | NA | NA | NA | ND | NA | ND | 70 | 10 | 70 | 70 | Oxidation of propene | 2015 | Gil, S. | France, Italy | Catalytic Oxidation of Propene over Pd Catalysts Supported on CeO2, TiO2, Al2O3 and M/Al2O3 Oxides (M = Ce, Ti, Fe, Mn) | Catalysts | Gil, S., 2015 |  | CeO2 Aldrich
Wet Impregnation | NA | 0.8 | NA | 0.8 | 157 | 19625 | mixed-Al2O3 | Aldrich | ND |  |  | Pd(NO3)2 | water |  | No | 7.5 | NA | 4 | 673 | NA |  |  | TEM | NA | NA | NA | ND | 11.71429 | 11.71429 | NA | NA | NA | ND | NA | ND | 70 | 10 | 70 | 70 | Oxidation of propene | 2015 | Gil, S. | France, Italy | Catalytic Oxidation of Propene over Pd Catalysts Supported on CeO2, TiO2, Al2O3 and M/Al2O3 Oxides (M = Ce, Ti, Fe, Mn) | Catalysts | Gil, S., 2015 |  | Al2O3 Unspecified Aldrich
Wet Impregnation | NA | 0.8 | NA | 0.8 | 140 | 17500 | mixed-Al2O3 | Aldrich | Ce doped (5 mol%) | 773 | 3 | Pd(NO3)2 | water |  | No | 7.5 | NA | 4 | 673 | NA |  |  | TEM | NA | NA | NA | ND | 11.71429 | 11.71429 | NA | NA | NA | ND | NA | ND | 70 | 10 | 70 | 70 | Oxidation of propene | 2015 | Gil, S. | France, Italy | Catalytic Oxidation of Propene over Pd Catalysts Supported on CeO2, TiO2, Al2O3 and M/Al2O3 Oxides (M = Ce, Ti, Fe, Mn) | Catalysts | Gil, S., 2015 |  | Al2O3 Unspecified Aldrich
Wet Impregnation | NA | 0.8 | NA | 0.8 | 155 | 19375 | mixed-Al2O3 | Aldrich | Ti doped (5 mol%) | 773 | 3 | Pd(NO3)2 | water |  | No | 7.5 | NA | 4 | 673 | NA |  |  | TEM | NA | NA | NA | ND | 11.71429 | 11.71429 | NA | NA | NA | ND | NA | ND | 70 | 10 | 70 | 70 | Oxidation of propene | 2015 | Gil, S. | France, Italy | Catalytic Oxidation of Propene over Pd Catalysts Supported on CeO2, TiO2, Al2O3 and M/Al2O3 Oxides (M = Ce, Ti, Fe, Mn) | Catalysts | Gil, S., 2015 |  | Al2O3 Unspecified Aldrich
Wet Impregnation | NA | 0.8 | NA | 0.8 | 145 | 18125 | mixed-Al2O3 | Aldrich | Fe doped (5 mol%) | 773 | 3 | Pd(NO3)2 | water |  | No | 7.5 | NA | 4 | 673 | NA |  |  | TEM | NA | NA | NA | ND | 11.71429 | 11.71429 | NA | NA | NA | ND | NA | ND | 70 | 10 | 70 | 70 | Oxidation of propene | 2015 | Gil, S. | France, Italy | Catalytic Oxidation of Propene over Pd Catalysts Supported on CeO2, TiO2, Al2O3 and M/Al2O3 Oxides (M = Ce, Ti, Fe, Mn) | Catalysts | Gil, S., 2015 |  | Al2O3 Unspecified Aldrich
Wet Impregnation | NA | 0.8 | NA | 0.8 | 146 | 18250 | mixed-Al2O3 | Aldrich | Mn doped (5 mol%) | 773 | 3 | Pd(NO3)2 | water |  | No | 7.5 | NA | 4 | 673 | NA |  |  | TEM | NA | NA | NA | ND | 11.71429 | 11.71429 | NA | NA | NA | ND | NA | ND | 70 | 10 | 70 | 70 | Oxidation of propene | 2015 | Gil, S. | France, Italy | Catalytic Oxidation of Propene over Pd Catalysts Supported on CeO2, TiO2, Al2O3 and M/Al2O3 Oxides (M = Ce, Ti, Fe, Mn) | Catalysts | Gil, S., 2015 |  | Al2O3 Unspecified Aldrich
Incipient wetness impregnation | 1 | NA | NA | 1 | 111 | 11100 | CeO2-ZrO2 | Ce(0.67)Zr(0.33)O2 | ND |  |  | PdCl2 | HCl |  | No |  | NA | 2 | 773 | H2 |  |  | CO Chemisorption | 1.1055 | NA | 20.1 | ND | NA | 20.1 | NA | 55 | 55 | ND | NA | ND | NA | ND | 55 | 55 | Elimination of HC, CO, NOx | 2015 | Lin, S. | China | The effect of Pd precursor on Pd/Ce0.67Zr0.33O2 catalysts for automotive emission control | Chinese Journal of Catalysis | Lin, S., 2015 | catalyst was reduced but temperature was not given
Incipient wetness impregnation | 1 | NA | NA | 1 | 111 | 11100 | CeO2-ZrO2 | Ce(0.67)Zr(0.33)O2 | ND |  |  | Pd(NO3)2 |  |  | No |  | NA | 2 | 773 | H2 |  |  | CO Chemisorption | 1.1025 | NA | 24.5 | ND | NA | 24.5 | NA | 45 | 45 | ND | NA | ND | NA | ND | 45 | 45 | Elimination of HC, CO, NOx | 2015 | Lin, S. | China | The effect of Pd precursor on Pd/Ce0.67Zr0.33O2 catalysts for automotive emission control | Chinese Journal of Catalysis | Lin, S., 2015 | catalyst was reduced but temperature was not given
Incipient wetness impregnation | 1 | NA | NA | 1 | 111 | 11100 | CeO2-ZrO2 | Ce(0.67)Zr(0.33)O2 | ND |  |  | Pd(NH3)4(NO3)2 |  |  | No |  | NA | 2 | 773 | H2 |  |  | CO Chemisorption | 1.1144 | NA | 39.8 | ND | NA | 39.8 | NA | 28 | 28 | ND | NA | ND | NA | ND | 28 | 28 | Elimination of HC, CO, NOx | 2015 | Lin, S. | China | The effect of Pd precursor on Pd/Ce0.67Zr0.33O2 catalysts for automotive emission control | Chinese Journal of Catalysis | Lin, S., 2015 | catalyst was reduced but temperature was not given
Liquid-phase reduction | NA | 7.8 | NA | 7.8 |  | NA | C | graphene, from Hummers method, by using natural graphite | ND |  |  | PdCl2 | hydrazine |  | No |  | NA |  |  | H2 | 1 | 573 | CO Chemisorption | 1.08 | NA | 36 | ND | NA | 36 | NA | 30 | 30 | ND | 30 | ND | 40 | ND | 30 | 30 | Heck Reaction | 2015 | Wang, P. | China | Pd/graphene nanocomposite as highly active catalyst for the Heck reactions | Applied Catalysis A: General | Wang, P., 2015
Wet Impregnation | 1 | 0.83 | 0.17 | 1 |  | NA | Mg-Al hydrotalcite | hydrotalcite, from Mg(NO3)2 and Al(NO3)3 | ND |  |  | Na2PdCl4 | water |  | No |  | NA |  |  | H2 | 4 | 673 | CO Chemisorption | 0.865 | NA | 34.6 | ND | NA | 34.6 | NA | 25 | 25 | ND | NA | ND | 43 | 14 | 25 | 25 | Hydrogenation of acetylene | 2015 | He, Y. | China | Pd nanoparticles on hydrotalcite as an efficient catalyst for partial hydrogenation of acetylene: Effect of support acidic and basic properties | Journal of Catalysis | He, Y., 2015
Wet Impregnation | 1 | 0.81 | 0.19 | 1 |  | NA | MgO | ND | ND |  |  | Na2PdCl4 | water |  | No | 10 | NA |  |  | H2 | 4 | 673 | CO Chemisorption | 0.8791 | NA | 5.9 | ND | NA | 5.9 | NA | 149 | 149 | ND | NA | ND | 62 | 32 | 149 | 149 | Hydrogenation of acetylene | 2015 | He, Y. | China | Pd nanoparticles on hydrotalcite as an efficient catalyst for partial hydrogenation of acetylene: Effect of support acidic and basic properties | Journal of Catalysis | He, Y., 2015 |  | MgO Merck
Wet Impregnation | 1 | 0.8 | 0.2 | 1 |  | NA | mixed-Al2O3 | Sasol | ND | 1423 |  | Na2PdCl4 | water |  | No | 8.5 | NA |  |  | H2 | 4 | 673 | CO Chemisorption | 0.88 | NA | 4 | ND | NA | 4 | NA | 220 | 220 | ND | NA | ND | 87 | 43 | 220 | 220 | Hydrogenation of acetylene | 2015 | He, Y. | China | Pd nanoparticles on hydrotalcite as an efficient catalyst for partial hydrogenation of acetylene: Effect of support acidic and basic properties | Journal of Catalysis | He, Y., 2015 |  | gamma-Al2O3 Alfa Aesar
Incipient wetness impregnation | 0.5 | NA | NA | 0.5 | 200 | 40000 | gamma-Al2O3 | Sasol, Puralox SBA-200 | ND |  |  | Pd(NH3)4(NO3)2 |  |  | No | 8.5 | NA | 2 | 773 | H2 | 0.5 | 773 | CO Chemisorption | NA | NA | 100 | ND | NA | 100 | 8.2 | 8.2 | NA | ND | NA | ND | NA | ND | 8.2 | 8.2 | Hydrogenation of CO2 | 2015 | Wang, X. | USA, Korea | Mechanism of CO2 Hydrogenation on Pd/Al2O3 Catalysts: Kinetics and Transient DRIFTS-MS Studies | ACS Catalysis | Wang, X., 2015 |  | gamma-Al2O3 Alfa Aesar
Incipient wetness impregnation | 5 | NA | NA | 5 | 200 | 4000 | gamma-Al2O3 | Sasol, Puralox SBA-200 | ND |  |  | Pd(NH3)4(NO3)2 |  |  | No | 8.5 | NA | 2 | 773 | H2 | 0.5 | 773 | CO Chemisorption | NA | NA | 11 | ND | NA | 11 | 74.54545 | 74.54545 | NA | ND | NA | ND | NA | ND | 74.54545 | 74.54545 | Hydrogenation of CO2 | 2015 | Wang, X. | USA, Korea | Mechanism of CO2 Hydrogenation on Pd/Al2O3 Catalysts: Kinetics and Transient DRIFTS-MS Studies | ACS Catalysis | Wang, X., 2015 |  | gamma-Al2O3 Alfa Aesar
Wet Impregnation | NA | 0.22 | NA | 0.22 | 50.1 | 22772.73 | TiO2 | Fluka | ND | 573 | 4 | PdCl2 | water |  | No | 6 | NA | 3 | 573 | NA |  |  | CO Chemisorption | NA | NA | 18 | ND | NA | 18 | 45.55556 | 45.55556 | NA | ND | 213 | ND | 152 | ND | 45.55556 | 45.55556 | Oxidation of alcohols | 2015 | Liu, K. | China | Large size Pd NPs loaded on TiO2 as efficient catalyst for the aerobic oxidation of alcohols to aldehydes | Catalysis Communications | Liu, K., 2015 |  | TiO2 Degussa P25
Deposition-precipitation | NA | 0.72 | NA | 0.72 | 50.1 | 6958.333 | TiO2 | Fluka | ND | 573 | 4 | PdCl2 | water |  | No | 6 | NA | 3 | 573 | NA |  |  | CO Chemisorption | NA | NA | 16 | ND | NA | 16 | 51.25 | 51.25 | NA | ND | 213 | ND | 167 | ND | 51.25 | 51.25 | Oxidation of alcohols | 2015 | Liu, K. | China | Large size Pd NPs loaded on TiO2 as efficient catalyst for the aerobic oxidation of alcohols to aldehydes | Catalysis Communications | Liu, K., 2015 | Na2CO3 was used as basic agent | TiO2 Degussa P25
Deposition-precipitation | NA | 0.2 | NA | 0.2 | 50.1 | 25050 | TiO2 | Fluka | ND | 573 | 4 | PdCl2 | urea |  | No | 6 | NA | 3 | 573 | NA |  |  | CO Chemisorption | NA | NA | 20 | ND | NA | 20 | 41 | 41 | NA | ND | 213 | ND | 142 | ND | 41 | 41 | Oxidation of alcohols | 2015 | Liu, K. | China | Large size Pd NPs loaded on TiO2 as efficient catalyst for the aerobic oxidation of alcohols to aldehydes | Catalysis Communications | Liu, K., 2015 | Na2CO3 was used as basic agent | TiO2 Degussa P25
Incipient wetness impregnation | 1 | NA | NA | 1 | 215 | 21500 | gamma-Al2O3 | by Sasol (TKA-432) | ND |  |  | Pd(NO3)2 | water |  | No | 8.5 | NA | 4 | 673 | NA |  |  | CO Chemisorption | NA | NA | NA | ND | 31.53846 | 31.53846 | NA | 26 | 26 | ND | NA | ND | 48 | 11 | 26 | 26 | Oxidation of methane | 2016 | Bychkov, V. Y. | Russia, Germany | Self-oscillations of methane oxidation rate over Pd/Al2O3 catalysts: Role of Pd particle size | Catalysis Communications | Bychkov, V. Y., 2016 |  | gamma-Al2O3 Alfa Aesar
Incipient wetness impregnation | 1 | NA | NA | 1 | 215 | 21500 | gamma-Al2O3 | by Sasol (TKA-432) | ND |  |  | Pd(NO3)2 | aqueous acetic acid |  | No | 8.5 | NA | 4 | 673 | NA |  |  | CO Chemisorption | NA | NA | NA | ND | 8.541667 | 8.541667 | NA | 96 | 96 | ND | NA | ND | 160 | 70 | 96 | 96 | Oxidation of methane | 2016 | Bychkov, V. Y. | Russia, Germany | Self-oscillations of methane oxidation rate over Pd/Al2O3 catalysts: Role of Pd particle size | Catalysis Communications | Bychkov, V. Y., 2016 |  | gamma-Al2O3 Alfa Aesar
Incipient wetness impregnation | 5 | NA | NA | 5 | 6 | 120 | alpha-Al2O3 | from gamma-Al2O3, Sasol, TKA-432 | ND | 1423 |  | Pd(NO3)2 | water |  | No | 8.2 | NA | 4 | 673 | NA |  |  | CO Chemisorption | NA | NA | NA | ND | 0.656 | 0.656 | NA | 1250 | 1250 | ND | NA | ND | 750 | ND | 1250 | 1250 | Oxidation of methane | 2016 | Bychkov, V. Y. | Russia, Germany | Self-oscillations of methane oxidation rate over Pd/Al2O3 catalysts: Role of Pd particle size | Catalysis Communications | Bychkov, V. Y., 2016 |  | alpha-Al2O3 Alfa Aesar, 99.95% alpha phase
Polyol | 1 | 0.82 | 0.18 | 1 |  | NA | SiO2 | ND | ND |  |  | PdCl2 | aqueous ethanol | 1.4 | No | 3 | 1.6 |  |  | H2 | 4 | 623 | CO Chemisorption | 1.183 | NA | 18.2 | ND | NA | 18.2 | NA | 65 | 65 | ND | NA | ND | 60 | ND | 65 | 65 | Oxidation of CO | 2016 | Soni, K.C. | India | Catalytic oxidation of carbon monoxide over supported palladium nanoparticles | Applied Nanoscience | Soni, K.C., 2016 |  | SiO2 Aldrich
Polyol | 1 | 0.85 | 0.15 | 1 |  | NA | gamma-Al2O3 | ND | ND |  |  | PdCl2 | aqueous ethanol | 1.4 | No | 8.5 | 7.1 |  |  | H2 | 4 | 623 | CO Chemisorption | 1.1662 | NA | 23.8 | ND | NA | 23.8 | NA | 49 | 49 | ND | NA | ND | 30 | ND | 49 | 49 | Oxidation of CO | 2016 | Soni, K.C. | India | Catalytic oxidation of carbon monoxide over supported palladium nanoparticles | Applied Nanoscience | Soni, K.C., 2016 |  | gamma-Al2O3 Alfa Aesar
Wet Impregnation | 1 | 0.71 | 0.29 | 1 | 230 | 23000 | gamma-Al2O3 | ND | ND | 623 | 4 | PdCl2 | water |  | No | 8.5 | NA | 4 | 773 | H2 | 2 | 723 | XRD | NA | NA | NA | ND | 9.111111 | 9.111111 | NA | NA | NA | ND | 90 | ND | NA | ND | NA | 90 | Hydrogenation of lignin-derived monophenols | 2016 | Yi, J. | China | High Efficient Hydrogenation of Lignin-Derived Monophenols to Cyclohexanols over Pd/gamma-Al2O3 under Mild Conditions | Catalysts | Yi, J., 2016 |  | gamma-Al2O3 Alfa Aesar
Wet Impregnation | 5 | 4.54 | 0.46 | 5 | 230 | 4600 | gamma-Al2O3 | ND | ND | 623 | 4 | PdCl2 | water |  | No | 8.5 | NA | 4 | 773 | H2 | 2 | 723 | XRD | NA | NA | NA | ND | 5.125 | 5.125 | NA | NA | NA | ND | 160 | ND | NA | ND | NA | 160 | Hydrogenation of lignin-derived monophenols | 2016 | Yi, J. | China | High Efficient Hydrogenation of Lignin-Derived Monophenols to Cyclohexanols over Pd/gamma-Al2O3 under Mild Conditions | Catalysts | Yi, J., 2016 |  | gamma-Al2O3 Alfa Aesar
Wet Impregnation | 3 | NA | NA | 3 |  | NA | SiO2 | from silica jel (Sigma Aldrich) and APTES | HNO3 treatment |  |  | PdCl2 | HCl |  | No | 3 | NA | 2 | 773 | H2 |  | 573 | TEM | NA | NA | NA | ND | 13.22581 | 13.22581 | NA | NA | NA | ND | NA | ND | 62 | ND | 62 | 62 | Hydrogenation of paracetamol | 2016 | Song, W. | China, Spain | Selective hydrogenation of paracetamol to acetamidocyclohexanone with silylated SiO2 supported Pd-based catalysts | RSC Advances | Song, W., 2016 | Silica gel surface area was given, due to difference between structure, it was not used | SiO2 Aldrich
Wet Impregnation | 3 | NA | NA | 3 |  | NA | SiO2 | from silica jel (Sigma Aldrich) and APTES | ND |  |  | PdCl2 | HCl |  | No | 3 | NA | 2 | 573 | H2 |  | 573 | TEM | NA | NA | NA | ND | 14.64286 | 14.64286 | NA | NA | NA | ND | NA | ND | 56 | ND | 56 | 56 | Hydrogenation of paracetamol | 2016 | Song, W. | China, Spain | Selective hydrogenation of paracetamol to acetamidocyclohexanone with silylated SiO2 supported Pd-based catalysts | RSC Advances | Song, W., 2016 | Silica gel surface area was given, due to difference between structure, it was not used | SiO2 Aldrich
Wet Impregnation | 3 | NA | NA | 3 |  | NA | SiO2 | from silica jel (Sigma Aldrich) and APTES | ND |  |  | PdCl2 | HCl |  | No | 3 | NA | 2 | 673 | H2 |  | 573 | TEM | NA | NA | NA | ND | 14.64286 | 14.64286 | NA | NA | NA | ND | NA | ND | 56 | ND | 56 | 56 | Hydrogenation of paracetamol | 2016 | Song, W. | China, Spain | Selective hydrogenation of paracetamol to acetamidocyclohexanone with silylated SiO2 supported Pd-based catalysts | RSC Advances | Song, W., 2016 | Silica gel surface area was given, due to difference between structure, it was not used | SiO2 Aldrich
Wet Impregnation | 3 | NA | NA | 3 |  | NA | SiO2 | from silica jel (Sigma Aldrich) and APTES | ND |  |  | PdCl2 | HCl |  | No | 3 | NA | 2 | 773 | H2 |  | 573 | TEM | NA | NA | NA | ND | 12.8125 | 12.8125 | NA | NA | NA | ND | NA | ND | 64 | ND | 64 | 64 | Hydrogenation of paracetamol | 2016 | Song, W. | China, Spain | Selective hydrogenation of paracetamol to acetamidocyclohexanone with silylated SiO2 supported Pd-based catalysts | RSC Advances | Song, W., 2016 | Silica gel surface area was given, due to difference between structure, it was not used | SiO2 Aldrich
Wet Impregnation | 3 | NA | NA | 3 |  | NA | SiO2 | from silica jel (Sigma Aldrich) and APTES | ND |  |  | PdCl2 | HCl |  | No | 3 | NA | 2 | 1073 | H2 |  | 573 | TEM | NA | NA | NA | ND | 14.64286 | 14.64286 | NA | NA | NA | ND | NA | ND | 56 | ND | 56 | 56 | Hydrogenation of paracetamol | 2016 | Song, W. | China, Spain | Selective hydrogenation of paracetamol to acetamidocyclohexanone with silylated SiO2 supported Pd-based catalysts | RSC Advances | Song, W., 2016 | Silica gel surface area was given, due to difference between structure, it was not used | SiO2 Aldrich
Incipient wetness impregnation | 0.5 | NA | NA | 0.5 |  | NA | gamma-Al2O3 | ND | ND |  |  | Pd(OAc)2 | methanol |  | No | 8.5 | NA | 5 | 573 | H2 | 1 | 393 | TEM | NA | NA | NA | ND | 45.55556 | 45.55556 | NA | NA | NA | ND | NA | ND | 18 | 4 | 18 | 18 | Hydrogenation of cinnamaldehyde | 2016 | Jiang, F. | China | Particle size effects in the selective hydrogenation of cinnamaldehyde over supported palladium catalysts | RSC Advances | Jiang, F., 2016 |  | gamma-Al2O3 Alfa Aesar
Incipient wetness impregnation | 0.1 | NA | NA | 0.1 |  | NA | gamma-Al2O3 | ND | ND |  |  | Pd(OAc)2 | methanol |  | No | 8.5 | NA | 5 | 573 | H2 | 1 | 393 | TEM | NA | NA | NA | ND | 63.07692 | 63.07692 | NA | NA | NA | ND | NA | ND | 13 | 4 | 13 | 13 | Hydrogenation of cinnamaldehyde | 2016 | Jiang, F. | China | Particle size effects in the selective hydrogenation of cinnamaldehyde over supported palladium catalysts | RSC Advances | Jiang, F., 2016 |  | gamma-Al2O3 Alfa Aesar
Incipient wetness impregnation | 0.5 | NA | NA | 0.5 |  | NA | gamma-Al2O3 | ND | ND |  |  | Pd(NO3)2 | water |  | No | 8.5 | NA | 5 | 573 | H2 | 1 | 393 | TEM | NA | NA | NA | ND | 32.8 | 32.8 | NA | NA | NA | ND | NA | ND | 25 | 10 | 25 | 25 | Hydrogenation of cinnamaldehyde | 2016 | Jiang, F. | China | Particle size effects in the selective hydrogenation of cinnamaldehyde over supported palladium catalysts | RSC Advances | Jiang, F., 2016 |  | gamma-Al2O3 Alfa Aesar
Incipient wetness impregnation | 0.5 | NA | NA | 0.5 |  | NA | gamma-Al2O3 | ND | ND |  |  | Pd(NH3)4Cl2 | water |  | No | 8.5 | NA | 5 | 573 | H2 | 1 | 393 | TEM | NA | NA | NA | ND | 14.38596 | 14.38596 | NA | NA | NA | ND | NA | ND | 57 | 18 | 57 | 57 | Hydrogenation of cinnamaldehyde | 2016 | Jiang, F. | China | Particle size effects in the selective hydrogenation of cinnamaldehyde over supported palladium catalysts | RSC Advances | Jiang, F., 2016 |  | gamma-Al2O3 Alfa Aesar
Incipient wetness impregnation | 0.1 | NA | NA | 0.1 | 51 | 51000 | TiO2 | Sigma Aldrich P25 | ND | 1023 | 4 | Pd(OAc)2 | methanol |  | No | 6 | NA | 2 | 573 | H2 | 2 | 523 | TEM | NA | NA | NA | ND | 35.65217 | 35.65217 | NA | NA | NA | ND | NA | ND | 23 | 7 | 23 | 23 | Hydrogenation of cinnamaldehyde | 2016 | Jiang, F. | China | Particle size effects in the selective hydrogenation of cinnamaldehyde over supported palladium catalysts | RSC Advances | Jiang, F., 2016 |  | Anatase TiO2 Aldrich
Incipient wetness impregnation | 0.1 | NA | NA | 0.1 | 51 | 51000 | TiO2 | ND | ND | 1023 | 4 | Pd(OAc)2 | methanol |  | No | 6 | NA | 2 | 573 | H2 | 2 | 723 | TEM | NA | NA | NA | ND | 29.28571 | 29.28571 | NA | NA | NA | ND | NA | ND | 28 | 8 | 28 | 28 | Hydrogenation of cinnamaldehyde | 2016 | Jiang, F. | China | Particle size effects in the selective hydrogenation of cinnamaldehyde over supported palladium catalysts | RSC Advances | Jiang, F., 2016 |  | Anatase TiO2 Aldrich
Incipient wetness impregnation | 0.1 | NA | NA | 0.1 | 51 | 51000 | TiO2 | ND | ND | 1023 | 4 | Pd(OAc)2 | methanol |  | No | 6 | NA | 2 | 573 | H2 | 2 | 873 | TEM | NA | NA | NA | ND | 21.57895 | 21.57895 | NA | NA | NA | ND | NA | ND | 38 | 9 | 38 | 38 | Hydrogenation of cinnamaldehyde | 2016 | Jiang, F. | China | Particle size effects in the selective hydrogenation of cinnamaldehyde over supported palladium catalysts | RSC Advances | Jiang, F., 2016 |  | Anatase TiO2 Aldrich
Incipient wetness impregnation | 1 | 0.7 | 0.3 | 1 |  | NA | gamma-Al2O3 | prepared from Boehmite Catapal B (Sasol) | ND | 773 | 12 | Pd(acac)2 |  |  | No | 8.5 | NA | 4 | 623 | H2 | 2 | 623 | CO Chemisorption | 1.0962 | NA | 52.2 | ND | NA | 52.2 | NA | 21 | 21 | ND | NA | ND | NA | ND | 21 | 21 | Hydrodeoxygenation of 5-hydroxymethylfurfural | 2016 | Duarte, D.P. | Colombia | Hydrodeoxygenation of 5‑Hydroxymethylfurfural over Alumina-Supported Catalysts in Aqueous Medium | Industrial & Engineering Chemical Research | Duarte, D.P., 2016 | Support calcination time was given as overnight, it is assumed as 12 h. | gamma-Al2O3 Alfa Aesar
Wet Impregnation | NA | 4.5 | NA | 4.5 |  | NA | C | graphene oxide, Graphite oxidation | Reduced graphene oxide |  |  | PdCl2 | water |  | No |  | NA |  |  | H2 | 8 | 313 | TEM | NA | NA | NA | ND | 5.22293 | 5.22293 | NA | NA | NA | ND | 111 | ND | 157 | ND | 157 | 157 | Hydrogenation of C=C bond | 2016 | Nie, R. | China | Selective hydrogenation of C=C bond over N-doped reduced graphene oxides supported Pd catalyst | Applied Catalysis B: Environmental | Nie, R., 2016
Wet Impregnation | NA | 4.6 | NA | 4.6 |  | NA | C | graphene oxide, Graphite oxidation | ND |  |  | PdCl2 | water |  | No |  | NA |  |  | H2 | 8 | 313 | TEM | NA | NA | NA | ND | 4.969697 | 4.969697 | NA | NA | NA | ND | 134 | ND | 165 | ND | 165 | 165 | Hydrogenation of C=C bond | 2016 | Nie, R. | China | Selective hydrogenation of C=C bond over N-doped reduced graphene oxides supported Pd catalyst | Applied Catalysis B: Environmental | Nie, R., 2016
Wet Impregnation | NA | 4.5 | NA | 4.5 |  | NA | C | graphene oxide, Graphite oxidation | Urea hydrothermal treatment, weight ratio of urea/GO = 150 |  |  | PdCl2 | water |  | No |  | NA |  |  | H2 | 8 | 313 | TEM | NA | NA | NA | ND | 16.07843 | 16.07843 | NA | NA | NA | ND | 32 | ND | 51 | ND | 51 | 51 | Hydrogenation of C=C bond | 2016 | Nie, R. | China | Selective hydrogenation of C=C bond over N-doped reduced graphene oxides supported Pd catalyst | Applied Catalysis B: Environmental | Nie, R., 2016
Wet Impregnation | NA | 4.6 | NA | 4.6 |  | NA | C | graphene oxide, Graphite oxidation | Urea hydrothermal treatment, weight ratio of urea/GO = 300 |  |  | PdCl2 | water |  | No |  | NA |  |  | H2 | 8 | 313 | TEM | NA | NA | NA | ND | 51.25 | 51.25 | NA | NA | NA | ND | 14 | ND | 16 | ND | 16 | 16 | Hydrogenation of C=C bond | 2016 | Nie, R. | China | Selective hydrogenation of C=C bond over N-doped reduced graphene oxides supported Pd catalyst | Applied Catalysis B: Environmental | Nie, R., 2016 | XRD result was given as <1.4 nm
Incipient wetness impregnation | 0.5 | 2.55 | -2.05 | 0.5 | 950 | 190000 | C | activated carbon, Merck | NA |  |  | PdCl2 | aqueous hydrochloric acid |  | No |  | NA | 3 | 573 | H2 | 1.5 | 423 | CO Chemisorption | NA | NA | 32 | ND | NA | 32 | 25.625 | 25.625 | NA | ND | NA | ND | NA | ND | 25.625 | 25.625 | Hydrodechlorination of the MCPA herbicide | 2016 | Diaz, E. | Spain | Analysis of the deactivation of Pd, Pt and Rh on activated carbon catalysts in the hydrodechlorination of the MCPA herbicide | Applied Catalysis B: Environmental | Diaz, E., 2016
Incipient wetness impregnation | 0.5 | 0.86 | -0.36 | 0.5 | 950 | 190000 | C | activated carbon, Merck | HNO3 treatment |  |  | PdCl2 | aqueous hydrochloric acid |  | No |  | NA | 3 | 573 | H2 | 1.5 | 423 | CO Chemisorption | NA | NA | 38 | ND | NA | 38 | 21.57895 | 21.57895 | NA | ND | NA | ND | NA | ND | 21.57895 | 21.57895 | Hydrodechlorination of the MCPA herbicide | 2016 | Diaz, E. | Spain | Analysis of the deactivation of Pd, Pt and Rh on activated carbon catalysts in the hydrodechlorination of the MCPA herbicide | Applied Catalysis B: Environmental | Diaz, E., 2016
Incipient wetness impregnation | 5 | 4.68 | 0.32 | 5 |  | NA | ZnO | ND | ND |  |  | PdCl2 | HCl |  | No | 8.9 | NA |  | 773 | NA |  |  | TEM | NA | NA | NA | ND | 7.256637 | 7.256637 | NA | NA | NA | ND | NA | ND | 113 | 40 | 113 | 113 | Hydrogenation of methanol | 2016 | Bahruji, H. | UK | Pd/ZnO catalysts for direct CO2 hydrogenation to methanol | Journal of Catalysis | Bahruji, H., 2016 |  | ZnO Aldrich
Incipient wetness impregnation | 5 | 4.66 | 0.34 | 5 |  | NA | ZnO | ND | ND |  |  | PdCl2 | HCl |  | No | 8.9 | NA |  | 773 | H2 | 3 | 673 | TEM | NA | NA | NA | ND | 7.884615 | 7.884615 | NA | NA | NA | ND | NA | ND | 104 | 40 | 104 | 104 | Hydrogenation of methanol | 2016 | Bahruji, H. | UK | Pd/ZnO catalysts for direct CO2 hydrogenation to methanol | Journal of Catalysis | Bahruji, H., 2016 |  | ZnO Aldrich
Incipient wetness impregnation | 5 | NA | NA | 5 |  | NA | ZnO | ND | ND |  |  | PdCl2 | HCl |  | No | 8.9 | NA |  |  | NA |  |  | TEM | NA | NA | NA | ND | 58.57143 | 58.57143 | NA | NA | NA | ND | NA | ND | 14 | ND | 14 | 14 | Hydrogenation of methanol | 2016 | Bahruji, H. | UK | Pd/ZnO catalysts for direct CO2 hydrogenation to methanol | Journal of Catalysis | Bahruji, H., 2016 | Only air-dried at 120C without calcination | ZnO Aldrich
Incipient wetness impregnation | 5 | NA | NA | 5 |  | NA | ZnO | ND | ND |  |  | PdCl2 | HCl |  | No | 8.9 | NA |  |  | H2 | 3 | 423 | TEM | NA | NA | NA | ND | 25.625 | 25.625 | NA | NA | NA | ND | NA | ND | 32 | ND | 32 | 32 | Hydrogenation of methanol | 2016 | Bahruji, H. | UK | Pd/ZnO catalysts for direct CO2 hydrogenation to methanol | Journal of Catalysis | Bahruji, H., 2016 | Only air-dried at 120C without calcination | ZnO Aldrich
Incipient wetness impregnation | 5 | NA | NA | 5 |  | NA | ZnO | ND | ND |  |  | PdCl2 | HCl |  | No | 8.9 | NA |  |  | H2 | 3 | 523 | TEM | NA | NA | NA | ND | 13.01587 | 13.01587 | NA | NA | NA | ND | NA | ND | 63 | ND | 63 | 63 | Hydrogenation of methanol | 2016 | Bahruji, H. | UK | Pd/ZnO catalysts for direct CO2 hydrogenation to methanol | Journal of Catalysis | Bahruji, H., 2016 | Only air-dried at 120C without calcination | ZnO Aldrich
Incipient wetness impregnation | 5 | NA | NA | 5 |  | NA | ZnO | ND | ND |  |  | PdCl2 | HCl |  | No | 8.9 | NA |  |  | H2 | 3 | 673 | TEM | NA | NA | NA | ND | 9.318182 | 9.318182 | NA | NA | NA | ND | NA | ND | 88 | ND | 88 | 88 | Hydrogenation of methanol | 2016 | Bahruji, H. | UK | Pd/ZnO catalysts for direct CO2 hydrogenation to methanol | Journal of Catalysis | Bahruji, H., 2016 | Only air-dried at 120C without calcination | ZnO Aldrich
Incipient wetness impregnation | 5 | NA | NA | 5 |  | NA | ZnO | ND | ND |  |  | PdCl2 | HCl |  | No | 8.9 | NA |  |  | H2 | 3 | 823 | TEM | NA | NA | NA | ND | 8.817204 | 8.817204 | NA | NA | NA | ND | NA | ND | 93 | ND | 93 | 93 | Hydrogenation of methanol | 2016 | Bahruji, H. | UK | Pd/ZnO catalysts for direct CO2 hydrogenation to methanol | Journal of Catalysis | Bahruji, H., 2016 | Only air-dried at 120C without calcination | ZnO Aldrich
Incipient wetness impregnation | 5 | NA | NA | 5 |  | NA | ZnO | ND | ND |  |  | PdCl2 | HCl |  | No | 8.9 | NA |  |  | H2 | 3 | 973 | TEM | NA | NA | NA | ND | 2.897527 | 2.897527 | NA | NA | NA | ND | NA | ND | 283 | ND | 283 | 283 | Hydrogenation of methanol | 2016 | Bahruji, H. | UK | Pd/ZnO catalysts for direct CO2 hydrogenation to methanol | Journal of Catalysis | Bahruji, H., 2016 | Only air-dried at 120C without calcination | ZnO Aldrich
Sol-gel | 5 | 5.6 | -0.6 | 5 |  | NA | ZnO | ND | Acidified at pH=1 by H2SO4 |  |  | PdCl2 | water |  | No | 8.9 | NA |  |  | NA |  |  | TEM | NA | NA | NA | ND | 26.45161 | 26.45161 | NA | NA | NA | ND | NA | ND | 31 | ND | 31 | 31 | Hydrogenation of methanol | 2016 | Bahruji, H. | UK | Pd/ZnO catalysts for direct CO2 hydrogenation to methanol | Journal of Catalysis | Bahruji, H., 2016 | Polyvinyl alcohol was added (PVA/Pd = 1.2 weight ratio) as stabilizer + NaBH4 used as reducing agent + Only air-dried at 120C without calcination | ZnO Aldrich
Sol-gel | 5 | 5.6 | -0.6 | 5 |  | NA | ZnO | ND | Acidified at pH=1 by H2SO4 |  |  | PdCl2 | water |  | No | 8.9 | NA |  |  | H2 | 3 | 423 | TEM | NA | NA | NA | ND | 29.28571 | 29.28571 | NA | NA | NA | ND | NA | ND | 28 | ND | 28 | 28 | Hydrogenation of methanol | 2016 | Bahruji, H. | UK | Pd/ZnO catalysts for direct CO2 hydrogenation to methanol | Journal of Catalysis | Bahruji, H., 2016 | Polyvinyl alcohol was added (PVA/Pd = 1.2 weight ratio) as stabilizer + NaBH4 used as reducing agent + Only air-dried at 120C without calcination | ZnO Aldrich
Sol-gel | 5 | 5.6 | -0.6 | 5 |  | NA | ZnO | ND | Acidified at pH=1 by H2SO4 |  |  | PdCl2 | water |  | No | 8.9 | NA |  |  | H2 | 3 | 523 | TEM | NA | NA | NA | ND | 19.06977 | 19.06977 | NA | NA | NA | ND | NA | ND | 43 | ND | 43 | 43 | Hydrogenation of methanol | 2016 | Bahruji, H. | UK | Pd/ZnO catalysts for direct CO2 hydrogenation to methanol | Journal of Catalysis | Bahruji, H., 2016 | Polyvinyl alcohol was added (PVA/Pd = 1.2 weight ratio) as stabilizer + NaBH4 used as reducing agent + Only air-dried at 120C without calcination | ZnO Aldrich
Sol-gel | 5 | 5.6 | -0.6 | 5 |  | NA | ZnO | ND | Acidified at pH=1 by H2SO4 |  |  | PdCl2 | water |  | No | 8.9 | NA |  |  | H2 | 3 | 673 | TEM | NA | NA | NA | ND | 16.73469 | 16.73469 | NA | NA | NA | ND | NA | ND | 49 | ND | 49 | 49 | Hydrogenation of methanol | 2016 | Bahruji, H. | UK | Pd/ZnO catalysts for direct CO2 hydrogenation to methanol | Journal of Catalysis | Bahruji, H., 2016 | Polyvinyl alcohol was added (PVA/Pd = 1.2 weight ratio) as stabilizer + NaBH4 used as reducing agent + Only air-dried at 120C without calcination | ZnO Aldrich
Sol-gel | 5 | 5.6 | -0.6 | 5 |  | NA | ZnO | ND | Acidified at pH=1 by H2SO4 |  |  | PdCl2 | water |  | No | 8.9 | NA |  |  | H2 | 3 | 823 | TEM | NA | NA | NA | ND | 15.18519 | 15.18519 | NA | NA | NA | ND | NA | ND | 54 | ND | 54 | 54 | Hydrogenation of methanol | 2016 | Bahruji, H. | UK | Pd/ZnO catalysts for direct CO2 hydrogenation to methanol | Journal of Catalysis | Bahruji, H., 2016 | Polyvinyl alcohol was added (PVA/Pd = 1.2 weight ratio) as stabilizer + NaBH4 used as reducing agent + Only air-dried at 120C without calcination | ZnO Aldrich
Sol-gel | 5 | 5.6 | -0.6 | 5 |  | NA | ZnO | ND | Acidified at pH=1 by H2SO4 |  |  | PdCl2 | water |  | No | 8.9 | NA |  |  | H2 | 3 | 973 | TEM | NA | NA | NA | ND | 11.23288 | 11.23288 | NA | NA | NA | ND | NA | ND | 73 | ND | 73 | 73 | Hydrogenation of methanol | 2016 | Bahruji, H. | UK | Pd/ZnO catalysts for direct CO2 hydrogenation to methanol | Journal of Catalysis | Bahruji, H., 2016 | Polyvinyl alcohol was added (PVA/Pd = 1.2 weight ratio) as stabilizer + NaBH4 used as reducing agent + Only air-dried at 120C without calcination | ZnO Aldrich
Wet Impregnation | 5 | 4.9 | 0.1 | 5 | 481 | 9620 | SiO2 | from Tetraethylorthosilicate (TEOS) | ND | 773 | 15 | Pd(NH3)4Cl2 | water | 10.6 | Yes | 3 | -7.6 | 3 | 773 | H2 | 2 | 573 | CO Chemisorption | NA | NA | 3 | ND | NA | 3 | 273.3333 | 273.3333 | NA | ND | NA | ND | NA | ND | 273.3333 | 273.3333 | Suzuki cross-coupling reaction | 2016 | Jacquemin, M. | Belgium | Influence of the acidity of oxidized Pd/silica–alumina catalysts on their performances in the Suzuki coupling | Journal of Molecular Catalysis A: Chemical | Jacquemin, M., 2016 |  | SiO2 from ethanolic TEOS
Wet Impregnation | 5 | 4.8 | 0.2 | 5 | 316 | 6320 | Al2O3-SiO2 | from co-precipitation of Tetraethylorthosilicate and Aluminium isopropoxide, Silica content: 10% | ND | 773 | 15 | Pd(NH3)4Cl2 | water | 10.6 | Yes |  | NA | 3 | 773 | H2 | 2 | 573 | CO Chemisorption | NA | NA | 10 | ND | NA | 10 | 82 | 82 | NA | ND | NA | ND | NA | ND | 82 | 82 | Suzuki cross-coupling reaction | 2016 | Jacquemin, M. | Belgium | Influence of the acidity of oxidized Pd/silica–alumina catalysts on their performances in the Suzuki coupling | Journal of Molecular Catalysis A: Chemical | Jacquemin, M., 2016
Wet Impregnation | 5 | 4.7 | 0.3 | 5 | 340 | 6800 | Al2O3-SiO2 | from co-precipitation of Tetraethylorthosilicate and Aluminium isopropoxide, Silica content: 30% | ND | 773 | 15 | Pd(NH3)4Cl2 | water | 10.6 | Yes |  | NA | 3 | 773 | H2 | 2 | 573 | CO Chemisorption | NA | NA | 7 | ND | NA | 7 | 117.1429 | 117.1429 | NA | ND | NA | ND | NA | ND | 117.1429 | 117.1429 | Suzuki cross-coupling reaction | 2016 | Jacquemin, M. | Belgium | Influence of the acidity of oxidized Pd/silica–alumina catalysts on their performances in the Suzuki coupling | Journal of Molecular Catalysis A: Chemical | Jacquemin, M., 2016
Wet Impregnation | 5 | 4.9 | 0.1 | 5 | 200 | 4000 | Al2O3-SiO2 | from co-precipitation of Tetraethylorthosilicate and Aluminium isopropoxide, Silica content: 50% | ND | 773 | 15 | Pd(NH3)4Cl2 | water | 10.6 | Yes |  | NA | 3 | 773 | H2 | 2 | 573 | CO Chemisorption | NA | NA | 6 | ND | NA | 6 | 136.6667 | 136.6667 | NA | ND | NA | ND | NA | ND | 136.6667 | 136.6667 | Suzuki cross-coupling reaction | 2016 | Jacquemin, M. | Belgium | Influence of the acidity of oxidized Pd/silica–alumina catalysts on their performances in the Suzuki coupling | Journal of Molecular Catalysis A: Chemical | Jacquemin, M., 2016
Wet Impregnation | 5 | 5 | 0 | 5 | 152 | 3040 | Al2O3-SiO2 | from co-precipitation of Tetraethylorthosilicate and Aluminium isopropoxide, Silica content: 75% | ND | 773 | 15 | Pd(NH3)4Cl2 | water | 10.6 | Yes |  | NA | 3 | 773 | H2 | 2 | 573 | CO Chemisorption | NA | NA | 4 | ND | NA | 4 | 205 | 205 | NA | ND | NA | ND | NA | ND | 205 | 205 | Suzuki cross-coupling reaction | 2016 | Jacquemin, M. | Belgium | Influence of the acidity of oxidized Pd/silica–alumina catalysts on their performances in the Suzuki coupling | Journal of Molecular Catalysis A: Chemical | Jacquemin, M., 2016
Wet Impregnation | 5 | 4.9 | 0.1 | 5 | 211 | 4220 | mixed-Al2O3 | from Aluminium isopropoxide | ND | 773 | 15 | Pd(NH3)4Cl2 | water | 10.6 | Yes | 8.6 | -2 | 3 | 773 | H2 | 2 | 573 | CO Chemisorption | NA | NA | 18 | ND | NA | 18 | 45.55556 | 45.55556 | NA | ND | NA | ND | NA | ND | 45.55556 | 45.55556 | Suzuki cross-coupling reaction | 2016 | Jacquemin, M. | Belgium | Influence of the acidity of oxidized Pd/silica–alumina catalysts on their performances in the Suzuki coupling | Journal of Molecular Catalysis A: Chemical | Jacquemin, M., 2016 |  | Al2O3 from iso-propoxide calcined at 600 C for 4 h
Incipient wetness impregnation | 1 | NA | NA | 1 |  | NA | CeO2-SnO2 | (NH4)2[Ce(NO3)6] and SnC2O4 were used which synthesized from CeCl3·6H2O and SnCl2, Sigma Aldrich | ND | 773 | 1 | Pd(NO3)2 | acetone |  | No |  | NA | 1 | 723 | NA |  |  | XRD | NA | NA | NA | ND | 9.111111 | 9.111111 | NA | NA | NA | ND | 90 | ND | NA | ND | NA | 90 | Oxidation of CO | 2016 | Vasilchenko, D.B. | Russia | Effect of Pd deposition procedure on activity of Pd/Ce0.5Sn0.5O2 catalysts for low-temperature CO oxidation | Catalysis Communications | Vasilchenko, D.B., 2016
Incipient wetness impregnation | 5 | NA | NA | 5 |  | NA | CeO2-SnO2 | (NH4)2[Ce(NO3)6] and SnC2O4 were used which synthesized from CeCl3·6H2O and SnCl2, Sigma Aldrich | ND | 773 | 1 | Pd(NO3)2 | acetone |  | No |  | NA | 1 | 723 | NA |  |  | XRD | NA | NA | NA | ND | 9.111111 | 9.111111 | NA | NA | NA | ND | 90 | ND | NA | ND | NA | 90 | Oxidation of CO | 2016 | Vasilchenko, D.B. | Russia | Effect of Pd deposition procedure on activity of Pd/Ce0.5Sn0.5O2 catalysts for low-temperature CO oxidation | Catalysis Communications | Vasilchenko, D.B., 2016
Wet Impregnation | 0.8 | NA | NA | 0.8 | 273 | 34125 | ZrO2 | precipitation of ZrOCl2 with ammonia at pH=10.6 | ND |  |  | Pd(NO3)2 | water |  | No |  | NA | 1 | 773 | NA |  |  | TEM | NA | NA | NA | ND | 54.66667 | 54.66667 | NA | NA | NA | ND | NA | ND | 15 | ND | 15 | 15 | Oxidation of CO | 2016 | Vedyagin, A.A. | Russia | CO Oxidation over Pd/ZrO2 Catalysts: Role of Support′s Donor Sites | Molecules | Vedyagin, A.A., 2016 | The catalyst was calcined initially for 1 h at 623K, the final one was written. ZrO2 was used in the synthesis without calcination, thus, the surface area without calcination was used.
Incipient wetness impregnation | 1 | NA | NA | 1 | 2.9 | 290 | ZnO | ND | ND |  |  | Pd(NO3)2 |  |  | No | 8.9 | NA | 3 | 673 | NA |  |  | TEM | NA | NA | NA | ND | 21.57895 | 21.57895 | NA | NA | NA | ND | NA | ND | 38 | 12.5 | 38 | 38 | Hydrogenation of acetylene | 2016 | Zhou, H. | China | Pd/ZnO catalysts with different origins for high chemoselectivity in acetylene semi-hydrogenation | Chinese Journal of Catalysis | Zhou, H., 2016 | TEM sizes belongs to without reduction condition, thus reduction was not written | ZnO Aldrich
Incipient wetness impregnation | 0.1 | NA | NA | 0.1 | 2.9 | 2900 | ZnO | ND | ND |  |  | Pd(NO3)2 |  |  | No | 8.9 | NA | 3 | 673 | NA |  |  | TEM | NA | NA | NA | ND | 91.11111 | 91.11111 | NA | NA | NA | ND | NA | ND | 9 | 3.5 | 9 | 9 | Hydrogenation of acetylene | 2016 | Zhou, H. | China | Pd/ZnO catalysts with different origins for high chemoselectivity in acetylene semi-hydrogenation | Chinese Journal of Catalysis | Zhou, H., 2016 | TEM sizes belongs to without reduction condition, thus reduction was not written | ZnO Aldrich
Wet Impregnation | 1 | NA | NA | 1 |  | NA | gamma-Al2O3 | by thermal decomposition of boehmite (Sasol, Pural Alumina) | thermal decomposition at 500 ℃ for 1 h |  |  | Pd(NO3)2 | water |  | No | 8.5 | NA | 3 | 773 | H2 | 0.25 | 473 | CO Chemisorption | 1.1001 | NA | 57.9 | ND | NA | 57.9 | NA | 19 | 19 | ND | NA | ND | NA | ND | 19 | 19 | Combustion of methane | 2017 | Murata, K. | Japan | The Metal-Support Interaction Concerning the Particle Size Effect of Pd/Al2O3 on Methane Combustion | Angewandte Chemie International Edition | Murata, K., 2017 |  | gamma-Al2O3 Alfa Aesar
Wet Impregnation | 2 | NA | NA | 2 |  | NA | gamma-Al2O3 | by thermal decomposition of boehmite (Sasol, Pural Alumina) | thermal decomposition at 500 ℃ for 1 h |  |  | Pd(NO3)2 | water |  | No | 8.5 | NA | 3 | 773 | H2 | 0.25 | 473 | CO Chemisorption | 1.1174 | NA | 30.2 | ND | NA | 30.2 | NA | 37 | 37 | ND | NA | ND | NA | ND | 37 | 37 | Combustion of methane | 2017 | Murata, K. | Japan | The Metal-Support Interaction Concerning the Particle Size Effect of Pd/Al2O3 on Methane Combustion | Angewandte Chemie International Edition | Murata, K., 2017 |  | gamma-Al2O3 Alfa Aesar
Wet Impregnation | 2 | NA | NA | 2 |  | NA | gamma-Al2O3 | by thermal decomposition of boehmite (Sasol, Pural Alumina) | thermal decomposition at 500 ℃ for 1 h |  |  | Pd(NO3)2 | water |  | No | 8.5 | NA | 10 | 1073 | H2 | 0.25 | 473 | CO Chemisorption | 1.1232 | NA | 20.8 | ND | NA | 20.8 | NA | 54 | 54 | ND | NA | ND | 49 | 27 | 54 | 54 | Combustion of methane | 2017 | Murata, K. | Japan | The Metal-Support Interaction Concerning the Particle Size Effect of Pd/Al2O3 on Methane Combustion | Angewandte Chemie International Edition | Murata, K., 2017 | Catalyst initially calcined at 500 ℃ for 1 h, the final calcination step was noted | gamma-Al2O3 Alfa Aesar
Wet Impregnation | 2 | NA | NA | 2 |  | NA | gamma-Al2O3 | by thermal decomposition of boehmite (Sasol, Pural Alumina) | thermal decomposition at 500 ℃ for 1 h |  |  | Pd(NO3)2 | water |  | No | 8.5 | NA | 10 | 1123 | H2 | 0.25 | 473 | CO Chemisorption | 1.1165 | NA | 14.5 | ND | NA | 14.5 | NA | 77 | 77 | ND | NA | ND | NA | ND | 77 | 77 | Combustion of methane | 2017 | Murata, K. | Japan | The Metal-Support Interaction Concerning the Particle Size Effect of Pd/Al2O3 on Methane Combustion | Angewandte Chemie International Edition | Murata, K., 2017 | Catalyst initially calcined at 500 ℃ for 1 h, the final calcination step was noted | gamma-Al2O3 Alfa Aesar
Wet Impregnation | 2 | NA | NA | 2 |  | NA | gamma-Al2O3 | by thermal decomposition of boehmite (Sasol, Pural Alumina) | thermal decomposition at 500 ℃ for 1 h |  |  | Pd(NO3)2 | water |  | No | 8.5 | NA | 10 | 1173 | H2 | 0.25 | 473 | CO Chemisorption | 1.1269 | NA | 5.9 | ND | NA | 5.9 | NA | 191 | 191 | ND | NA | ND | NA | ND | 191 | 191 | Combustion of methane | 2017 | Murata, K. | Japan | The Metal-Support Interaction Concerning the Particle Size Effect of Pd/Al2O3 on Methane Combustion | Angewandte Chemie International Edition | Murata, K., 2017 | Catalyst initially calcined at 500 ℃ for 1 h, the final calcination step was noted | gamma-Al2O3 Alfa Aesar
Wet Impregnation | 0.5 | NA | NA | 0.5 |  | NA | theta-Al2O3 | from Sumitomo Chemical Co. Ltd. | ND | 773 | 1 | Pd(NO3)2 | water |  | No | 9.3 | NA | 3 | 773 | H2 | 0.25 | 473 | CO Chemisorption | 1.0905 | NA | 72.7 | ND | NA | 72.7 | NA | 15 | 15 | ND | NA | ND | 11 | 10 | 15 | 15 | Combustion of methane | 2017 | Murata, K. | Japan | The Metal-Support Interaction Concerning the Particle Size Effect of Pd/Al2O3 on Methane Combustion | Angewandte Chemie International Edition | Murata, K., 2017 |  | Al2O3 Sumitomo alpha form
Wet Impregnation | 1 | NA | NA | 1 |  | NA | theta-Al2O3 | from Sumitomo Chemical Co. Ltd. | ND | 773 | 1 | Pd(NO3)2 | water |  | No | 9.3 | NA | 3 | 773 | H2 | 0.25 | 473 | CO Chemisorption | 1.1096 | NA | 29.2 | ND | NA | 29.2 | NA | 38 | 38 | ND | NA | ND | 41 | 9 | 38 | 38 | Combustion of methane | 2017 | Murata, K. | Japan | The Metal-Support Interaction Concerning the Particle Size Effect of Pd/Al2O3 on Methane Combustion | Angewandte Chemie International Edition | Murata, K., 2017 |  | Al2O3 Sumitomo alpha form
Wet Impregnation | 2 | NA | NA | 2 |  | NA | theta-Al2O3 | from Sumitomo Chemical Co. Ltd. | ND | 773 | 1 | Pd(NO3)2 | water |  | No | 9.3 | NA | 3 | 773 | H2 | 0.25 | 473 | CO Chemisorption | 1.134 | NA | 21 | ND | NA | 21 | NA | 54 | 54 | ND | NA | ND | 52 | 25 | 54 | 54 | Combustion of methane | 2017 | Murata, K. | Japan | The Metal-Support Interaction Concerning the Particle Size Effect of Pd/Al2O3 on Methane Combustion | Angewandte Chemie International Edition | Murata, K., 2017 |  | Al2O3 Sumitomo alpha form
Wet Impregnation | 2 | NA | NA | 2 |  | NA | theta-Al2O3 | from Sumitomo Chemical Co. Ltd. | ND | 773 | 1 | Pd(NO3)2 | water |  | No | 9.3 | NA | 10 | 1073 | H2 | 0.25 | 473 | CO Chemisorption | 1.1242 | NA | 15.4 | ND | NA | 15.4 | NA | 73 | 73 | ND | NA | ND | 64 | 20 | 73 | 73 | Combustion of methane | 2017 | Murata, K. | Japan | The Metal-Support Interaction Concerning the Particle Size Effect of Pd/Al2O3 on Methane Combustion | Angewandte Chemie International Edition | Murata, K., 2017 | Catalyst initially calcined at 500 ℃ for 1 h, the final calcination step was noted | Al2O3 Sumitomo alpha form
Wet Impregnation | 2 | NA | NA | 2 |  | NA | theta-Al2O3 | from Sumitomo Chemical Co. Ltd. | ND | 773 | 1 | Pd(NO3)2 | water |  | No | 9.3 | NA | 10 | 1123 | H2 | 0.25 | 473 | CO Chemisorption | 1.1232 | NA | 7.8 | ND | NA | 7.8 | NA | 144 | 144 | ND | NA | ND | 99 | 55 | 144 | 144 | Combustion of methane | 2017 | Murata, K. | Japan | The Metal-Support Interaction Concerning the Particle Size Effect of Pd/Al2O3 on Methane Combustion | Angewandte Chemie International Edition | Murata, K., 2017 | Catalyst initially calcined at 500 ℃ for 1 h, the final calcination step was noted | Al2O3 Sumitomo alpha form
Wet Impregnation | 2 | NA | NA | 2 |  | NA | theta-Al2O3 | from Sumitomo Chemical Co. Ltd. | ND | 773 | 1 | Pd(NO3)2 | water |  | No | 9.3 | NA | 10 | 1173 | H2 | 0.25 | 473 | CO Chemisorption | 1.1136 | NA | 5.8 | ND | NA | 5.8 | NA | 192 | 192 | ND | NA | ND | 226 | 120 | 192 | 192 | Combustion of methane | 2017 | Murata, K. | Japan | The Metal-Support Interaction Concerning the Particle Size Effect of Pd/Al2O3 on Methane Combustion | Angewandte Chemie International Edition | Murata, K., 2017 | Catalyst initially calcined at 500 ℃ for 1 h, the final calcination step was noted | Al2O3 Sumitomo alpha form
Wet Impregnation | 0.2 | NA | NA | 0.2 |  | NA | alpha-Al2O3 | from Sumitomo Chemical Co. Ltd. | ND | 773 | 1 | Pd(NO3)2 | water |  | No | 9.3 | NA | 3 | 773 | H2 | 0.25 | 473 | CO Chemisorption | 1.127 | NA | 32.2 | ND | NA | 32.2 | NA | 35 | 35 | ND | NA | ND | NA | ND | 35 | 35 | Combustion of methane | 2017 | Murata, K. | Japan | The Metal-Support Interaction Concerning the Particle Size Effect of Pd/Al2O3 on Methane Combustion | Angewandte Chemie International Edition | Murata, K., 2017 |  | Al2O3 Sumitomo alpha form
Wet Impregnation | 0.5 | NA | NA | 0.5 |  | NA | alpha-Al2O3 | from Sumitomo Chemical Co. Ltd. | ND | 773 | 1 | Pd(NO3)2 | water |  | No | 9.3 | NA | 3 | 773 | H2 | 0.25 | 473 | CO Chemisorption | 1.107 | NA | 27 | ND | NA | 27 | NA | 41 | 41 | ND | NA | ND | NA | ND | 41 | 41 | Combustion of methane | 2017 | Murata, K. | Japan | The Metal-Support Interaction Concerning the Particle Size Effect of Pd/Al2O3 on Methane Combustion | Angewandte Chemie International Edition | Murata, K., 2017 |  | Al2O3 Sumitomo alpha form
Wet Impregnation | 1 | NA | NA | 1 |  | NA | alpha-Al2O3 | from Sumitomo Chemical Co. Ltd. | ND | 773 | 1 | Pd(NO3)2 | water |  | No | 9.3 | NA | 3 | 773 | H2 | 0.25 | 473 | CO Chemisorption | 1.1183 | NA | 21.1 | ND | NA | 21.1 | NA | 53 | 53 | ND | NA | ND | 44 | 23 | 53 | 53 | Combustion of methane | 2017 | Murata, K. | Japan | The Metal-Support Interaction Concerning the Particle Size Effect of Pd/Al2O3 on Methane Combustion | Angewandte Chemie International Edition | Murata, K., 2017 |  | Al2O3 Sumitomo alpha form
Wet Impregnation | 2 | NA | NA | 2 |  | NA | alpha-Al2O3 | from Sumitomo Chemical Co. Ltd. | ND | 773 | 1 | Pd(NO3)2 | water |  | No | 9.3 | NA | 3 | 773 | H2 | 0.25 | 473 | CO Chemisorption | 1.116 | NA | 12 | ND | NA | 12 | NA | 93 | 93 | ND | NA | ND | NA | ND | 93 | 93 | Combustion of methane | 2017 | Murata, K. | Japan | The Metal-Support Interaction Concerning the Particle Size Effect of Pd/Al2O3 on Methane Combustion | Angewandte Chemie International Edition | Murata, K., 2017 |  | Al2O3 Sumitomo alpha form
Wet Impregnation | 2 | NA | NA | 2 |  | NA | alpha-Al2O3 | from Sumitomo Chemical Co. Ltd. | ND | 773 | 1 | Pd(NO3)2 | water |  | No | 9.3 | NA | 10 | 1073 | H2 | 0.25 | 473 | CO Chemisorption | 1.1136 | NA | 5.8 | ND | NA | 5.8 | NA | 192 | 192 | ND | NA | ND | NA | ND | 192 | 192 | Combustion of methane | 2017 | Murata, K. | Japan | The Metal-Support Interaction Concerning the Particle Size Effect of Pd/Al2O3 on Methane Combustion | Angewandte Chemie International Edition | Murata, K., 2017 | Catalyst initially calcined at 500 ℃ for 1 h, the final calcination step was noted | Al2O3 Sumitomo alpha form
Incipient wetness impregnation | 1 | NA | NA | 1 | 140 | 14000 | mixed-Al2O3 | from Sasol | ND | 773 | 5 | Pd(NO3)2 | water |  | No | 8.5 | NA | 5 | 773 | NA |  |  | H2 Chemisorption | NA | 10.9277 | 23.3 | ND | NA | 23.3 | NA | 469 | 469 | ND | NA | ND | NA | ND | 469 | 469 | Oxidation of CO | 2017 | Lang, W. | USA | Co-oxidation of CO and propylene on Pd/CeO2-ZrO2 and Pd/Al2O3 monolith catalysts: A light-off, kinetics, and mechanistic study | Applied Catalysis B: Environmental | Lang, W., 2017 |  | gamma-Al2O3 Alfa Aesar
Incipient wetness impregnation | 1 | NA | NA | 1 | 70 | 7000 | CeO2-ZrO2 | from Rhodia/Ford | ND | 773 | 5 | Pd(NO3)2 | water |  | No |  | NA | 5 | 773 | NA |  |  | H2 Chemisorption | NA | 9.861 | 11.4 | ND | NA | 11.4 | NA | 865 | 865 | ND | NA | ND | NA | ND | 865 | 865 | Oxidation of CO | 2017 | Lang, W. | USA | Co-oxidation of CO and propylene on Pd/CeO2-ZrO2 and Pd/Al2O3 monolith catalysts: A light-off, kinetics, and mechanistic study | Applied Catalysis B: Environmental | Lang, W., 2017
Ion-exchange | NA | 0.04 | NA | 0.04 |  | NA | alpha-Al2O3 | Saint Gobain Norpro | ND |  |  | Pd(NO3)2 |  |  | No | 6.7 | NA |  |  | H2 | 2 | 523 | TEM | NA | NA | NA | ND | 54.66667 | 54.66667 | NA | NA | NA | ND | NA | ND | 15 | ND | 15 | 15 | Hydrogenation of alkynes | 2018 | Ellis, P.R. | UK | High-selectivity palladium catalysts for the partial hydrogenation of alkynes by gas-phase cluster deposition onto oxide powders | Catalysis, Structure & Reactivity | Ellis, P.R., 2018 |  | alpha Al2O3 Aldrich
Ion-exchange | NA | 0.53 | NA | 0.53 |  | NA | TiO2 | Evonik P25 | ND |  |  | Pd(NO3)2 |  |  | No | 6 | NA |  |  | H2 | 2 | 523 | TEM | NA | NA | NA | ND | 23.42857 | 23.42857 | NA | NA | NA | ND | NA | ND | 35 | ND | 35 | 35 | Hydrogenation of alkynes | 2018 | Ellis, P.R. | UK | High-selectivity palladium catalysts for the partial hydrogenation of alkynes by gas-phase cluster deposition onto oxide powders | Catalysis, Structure & Reactivity | Ellis, P.R., 2018 |  | TiO2 Degussa P25
Deposition-precipitation | 0.5 | NA | NA | 0.5 | 422 | 84400 | C | Sibunit | ND |  |  | PdCl2 | aqueous hydrochloric acid | 5 | Yes |  | NA |  |  | H2 | 1 | 573 | CO Chemisorption | 1.112 | NA | 4 | ND | NA | 4 | NA | 278 | 278 | ND | NA | ND | 77 | ND | 278 | 278 | Hydrogenation of sodium 2,4,6-trinitrobenzoate | 2018 | Belskaya, O. B. | Russia | Effect of the reduction conditions of the supported palladium precursor on the activity of Pd/C catalysts in hydrogenation of sodium 2,4,6-trinitrobenzoate | Russian Chemical Bulletin | Belskaya, O. B., 2018
Deposition-precipitation | 0.5 | NA | NA | 0.5 | 422 | 84400 | C | Sibunit | ND |  |  | PdCl2 | aqueous hydrochloric acid | 5 | Yes |  | NA |  |  | HCOONa | 0.5 | 363 | CO Chemisorption | 1.106 | NA | 14 | ND | NA | 14 | NA | 79 | 79 | ND | NA | ND | 59 | ND | 79 | 79 | Hydrogenation of sodium 2,4,6-trinitrobenzoate | 2018 | Belskaya, O. B. | Russia | Effect of the reduction conditions of the supported palladium precursor on the activity of Pd/C catalysts in hydrogenation of sodium 2,4,6-trinitrobenzoate | Russian Chemical Bulletin | Belskaya, O. B., 2018
Incipient wetness impregnation | 1.2 | 1.18 | 0.02 | 1.2 | 298 | 24833.33 | Na2Ti6O13 | nanotubular sodium titanate, synthesized by alkali hydrothermal treatment, Anatase TiO2 and NaOH | ND |  |  | Pd(OAc)2 | dichloromethane |  | No |  | NA |  |  | NA |  |  | TEM | NA | NA | NA | ND | 82 | 82 | NA | NA | NA | ND | NA | ND | 10 | ND | 10 | 10 | Suzuki-Miyaura cross coupling | 2018 | Martínez-Klimov, M.E. | Mexico | Pd catalysts supported on hydrogen titanate nanotubes for Suzuki-Miyaura cross-coupling reactions | Catalysis Today | Martínez-Klimov, M.E., 2018
Incipient wetness impregnation | 2.4 | 2.45 | -0.05 | 2.4 | 298 | 12416.67 | Na2Ti6O13 | nanotubular sodium titanate, synthesized by alkali hydrothermal treatment, Anatase TiO2 and NaOH | ND |  |  | Pd(OAc)2 | dichloromethane |  | No |  | NA |  |  | NA |  |  | TEM | NA | NA | NA | ND | 32.8 | 32.8 | NA | NA | NA | ND | NA | ND | 25 | ND | 25 | 25 | Suzuki-Miyaura cross coupling | 2018 | Martínez-Klimov, M.E. | Mexico | Pd catalysts supported on hydrogen titanate nanotubes for Suzuki-Miyaura cross-coupling reactions | Catalysis Today | Martínez-Klimov, M.E., 2018 | TEM result was not given, it was written from 1.2 to 6 wt% particle size increased progressively from 1 nm to 7 nm. Therefore, particle size was estimated according to this relation.
Incipient wetness impregnation | 3.6 | 3.56 | 0.04 | 3.6 | 298 | 8277.778 | Na2Ti6O13 | nanotubular sodium titanate, synthesized by alkali hydrothermal treatment, Anatase TiO2 and NaOH | ND |  |  | Pd(OAc)2 | dichloromethane |  | No |  | NA |  |  | NA |  |  | TEM | NA | NA | NA | ND | 20.5 | 20.5 | NA | NA | NA | ND | NA | ND | 40 | ND | 40 | 40 | Suzuki-Miyaura cross coupling | 2018 | Martínez-Klimov, M.E. | Mexico | Pd catalysts supported on hydrogen titanate nanotubes for Suzuki-Miyaura cross-coupling reactions | Catalysis Today | Martínez-Klimov, M.E., 2018 | TEM result was not given, it was written from 1.2 to 6 wt% particle size increased progressively from 1 nm to 7 nm. Therefore, particle size was estimated according to this relation.
Incipient wetness impregnation | 4.8 | 4.84 | -0.04 | 4.8 | 298 | 6208.333 | Na2Ti6O13 | nanotubular sodium titanate, synthesized by alkali hydrothermal treatment, Anatase TiO2 and NaOH | ND |  |  | Pd(OAc)2 | dichloromethane |  | No |  | NA |  |  | NA |  |  | TEM | NA | NA | NA | ND | 14.90909 | 14.90909 | NA | NA | NA | ND | NA | ND | 55 | ND | 55 | 55 | Suzuki-Miyaura cross coupling | 2018 | Martínez-Klimov, M.E. | Mexico | Pd catalysts supported on hydrogen titanate nanotubes for Suzuki-Miyaura cross-coupling reactions | Catalysis Today | Martínez-Klimov, M.E., 2018 | TEM result was not given, it was written from 1.2 to 6 wt% particle size increased progressively from 1 nm to 7 nm. Therefore, particle size was estimated according to this relation.
Incipient wetness impregnation | 6 | 6.01 | -0.01 | 6 | 298 | 4966.667 | Na2Ti6O13 | nanotubular sodium titanate, synthesized by alkali hydrothermal treatment, Anatase TiO2 and NaOH | ND |  |  | Pd(OAc)2 | dichloromethane |  | No |  | NA |  |  | NA |  |  | TEM | NA | NA | NA | ND | 11.71429 | 11.71429 | NA | NA | NA | ND | NA | ND | 70 | ND | 70 | 70 | Suzuki-Miyaura cross coupling | 2018 | Martínez-Klimov, M.E. | Mexico | Pd catalysts supported on hydrogen titanate nanotubes for Suzuki-Miyaura cross-coupling reactions | Catalysis Today | Martínez-Klimov, M.E., 2018
Polyol | 1 | NA | NA | 1 | 200 | 20000 | SiO2 | Sigma | ND |  |  | Pd(OAc)2 | water | 9 | Yes | 3 | -6 |  |  | H2 | 2 | 573 | H2 Chemisorption | NA | 1.1914 | 25.9 | ND | NA | 25.9 | NA | 46 | 46 | ND | 54 | ND | NA | ND | 46 | 46 | Hydrogenation of benzene | 2018 | Redjel, A. | France | Effect of palladium precursor and preparation method on the catalytic performance of Pd/SiO2 catalysts for benzene hydrogenation | Particulate Science and Technology | Redjel, A., 2018 |  | SiO2 Aldrich
Polyol | 1 | NA | NA | 1 | 200 | 20000 | SiO2 | Sigma | ND |  |  | PdCl2 | water | 9 | Yes | 3 | -6 |  |  | H2 | 2 | 573 | H2 Chemisorption | NA | 1.1659 | 13.1 | ND | NA | 13.1 | NA | 89 | 89 | ND | 73 | ND | NA | ND | 89 | 89 | Hydrogenation of benzene | 2018 | Redjel, A. | France | Effect of palladium precursor and preparation method on the catalytic performance of Pd/SiO2 catalysts for benzene hydrogenation | Particulate Science and Technology | Redjel, A., 2018 |  | SiO2 Aldrich
Polyol | 1 | NA | NA | 1 | 200 | 20000 | SiO2 | Sigma | ND |  |  | PdCl2 | ethylene glycol |  | No | 3 | NA |  |  | H2 | 2 | 573 | H2 Chemisorption | NA | 1.183 | 6.5 | ND | NA | 6.5 | NA | 182 | 182 | ND | 157 | ND | NA | ND | 182 | 182 | Hydrogenation of benzene | 2018 | Redjel, A. | France | Effect of palladium precursor and preparation method on the catalytic performance of Pd/SiO2 catalysts for benzene hydrogenation | Particulate Science and Technology | Redjel, A., 2018 |  | SiO2 Aldrich
Wet Impregnation | 0.5 | 0.48 | 0.02 | 0.5 |  | NA | alpha-Al2O3 | ACROS ORGANICS, 99.0% | ND |  |  | Pd(NO3)2 | water |  | No | 6.7 | NA | 4 | 673 | H2 | 2 | 473 | H2 Chemisorption | NA | 1.1178 | 13.8 | ND | NA | 13.8 | NA | 81 | 81 | ND | NA | ND | NA | ND | 81 | 81 | Oxidation of Industrial VOC | 2018 | Brunet, J. | Belgium, France | The CoAlCeO Mixed Oxide: An Alternative to Palladium-Based Catalysts for Total Oxidation of Industrial VOCs | Catalysts | Brunet, J., 2018 |  | alpha-Al2O3 Aldrich
Wet Impregnation | 0.5 | 0.4 | 0.1 | 0.5 |  | NA | CeO2 | precipitation method via Ce(NO3)3⋅6H2O and NaOH | ND | 773 | 4 | Pd(NO3)2 | water |  | No | 6 | NA | 4 | 673 | H2 | 2 | 473 | H2 Chemisorption | NA | 1.104 | 34.5 | ND | NA | 34.5 | NA | 32 | 32 | ND | NA | ND | NA | ND | 32 | 32 | Oxidation of Industrial VOC | 2018 | Brunet, J. | Belgium, France | The CoAlCeO Mixed Oxide: An Alternative to Palladium-Based Catalysts for Total Oxidation of Industrial VOCs | Catalysts | Brunet, J., 2018 |  | CeO2 Aldrich
Commercial | 0.5 | 0.5 | 0 | 0.5 |  | NA | gamma-Al2O3 | ACROS ORGANICS | NA | [5 empty] | No | 8.5 | NA | 4 | 673 | H2 | 2 | 473 | H2 Chemisorption | NA | 1.1352 | 26.4 | ND | NA | 26.4 | NA | 43 | 43 | ND | NA | ND | NA | ND | 43 | 43 | Oxidation of Industrial VOC | 2018 | Brunet, J. | Belgium, France | The CoAlCeO Mixed Oxide: An Alternative to Palladium-Based Catalysts for Total Oxidation of Industrial VOCs | Catalysts | Brunet, J., 2018 |  | gamma-Al2O3 Alfa Aesar
Incipient wetness impregnation | 1 | 1 | 0 | 1 | 35 | 3500 | C | carbon nanofiber, Pyrograph III, PR24-HHT | Heat treatment at 3300 K + HNO3 treatment at reflux for 8h |  |  | Pd(NO3)2 | acetone |  | No |  | NA |  |  | H2 |  | 523 | TEM | NA | NA | NA | ND | 27.33333 | 27.33333 | NA | NA | NA | ND | NA | ND | 30 | ND | 30 | 30 | Hydrogenation of 1,3-butadiene | 2018 | Castillejos, E. | Spain | When the nature of surface functionalities on modified carbon dominates the dispersion of palladium hydrogenation catalysts | Catalysis Today | Castillejos, E., 2018 | ICP results was similar to nominal loading, it said. That's why same value was written
Incipient wetness impregnation | 1 | 1 | 0 | 1 | 31 | 3100 | C | carbon nanofiber, Pyrograph III, PR24-HHT | Chlorinated then reacted with hexadecylamine |  |  | Pd(NO3)2 | acetone |  | No |  | NA |  |  | H2 |  | 523 | TEM | NA | NA | NA | ND | 32.8 | 32.8 | NA | NA | NA | ND | NA | ND | 25 | ND | 25 | 25 | Hydrogenation of 1,3-butadiene | 2018 | Castillejos, E. | Spain | When the nature of surface functionalities on modified carbon dominates the dispersion of palladium hydrogenation catalysts | Catalysis Today | Castillejos, E., 2018 | ICP results was similar to nominal loading, it said. That's why same value was written
Incipient wetness impregnation | 1 | 1 | 0 | 1 | 33 | 3300 | C | carbon nanofiber, Pyrograph III, PR24-HHT | Propylamine treatment |  |  | Pd(NO3)2 | acetone |  | No |  | NA |  |  | H2 |  | 523 | TEM | NA | NA | NA | ND | 25.625 | 25.625 | NA | NA | NA | ND | NA | ND | 32 | ND | 32 | 32 | Hydrogenation of 1,3-butadiene | 2018 | Castillejos, E. | Spain | When the nature of surface functionalities on modified carbon dominates the dispersion of palladium hydrogenation catalysts | Catalysis Today | Castillejos, E., 2018 | ICP results was similar to nominal loading, it said. That's why same value was written
Incipient wetness impregnation | 1 | 1 | 0 | 1 | 44 | 4400 | C | carbon nanofiber, Pyrograph III, PR24-PS | Heat treatment at 1373 K + HNO3 treatment at reflux for 3h |  |  | Pd(NO3)2 | acetone |  | No |  | NA |  |  | H2 |  | 523 | TEM | NA | NA | NA | ND | 58.57143 | 58.57143 | NA | NA | NA | ND | NA | ND | 14 | ND | 14 | 14 | Hydrogenation of 1,3-butadiene | 2018 | Castillejos, E. | Spain | When the nature of surface functionalities on modified carbon dominates the dispersion of palladium hydrogenation catalysts | Catalysis Today | Castillejos, E., 2018 | ICP results was similar to nominal loading, it said. That's why same value was written
Incipient wetness impregnation | 1 | 1 | 0 | 1 | 27 | 2700 | C | carbon nanofiber, Pyrograph III, PR24-PS | Chlorinated then reacted with hexadecylamine |  |  | Pd(NO3)2 | acetone |  | No |  | NA |  |  | H2 |  | 523 | TEM | NA | NA | NA | ND | 22.16216 | 22.16216 | NA | NA | NA | ND | NA | ND | 37 | ND | 37 | 37 | Hydrogenation of 1,3-butadiene | 2018 | Castillejos, E. | Spain | When the nature of surface functionalities on modified carbon dominates the dispersion of palladium hydrogenation catalysts | Catalysis Today | Castillejos, E., 2018 | ICP results was similar to nominal loading, it said. That's why same value was written
Incipient wetness impregnation | 1 | 1 | 0 | 1 | 34 | 3400 | C | carbon nanofiber, Pyrograph III, PR24-PS | Propylamine treatment |  |  | Pd(NO3)2 | acetone |  | No |  | NA |  |  | H2 |  | 523 | TEM | NA | NA | NA | ND | 11.5493 | 11.5493 | NA | NA | NA | ND | NA | ND | 71 | ND | 71 | 71 | Hydrogenation of 1,3-butadiene | 2018 | Castillejos, E. | Spain | When the nature of surface functionalities on modified carbon dominates the dispersion of palladium hydrogenation catalysts | Catalysis Today | Castillejos, E., 2018 | ICP results was similar to nominal loading, it said. That's why same value was written
Incipient wetness impregnation | 1 | 1 | 0 | 1 | 359 | 35900 | C | Multiwall carbon nanotubes, Nanocyl, 3100 Series, 95% Purity | HNO3 treatment at reflux for 8h |  |  | Pd(NO3)2 | acetone |  | No |  | NA |  |  | H2 |  | 523 | TEM | NA | NA | NA | ND | 43.15789 | 43.15789 | NA | NA | NA | ND | NA | ND | 19 | ND | 19 | 19 | Hydrogenation of 1,3-butadiene | 2018 | Castillejos, E. | Spain | When the nature of surface functionalities on modified carbon dominates the dispersion of palladium hydrogenation catalysts | Catalysis Today | Castillejos, E., 2018 | ICP results was similar to nominal loading, it said. That's why same value was written
Incipient wetness impregnation | 1 | 1 | 0 | 1 | 24 | 2400 | C | Multiwall carbon nanotubes, Nanocyl, 3100 Series, 95% Purity | Chlorinated then reacted with hexadecylamine |  |  | Pd(NO3)2 | acetone |  | No |  | NA |  |  | H2 |  | 523 | TEM | NA | NA | NA | ND | 32.8 | 32.8 | NA | NA | NA | ND | NA | ND | 25 | ND | 25 | 25 | Hydrogenation of 1,3-butadiene | 2018 | Castillejos, E. | Spain | When the nature of surface functionalities on modified carbon dominates the dispersion of palladium hydrogenation catalysts | Catalysis Today | Castillejos, E., 2018 | ICP results was similar to nominal loading, it said. That's why same value was written
Incipient wetness impregnation | 1 | 1 | 0 | 1 | 297 | 29700 | C | Multiwall carbon nanotubes, Nanocyl, 3100 Series, 95% Purity | Propylamine treatment |  |  | Pd(NO3)2 | acetone |  | No |  | NA |  |  | H2 |  | 523 | TEM | NA | NA | NA | ND | 30.37037 | 30.37037 | NA | NA | NA | ND | NA | ND | 27 | ND | 27 | 27 | Hydrogenation of 1,3-butadiene | 2018 | Castillejos, E. | Spain | When the nature of surface functionalities on modified carbon dominates the dispersion of palladium hydrogenation catalysts | Catalysis Today | Castillejos, E., 2018 | ICP results was similar to nominal loading, it said. That's why same value was written
Incipient wetness impregnation | 5.4 | 4.6 | 0.8 | 5.4 | 200 | 3703.704 | C | carbon nanotubes, Baytubes C 150 HP, Bayer | Functionalization treatment by refluxing in 65%wt HNO3 for 1.5h |  |  | Pd(NH3)4(NO3)2 | water |  | No |  | NA | 2 | 773 | NA |  |  | TEM | NA | NA | NA | ND | 20.5 | 20.5 | NA | NA | NA | ND | 34 | ND | 40 | ND | 40 | 40 | Hydrogenation of cinnamaldehyde | 2018 | Lamme, W.S. | Netherlands | Influence of Metal Deposition and Activation Method on the Structure and Performance of Carbon Nanotube Supported Palladium Catalysts | ChemCatChem | Lamme, W.S., 2018
Deposition-precipitation | 5.1 | 4.8 | 0.3 | 5.1 | 200 | 3921.569 | C | carbon nanotubes, Baytubes C 150 HP, Bayer | Functionalization treatment by refluxing in 65%wt HNO3 for 1.5h |  |  | Pd(NH3)4(NO3)2 | water | 3 | Yes |  | NA | 2 | 773 | NA |  |  | TEM | NA | NA | NA | ND | 25.625 | 25.625 | NA | NA | NA | ND | 29 | ND | 32 | ND | 32 | 32 | Hydrogenation of cinnamaldehyde | 2018 | Lamme, W.S. | Netherlands | Influence of Metal Deposition and Activation Method on the Structure and Performance of Carbon Nanotube Supported Palladium Catalysts | ChemCatChem | Lamme, W.S., 2018 | urea was used as agent
Liquid-phase reduction | 5.7 | 4 | 1.7 | 5.7 | 200 | 3508.772 | C | carbon nanotubes, Baytubes C 150 HP, Bayer | Functionalization treatment by refluxing in 65%wt HNO3 for 1.5h |  |  | Pd(NH3)4(NO3)2 | water | 10.3 | Yes |  | NA | 2 | 773 | H2 | 1 | 363 | H2 Chemisorption | NA | NA | NA | ND | 22.77778 | 22.77778 | NA | 36 | 36 | ND | 26 | ND | 32 | ND | 36 | 36 | Hydrogenation of cinnamaldehyde | 2018 | Lamme, W.S. | Netherlands | Influence of Metal Deposition and Activation Method on the Structure and Performance of Carbon Nanotube Supported Palladium Catalysts | ChemCatChem | Lamme, W.S., 2018 | Reducing agent: None.
Liquid-phase reduction | 5.5 | 3.4 | 2.1 | 5.5 | 200 | 3636.364 | C | carbon nanotubes, Baytubes C 150 HP, Bayer | Functionalization treatment by refluxing in 65%wt HNO3 for 1.5h |  |  | Pd(NH3)4(NO3)2 | water | 10.3 | Yes |  | NA |  |  | H2 | 1 | 363 | H2 Chemisorption | NA | NA | NA | ND | 22.77778 | 22.77778 | NA | 36 | 36 | ND | 41 | ND | NA | ND | 36 | 36 | Hydrogenation of cinnamaldehyde | 2018 | Lamme, W.S. | Netherlands | Influence of Metal Deposition and Activation Method on the Structure and Performance of Carbon Nanotube Supported Palladium Catalysts | ChemCatChem | Lamme, W.S., 2018 | NaBH4 as reducing agent was also used (Added at 298 K), H2 was written due to higher operational temperature
Liquid-phase reduction | 5.5 | 3.9 | 1.6 | 5.5 | 200 | 3636.364 | C | carbon nanotubes, Baytubes C 150 HP, Bayer | Functionalization treatment by refluxing in 65%wt HNO3 for 1.5h |  |  | Pd(NH3)4(NO3)2 | water | 10.3 | Yes |  | NA |  |  | H2 | 1 | 363 | H2 Chemisorption | NA | NA | NA | ND | 136.6667 | 136.6667 | NA | 6 | 6 | ND | NA | ND | 10 | ND | 6 | 6 | Hydrogenation of cinnamaldehyde | 2018 | Lamme, W.S. | Netherlands | Influence of Metal Deposition and Activation Method on the Structure and Performance of Carbon Nanotube Supported Palladium Catalysts | ChemCatChem | Lamme, W.S., 2018 | Formaldehyde as reducing agent was also used (Added at 298 K), H2 was written due to higher operational temperature
Liquid-phase reduction | 5.7 | 3.8 | 1.9 | 5.7 | 200 | 3508.772 | C | carbon nanotubes, Baytubes C 150 HP, Bayer | Functionalization treatment by refluxing in 65%wt HNO3 for 1.5h |  |  | Pd(NH3)4(NO3)2 | water | 10.3 | Yes |  | NA |  |  | H2 | 1 | 363 | H2 Chemisorption | NA | NA | NA | ND | 45.55556 | 45.55556 | NA | 18 | 18 | ND | 33 | ND | NA | ND | 18 | 18 | Hydrogenation of cinnamaldehyde | 2018 | Lamme, W.S. | Netherlands | Influence of Metal Deposition and Activation Method on the Structure and Performance of Carbon Nanotube Supported Palladium Catalysts | ChemCatChem | Lamme, W.S., 2018 | NaBH4 as reducing agent was also used (Added at 275 K), H2 was written due to higher operational temperature
Liquid-phase reduction | 5.9 | 4.5 | 1.4 | 5.9 | 200 | 3389.831 | C | carbon nanotubes, Baytubes C 150 HP, Bayer | Functionalization treatment by refluxing in 65%wt HNO3 for 1.5h |  |  | Pd(NH3)4(NO3)2 | water | 10.3 | Yes |  | NA |  |  | H2 | 1 | 363 | H2 Chemisorption | NA | NA | NA | ND | 136.6667 | 136.6667 | NA | 6 | 6 | ND | NA | ND | 10 | ND | 6 | 6 | Hydrogenation of cinnamaldehyde | 2018 | Lamme, W.S. | Netherlands | Influence of Metal Deposition and Activation Method on the Structure and Performance of Carbon Nanotube Supported Palladium Catalysts | ChemCatChem | Lamme, W.S., 2018 | Formaldehyde as reducing agent was also used (Added at 353 K), H2 was written due to higher operational temperature
Commercial | 5 | 5 | 0 | 5 |  | NA | C | Activated Carbon, from Evonik | NA | [5 empty] | No |  | NA | 4 | 373 | NA |  |  | TEM | NA | NA | NA | ND | 39.04762 | 39.04762 | NA | NA | NA | ND | NA | ND | 21 | 5 | 21 | 21 | Amination of halogenated aldehydes | 2018 | Villa, A. | Italy, Belgium | Selective catalytic amination of halogenated aldehydes with calcined palladium catalysts | RSC Advances | Villa, A., 2018 | Calcined under N2 flow
Commercial | 5 | 5 | 0 | 5 |  | NA | C | Activated Carbon, from Evonik | NA | [5 empty] | No |  | NA | 4 | 473 | NA |  |  | TEM | NA | NA | NA | ND | 28.27586 | 28.27586 | NA | NA | NA | ND | NA | ND | 29 | 8 | 29 | 29 | Amination of halogenated aldehydes | 2018 | Villa, A. | Italy, Belgium | Selective catalytic amination of halogenated aldehydes with calcined palladium catalysts | RSC Advances | Villa, A., 2018 | Calcined under N2 flow
Commercial | 5 | 5 | 0 | 5 |  | NA | C | Activated Carbon, from Evonik | NA | [5 empty] | No |  | NA | 4 | 673 | NA |  |  | TEM | NA | NA | NA | ND | 13.01587 | 13.01587 | NA | NA | NA | ND | NA | ND | 63 | 14 | 63 | 63 | Amination of halogenated aldehydes | 2018 | Villa, A. | Italy, Belgium | Selective catalytic amination of halogenated aldehydes with calcined palladium catalysts | RSC Advances | Villa, A., 2018 | Calcined under N2 flow
Commercial | 5 | 5 | 0 | 5 |  | NA | C | Activated Carbon, from Evonik | NA | [5 empty] | No |  | NA | 4 | 673 | NA |  |  | TEM | NA | NA | NA | ND | 17.82609 | 17.82609 | NA | NA | NA | ND | NA | ND | 46 | 12 | 46 | 46 | Amination of halogenated aldehydes | 2018 | Villa, A. | Italy, Belgium | Selective catalytic amination of halogenated aldehydes with calcined palladium catalysts | RSC Advances | Villa, A., 2018 | Catalyst was not dried before calcination
Wet Impregnation | 5 | 4.96 | 0.04 | 5 | 1698 | 33960 | C | activated carbon, Baoji Rock New Materials | NA |  |  | PdCl2 | HCl | 10 | Yes |  | NA |  |  | H2 |  |  | TEM | NA | NA | NA | ND | 19.52381 | 19.52381 | NA | NA | NA | ND | NA | ND | 42 | ND | 42 | 42 | Hydrogenation toward dibenzylbiotinmethylester | 2018 | An, N. | China | High-performance palladium catalysts for the hydrogenation toward dibenzylbiotinmethylester: Effect of carbon support functionalization | Journal of Colloid and Interface Science | An, N., 2018
Wet Impregnation | 5 | 4.95 | 0.05 | 5 | 1515 | 30300 | C | activated carbon, Baoji Rock New Materials | HNO3 treatment with 10wt% HNO3 at 60 ℃ for 5h |  |  | PdCl2 | HCl | 10 | Yes |  | NA |  |  | H2 |  |  | TEM | NA | NA | NA | ND | 29.28571 | 29.28571 | NA | NA | NA | ND | NA | ND | 28 | ND | 28 | 28 | Hydrogenation toward dibenzylbiotinmethylester | 2018 | An, N. | China | High-performance palladium catalysts for the hydrogenation toward dibenzylbiotinmethylester: Effect of carbon support functionalization | Journal of Colloid and Interface Science | An, N., 2018
Wet Impregnation | 5 | 4.96 | 0.04 | 5 | 1647 | 32940 | C | activated carbon, Baoji Rock New Materials | HCl treatment with 15wt% HCl at 60 ℃ for 5 h |  |  | PdCl2 | HCl | 10 | Yes |  | NA |  |  | H2 |  |  | TEM | NA | NA | NA | ND | 21.02564 | 21.02564 | NA | NA | NA | ND | NA | ND | 39 | ND | 39 | 39 | Hydrogenation toward dibenzylbiotinmethylester | 2018 | An, N. | China | High-performance palladium catalysts for the hydrogenation toward dibenzylbiotinmethylester: Effect of carbon support functionalization | Journal of Colloid and Interface Science | An, N., 2018
Wet Impregnation | 5 | 4.97 | 0.03 | 5 | 1579 | 31580 | C | activated carbon, Baoji Rock New Materials | H2O2 treatment with 5wt% H2O2 at 60 ℃ for 5h |  |  | PdCl2 | HCl | 10 | Yes |  | NA |  |  | H2 |  |  | TEM | NA | NA | NA | ND | 25.625 | 25.625 | NA | NA | NA | ND | NA | ND | 32 | ND | 32 | 32 | Hydrogenation toward dibenzylbiotinmethylester | 2018 | An, N. | China | High-performance palladium catalysts for the hydrogenation toward dibenzylbiotinmethylester: Effect of carbon support functionalization | Journal of Colloid and Interface Science | An, N., 2018
Wet Impregnation | NA | 1.19 | NA | 1.19 |  | NA | TiO2 | P25 Degussa, 99.9% | ND |  |  | K2PdCl4 | water |  | No | 6 | NA | 3 | 673 | NA |  |  | TEM | NA | NA | NA | ND | 24.6988 | 24.6988 | NA | NA | NA | ND | NA | ND | 33.2 | 10.6 | 33.2 | 33.2 | Hydrogenation of furfural | 2018 | Albilali, R. | UK, Saudi Arabia | The selective hydrogenation of furfural over supported palladium nanoparticle catalysts prepared by sol-immobilisation: effect of catalyst support and reaction conditions | Catalysis Science & Technology | Albilali, R., 2018 |  | TiO2 P-25 Degussa
Wet Impregnation | NA | 0.57 | NA | 0.57 |  | NA | TiO2 | P25 Degussa, 99.9% | ND |  |  | K2PdCl4 | water |  | No | 6 | NA | 3 | 673 | NA |  |  | TEM | NA | NA | NA | ND | 27.60943 | 27.60943 | NA | NA | NA | ND | NA | ND | 29.7 | 9.6 | 29.7 | 29.7 | Hydrogenation of furfural | 2018 | Albilali, R. | UK, Saudi Arabia | The selective hydrogenation of furfural over supported palladium nanoparticle catalysts prepared by sol-immobilisation: effect of catalyst support and reaction conditions | Catalysis Science & Technology | Albilali, R., 2018 |  | TiO2 P-25 Degussa
Wet Impregnation | 1 | 0.92 | 0.08 | 1 | 221.2 | 22120 | C | carbon nanotubes, Sigma Aldrich | ND |  |  | PdCl2 | water |  | No |  | NA |  |  | NA |  |  | TEM | NA | NA | NA | ND | 20.5 | 20.5 | NA | NA | NA | ND | NA | ND | 40 | ND | 40 | 40 | Hydrogen production from hydrogen iodide | 2018 | Singhania, A. | India | Catalytic performance of carbon nanotubes supported palladium catalyst for hydrogen production from hydrogen iodide decomposition in thermochemical sulfur iodine cycle | Renewable Energy | Singhania, A., 2018
Wet Impregnation | 3 | 2.94 | 0.06 | 3 | 221.2 | 7373.333 | C | carbon nanotubes, Sigma Aldrich | ND |  |  | PdCl2 | water |  | No |  | NA |  |  | NA |  |  | TEM | NA | NA | NA | ND | 13.66667 | 13.66667 | NA | NA | NA | ND | NA | ND | 60 | ND | 60 | 60 | Hydrogen production from hydrogen iodide | 2018 | Singhania, A. | India | Catalytic performance of carbon nanotubes supported palladium catalyst for hydrogen production from hydrogen iodide decomposition in thermochemical sulfur iodine cycle | Renewable Energy | Singhania, A., 2018
Wet Impregnation | 5 | 4.88 | 0.12 | 5 | 221.2 | 4424 | C | carbon nanotubes, Sigma Aldrich | ND |  |  | PdCl2 | water |  | No |  | NA |  |  | NA |  |  | TEM | NA | NA | NA | ND | 5.466667 | 5.466667 | NA | NA | NA | ND | NA | ND | 150 | ND | 150 | 150 | Hydrogen production from hydrogen iodide | 2018 | Singhania, A. | India | Catalytic performance of carbon nanotubes supported palladium catalyst for hydrogen production from hydrogen iodide decomposition in thermochemical sulfur iodine cycle | Renewable Energy | Singhania, A., 2018
Deposition-precipitation | 5 | NA | NA | 5 | 422 | 8440 | C | Sibunit | ND |  |  | PdCl2 | aqueous hydrochloric acid | 4.3 | Yes |  | NA |  |  | H2 |  | 393 | CO Chemisorption | 1.102 | NA | 29 | ND | NA | 29 | NA | 38 | 38 | ND | NA | ND | NA | ND | 38 | 38 | Hydrogenation of 2,4,6-trinitrobenzoic acid | 2018 | Belskaya, O. B. | Russia | The effect of preparation conditions of Pd/C catalyst on its activity and selectivity in the aqueous-phase hydrogenation of 2,4,6-trinitrobenzoic acid | Catalysis Today | Belskaya, O. B., 2018 | K2CO3 precipitant for pH adjustment
Deposition-precipitation | 5 | NA | NA | 5 | 422 | 8440 | C | Sibunit | ND |  |  | PdCl2 | aqueous hydrochloric acid | 5.2 | Yes |  | NA |  |  | H2 |  | 393 | CO Chemisorption | 1.113 | NA | 21 | ND | NA | 21 | NA | 53 | 53 | ND | NA | ND | 74 | ND | 53 | 53 | Hydrogenation of 2,4,6-trinitrobenzoic acid | 2018 | Belskaya, O. B. | Russia | The effect of preparation conditions of Pd/C catalyst on its activity and selectivity in the aqueous-phase hydrogenation of 2,4,6-trinitrobenzoic acid | Catalysis Today | Belskaya, O. B., 2018 | K2CO3 precipitant for pH adjustment
Deposition-precipitation | 5 | NA | NA | 5 | 422 | 8440 | C | Sibunit | ND |  |  | PdCl2 | aqueous hydrochloric acid | 4.6 | Yes |  | NA |  |  | H2 |  | 393 | CO Chemisorption | 1.107 | NA | 27 | ND | NA | 27 | NA | 41 | 41 | ND | NA | ND | NA | ND | 41 | 41 | Hydrogenation of 2,4,6-trinitrobenzoic acid | 2018 | Belskaya, O. B. | Russia | The effect of preparation conditions of Pd/C catalyst on its activity and selectivity in the aqueous-phase hydrogenation of 2,4,6-trinitrobenzoic acid | Catalysis Today | Belskaya, O. B., 2018 | Na2CO3 precipitant for pH adjustment
Deposition-precipitation | 5 | NA | NA | 5 | 422 | 8440 | C | Sibunit | ND |  |  | PdCl2 | aqueous hydrochloric acid | 5.2 | Yes |  | NA |  |  | H2 |  | 393 | CO Chemisorption | 1.113 | NA | 21 | ND | NA | 21 | NA | 53 | 53 | ND | NA | ND | 107 | ND | 53 | 53 | Hydrogenation of 2,4,6-trinitrobenzoic acid | 2018 | Belskaya, O. B. | Russia | The effect of preparation conditions of Pd/C catalyst on its activity and selectivity in the aqueous-phase hydrogenation of 2,4,6-trinitrobenzoic acid | Catalysis Today | Belskaya, O. B., 2018 | Na2CO3 precipitant for pH adjustment
Deposition-precipitation | 5 | NA | NA | 5 | 422 | 8440 | C | Sibunit | ND |  |  | PdCl2 | aqueous hydrochloric acid | 4.1 | Yes |  | NA |  |  | H2 |  | 393 | CO Chemisorption | 1.102 | NA | 19 | ND | NA | 19 | NA | 58 | 58 | ND | NA | ND | NA | ND | 58 | 58 | Hydrogenation of 2,4,6-trinitrobenzoic acid | 2018 | Belskaya, O. B. | Russia | The effect of preparation conditions of Pd/C catalyst on its activity and selectivity in the aqueous-phase hydrogenation of 2,4,6-trinitrobenzoic acid | Catalysis Today | Belskaya, O. B., 2018 | Li2CO3 precipitant for pH adjustment
Deposition-precipitation | 5 | NA | NA | 5 | 422 | 8440 | C | Sibunit | ND |  |  | PdCl2 | aqueous hydrochloric acid | 5.5 | Yes |  | NA |  |  | H2 |  | 393 | CO Chemisorption | 1.104 | NA | 16 | ND | NA | 16 | NA | 69 | 69 | ND | NA | ND | NA | ND | 69 | 69 | Hydrogenation of 2,4,6-trinitrobenzoic acid | 2018 | Belskaya, O. B. | Russia | The effect of preparation conditions of Pd/C catalyst on its activity and selectivity in the aqueous-phase hydrogenation of 2,4,6-trinitrobenzoic acid | Catalysis Today | Belskaya, O. B., 2018 | Li2CO3 precipitant for pH adjustment
Deposition-precipitation | 5 | NA | NA | 5 | 422 | 8440 | C | Sibunit | ND |  |  | PdCl2 | aqueous hydrochloric acid | 4.4 | Yes |  | NA |  |  | H2 |  | 393 | CO Chemisorption | 1.12 | NA | 32 | ND | NA | 32 | NA | 35 | 35 | ND | NA | ND | 57 | ND | 35 | 35 | Hydrogenation of 2,4,6-trinitrobenzoic acid | 2018 | Belskaya, O. B. | Russia | The effect of preparation conditions of Pd/C catalyst on its activity and selectivity in the aqueous-phase hydrogenation of 2,4,6-trinitrobenzoic acid | Catalysis Today | Belskaya, O. B., 2018 | KHCO3 precipitant for pH adjustment
Deposition-precipitation | 5 | NA | NA | 5 | 422 | 8440 | C | Sibunit | ND |  |  | PdCl2 | aqueous hydrochloric acid | 5.1 | Yes |  | NA |  |  | H2 |  | 393 | CO Chemisorption | 1.105 | NA | 17 | ND | NA | 17 | NA | 65 | 65 | ND | NA | ND | 102 | ND | 65 | 65 | Hydrogenation of 2,4,6-trinitrobenzoic acid | 2018 | Belskaya, O. B. | Russia | The effect of preparation conditions of Pd/C catalyst on its activity and selectivity in the aqueous-phase hydrogenation of 2,4,6-trinitrobenzoic acid | Catalysis Today | Belskaya, O. B., 2018 | KHCO3 precipitant for pH adjustment
Deposition-precipitation | 5 | NA | NA | 5 | 422 | 8440 | C | Sibunit | ND |  |  | PdCl2 | aqueous hydrochloric acid | 4.5 | Yes |  | NA |  |  | H2 |  | 393 | CO Chemisorption | 1.11 | NA | 15 | ND | NA | 15 | NA | 74 | 74 | ND | NA | ND | NA | ND | 74 | 74 | Hydrogenation of 2,4,6-trinitrobenzoic acid | 2018 | Belskaya, O. B. | Russia | The effect of preparation conditions of Pd/C catalyst on its activity and selectivity in the aqueous-phase hydrogenation of 2,4,6-trinitrobenzoic acid | Catalysis Today | Belskaya, O. B., 2018 | NaHCO3 precipitant for pH adjustment
Deposition-precipitation | 5 | NA | NA | 5 | 422 | 8440 | C | Sibunit | ND |  |  | PdCl2 | aqueous hydrochloric acid | 5.4 | Yes |  | NA |  |  | H2 |  | 393 | CO Chemisorption | 1.113 | NA | 7 | ND | NA | 7 | NA | 159 | 159 | ND | NA | ND | NA | ND | 159 | 159 | Hydrogenation of 2,4,6-trinitrobenzoic acid | 2018 | Belskaya, O. B. | Russia | The effect of preparation conditions of Pd/C catalyst on its activity and selectivity in the aqueous-phase hydrogenation of 2,4,6-trinitrobenzoic acid | Catalysis Today | Belskaya, O. B., 2018 | NaHCO3 precipitant for pH adjustment
Deposition-precipitation | 5 | NA | NA | 5 | 422 | 8440 | C | Sibunit | ND |  |  | PdCl2 | aqueous hydrochloric acid | 4.7 | Yes |  | NA |  |  | H2 |  | 393 | CO Chemisorption | 1.113 | NA | 21 | ND | NA | 21 | NA | 53 | 53 | ND | NA | ND | NA | ND | 53 | 53 | Hydrogenation of 2,4,6-trinitrobenzoic acid | 2018 | Belskaya, O. B. | Russia | The effect of preparation conditions of Pd/C catalyst on its activity and selectivity in the aqueous-phase hydrogenation of 2,4,6-trinitrobenzoic acid | Catalysis Today | Belskaya, O. B., 2018 | KOH precipitant for pH adjustment
Deposition-precipitation | 5 | NA | NA | 5 | 422 | 8440 | C | Sibunit | ND |  |  | PdCl2 | aqueous hydrochloric acid | 5.5 | Yes |  | NA |  |  | H2 |  | 393 | CO Chemisorption | 1.116 | NA | 12 | ND | NA | 12 | NA | 93 | 93 | ND | NA | ND | NA | ND | 93 | 93 | Hydrogenation of 2,4,6-trinitrobenzoic acid | 2018 | Belskaya, O. B. | Russia | The effect of preparation conditions of Pd/C catalyst on its activity and selectivity in the aqueous-phase hydrogenation of 2,4,6-trinitrobenzoic acid | Catalysis Today | Belskaya, O. B., 2018 | KOH precipitant for pH adjustment
Deposition-precipitation | 5 | NA | NA | 5 | 422 | 8440 | C | Sibunit | ND |  |  | PdCl2 | aqueous hydrochloric acid | 4.8 | Yes |  | NA |  |  | H2 |  | 393 | CO Chemisorption | 1.113 | NA | 21 | ND | NA | 21 | NA | 53 | 53 | ND | NA | ND | NA | ND | 53 | 53 | Hydrogenation of 2,4,6-trinitrobenzoic acid | 2018 | Belskaya, O. B. | Russia | The effect of preparation conditions of Pd/C catalyst on its activity and selectivity in the aqueous-phase hydrogenation of 2,4,6-trinitrobenzoic acid | Catalysis Today | Belskaya, O. B., 2018 | NaOH precipitant for pH adjustment
Deposition-precipitation | 5 | NA | NA | 5 | 422 | 8440 | C | Sibunit | ND |  |  | PdCl2 | aqueous hydrochloric acid | 5.5 | Yes |  | NA |  |  | H2 |  | 393 | CO Chemisorption | 1.106 | NA | 14 | ND | NA | 14 | NA | 79 | 79 | ND | NA | ND | 163 | ND | 79 | 79 | Hydrogenation of 2,4,6-trinitrobenzoic acid | 2018 | Belskaya, O. B. | Russia | The effect of preparation conditions of Pd/C catalyst on its activity and selectivity in the aqueous-phase hydrogenation of 2,4,6-trinitrobenzoic acid | Catalysis Today | Belskaya, O. B., 2018 | NaOH precipitant for pH adjustment
Deposition-precipitation | 5 | NA | NA | 5 | 422 | 8440 | C | Sibunit | ND |  |  | PdCl2 | aqueous hydrochloric acid | 4.8 | Yes |  | NA |  |  | H2 |  | 393 | CO Chemisorption | 1.106 | NA | 14 | ND | NA | 14 | NA | 79 | 79 | ND | NA | ND | NA | ND | 79 | 79 | Hydrogenation of 2,4,6-trinitrobenzoic acid | 2018 | Belskaya, O. B. | Russia | The effect of preparation conditions of Pd/C catalyst on its activity and selectivity in the aqueous-phase hydrogenation of 2,4,6-trinitrobenzoic acid | Catalysis Today | Belskaya, O. B., 2018 | LiOH precipitant for pH adjustment
Deposition-precipitation | 5 | NA | NA | 5 | 422 | 8440 | C | Sibunit | ND |  |  | PdCl2 | aqueous hydrochloric acid | 5.3 | Yes |  | NA |  |  | H2 |  | 393 | CO Chemisorption | 1.112 | NA | 8 | ND | NA | 8 | NA | 139 | 139 | ND | NA | ND | NA | ND | 139 | 139 | Hydrogenation of 2,4,6-trinitrobenzoic acid | 2018 | Belskaya, O. B. | Russia | The effect of preparation conditions of Pd/C catalyst on its activity and selectivity in the aqueous-phase hydrogenation of 2,4,6-trinitrobenzoic acid | Catalysis Today | Belskaya, O. B., 2018 | LiOH precipitant for pH adjustment
Wet Impregnation | 2 | 1.59 | 0.41 | 2 | 152 | 7600 | C | multi-walled carbon nanotubes, C2H4 | NA |  |  | Pd(NO3)2 | acetone |  | No |  | NA |  |  | H2 | 2 | 573 | TEM | NA | NA | NA | ND | 36.44444 | 36.44444 | NA | NA | NA | ND | NA | ND | 22.5 | 11.6 | 22.5 | 22.5 | Oxidation of ethanol | 2018 | Louisia, S. | France | Sequential catalytic growth of sulfur-doped carbon nanotubes and their use as catalyst support | Catalysis Communications | Louisia, S., 2018
Wet Impregnation | 2 | 1.81 | 0.19 | 2 | 182 | 9100 | C | carbon nanotubes, C2H3N | N doped |  |  | Pd(NO3)2 | acetone |  | No |  | NA |  |  | H2 | 2 | 573 | TEM | NA | NA | NA | ND | 38.86256 | 38.86256 | NA | NA | NA | ND | NA | ND | 21.1 | 8 | 21.1 | 21.1 | Oxidation of ethanol | 2018 | Louisia, S. | France | Sequential catalytic growth of sulfur-doped carbon nanotubes and their use as catalyst support | Catalysis Communications | Louisia, S., 2018
Wet Impregnation | 2 | 2.06 | -0.06 | 2 | 338 | 16900 | C | carbon nanotubes, C4H4S | S doped |  |  | Pd(NO3)2 | acetone |  | No |  | NA |  |  | H2 | 2 | 573 | TEM | NA | NA | NA | ND | 46.06742 | 46.06742 | NA | NA | NA | ND | NA | ND | 17.8 | 7.8 | 17.8 | 17.8 | Oxidation of ethanol | 2018 | Louisia, S. | France | Sequential catalytic growth of sulfur-doped carbon nanotubes and their use as catalyst support | Catalysis Communications | Louisia, S., 2018
Wet Impregnation | 2 | 2.04 | -0.04 | 2 | 220 | 11000 | C | carbon nanotubes, C2H4 | Oxidized CNT from nitric acid oxidation |  |  | Pd(NO3)2 | acetone |  | No |  | NA |  |  | H2 | 2 | 573 | TEM | NA | NA | NA | ND | 37.78802 | 37.78802 | NA | NA | NA | ND | NA | ND | 21.7 | 11 | 21.7 | 21.7 | Oxidation of ethanol | 2018 | Louisia, S. | France | Sequential catalytic growth of sulfur-doped carbon nanotubes and their use as catalyst support | Catalysis Communications | Louisia, S., 2018
Incipient wetness impregnation | 1 | 0.99 | 0.01 | 1 | 27.7 | 2770 | CeO2-ZrO2 | 76 mol CeO2 and 25 mol% ZrO2, prepared from ZrO(NO3)2 + Ce(NO3)2.6H2O, Treibacher Industrie AG | ND | 1173 |  | Pd(NO3)2 | nitric acid |  | No | 10.5 | NA | 3 | 1173 | H2 |  | 353 | CO Chemisorption | NA | NA | 42 | ND | NA | 42 | 19.52381 | 19.52381 | NA | ND | NA | ND | 27 | 3 | 19.52381 | 19.52381 | Combustion of methane | 2018 | Toso, A. | Italy | High stability and activity of solution combustion synthesized Pd-based catalysts for methane combustion in presence of water | Applied Catalysis B: Environmental | Toso, A., 2018
Wet Impregnation | 1 | NA | NA | 1 | 320 | 32000 | C | Sibunit | NA |  |  | PdCl2 | aqueous hydrochloric acid |  | No |  | NA |  |  | NA | 4 | 673 | TEM | NA | NA | NA | ND | 17.44681 | 17.44681 | NA | NA | NA | ND | NA | ND | 47 | ND | 47 | 47 | Hydrogenation of the carbon support | 2018 | lost, KN | Russia | Carbon support hydrogenation in Pd/C catalysts during reductive thermal treatment | International Journal of Hydrogen Energy | lost, KN, 2018
Wet Impregnation | 1 | NA | NA | 1 | 46 | 4600 | C | Sibunit | High temperature graphitization at 1900C under N2 flow |  |  | PdCl2 | aqueous hydrochloric acid |  | No |  | NA |  |  | NA | 4 | 673 | TEM | NA | NA | NA | ND | 13.44262 | 13.44262 | NA | NA | NA | ND | NA | ND | 61 | ND | 61 | 61 | Hydrogenation of the carbon support | 2018 | lost, KN | Russia | Carbon support hydrogenation in Pd/C catalysts during reductive thermal treatment | International Journal of Hydrogen Energy | lost, KN, 2018
Wet Impregnation | 1 | NA | NA | 1 | 304 | 30400 | C | Sibunit | Not graphitized, HNO3 treatment |  |  | PdCl2 | aqueous hydrochloric acid |  | No |  | NA |  |  | NA | 4 | 673 | TEM | NA | NA | NA | ND | 19.06977 | 19.06977 | NA | NA | NA | ND | NA | ND | 43 | ND | 43 | 43 | Hydrogenation of the carbon support | 2018 | lost, KN | Russia | Carbon support hydrogenation in Pd/C catalysts during reductive thermal treatment | International Journal of Hydrogen Energy | lost, KN, 2018
Wet Impregnation | 1 | NA | NA | 1 | 39 | 3900 | C | Sibunit | Graphitized, HNO3 treatment |  |  | PdCl2 | aqueous hydrochloric acid |  | No |  | NA |  |  | NA | 4 | 673 | TEM | NA | NA | NA | ND | 13.89831 | 13.89831 | NA | NA | NA | ND | NA | ND | 59 | ND | 59 | 59 | Hydrogenation of the carbon support | 2018 | lost, KN | Russia | Carbon support hydrogenation in Pd/C catalysts during reductive thermal treatment | International Journal of Hydrogen Energy | lost, KN, 2018
Photo-deposition | 1 | NA | NA | 1 |  | NA | CeZrO4-δ | from cerium nitrate and zirconyl nitrate (Sigma Aldrich) | ND | 873 | 6 | Pd(NO3)2 | aqueous methanol |  | No |  | NA |  |  | NA |  |  | CO Chemisorption | 1.105 | NA | 13 | ND | NA | 13 | NA | 85 | 85 | ND | NA | ND | NA | ND | 85 | 85 | Oxidation of CO | 2018 | Burange, A.S. | India | Role of palladium crystallite size on CO oxidation over CeZrO4-δ supported Pd catalysts | Molecular Catalysis | Burange, A.S., 2018 | Irradiation time: 20 min
Photo-deposition | 1 | NA | NA | 1 |  | NA | CeZrO4-δ | from cerium nitrate and zirconyl nitrate (Sigma Aldrich) | ND | 873 | 6 | Pd(NO3)2 | aqueous methanol |  | No |  | NA |  |  | NA |  |  | CO Chemisorption | 1.139 | NA | 17 | ND | NA | 17 | NA | 67 | 67 | ND | NA | ND | NA | ND | 67 | 67 | Oxidation of CO | 2018 | Burange, A.S. | India | Role of palladium crystallite size on CO oxidation over CeZrO4-δ supported Pd catalysts | Molecular Catalysis | Burange, A.S., 2018 | Irradiation time: 40 min
Photo-deposition | 1 | NA | NA | 1 |  | NA | CeZrO4-δ | from cerium nitrate and zirconyl nitrate (Sigma Aldrich) | ND | 873 | 6 | Pd(NO3)2 | aqueous methanol |  | No |  | NA |  |  | NA |  |  | CO Chemisorption | 1.122 | NA | 17 | ND | NA | 17 | NA | 66 | 66 | ND | NA | ND | NA | ND | 66 | 66 | Oxidation of CO | 2018 | Burange, A.S. | India | Role of palladium crystallite size on CO oxidation over CeZrO4-δ supported Pd catalysts | Molecular Catalysis | Burange, A.S., 2018 | Irradiation time: 60 min
Incipient wetness impregnation | 1 | NA | NA | 1 | 196 | 19600 | C | carbon nanotubes, Bayer MaterialScience AG | ND |  |  | PdCl2 | aqueous hydrochloric acid |  | No | 7.7 | NA |  |  | H2 | 2 | 573 | CO Chemisorption | NA | NA | 60 | ND | NA | 60 | 13.66667 | 13.66667 | NA | ND | NA | ND | NA | ND | 13.66667 | 13.66667 | Hydrogenation of furfural | 2019 | Mironenko, R.M. | Russia | Aqueous-phase hydrogenation of furfural over supported palladium catalysts: effect of the support on the reaction routes | Reaction Kinetics, Mechanisms and Catalysis | Mironenko, R.M., 2019
Incipient wetness impregnation | 1 | NA | NA | 1 | 415 | 41500 | C | Department of Experimental Technologies, Institute of Hydrocarbons Processing | ND |  |  | PdCl2 | aqueous hydrochloric acid |  | No | 6.1 | NA |  |  | H2 | 2 | 573 | CO Chemisorption | NA | NA | 34 | ND | NA | 34 | 24.11765 | 24.11765 | NA | ND | NA | ND | NA | ND | 24.11765 | 24.11765 | Hydrogenation of furfural | 2019 | Mironenko, R.M. | Russia | Aqueous-phase hydrogenation of furfural over supported palladium catalysts: effect of the support on the reaction routes | Reaction Kinetics, Mechanisms and Catalysis | Mironenko, R.M., 2019
Incipient wetness impregnation | 1 | NA | NA | 1 | 202 | 20200 | gamma-Al2O3 | Condea Chemie GmbH | ND |  |  | PdCl2 | aqueous hydrochloric acid |  | No | 7.7 | NA |  |  | H2 | 2 | 573 | CO Chemisorption | NA | NA | 57 | ND | NA | 57 | 14.38596 | 14.38596 | NA | ND | NA | ND | NA | ND | 14.38596 | 14.38596 | Hydrogenation of furfural | 2019 | Mironenko, R.M. | Russia | Aqueous-phase hydrogenation of furfural over supported palladium catalysts: effect of the support on the reaction routes | Reaction Kinetics, Mechanisms and Catalysis | Mironenko, R.M., 2019
Incipient wetness impregnation | 0.9 | NA | NA | 0.9 | 241 | 26777.78 | Mg-Al hydrotalcite | from precipitation of Mg(NO3)2 and Al(NO3)3 | ND | 823 | 3 | PdCl2 | aqueous hydrochloric acid |  | No | 8.7 | NA | 3 | 823 | H2 | 2 | 573 | CO Chemisorption | NA | NA | 4 | ND | NA | 4 | 205 | 205 | NA | ND | NA | ND | NA | ND | 205 | 205 | Hydrogenation of furfural | 2019 | Mironenko, R.M. | Russia | Aqueous-phase hydrogenation of furfural over supported palladium catalysts: effect of the support on the reaction routes | Reaction Kinetics, Mechanisms and Catalysis | Mironenko, R.M., 2019
Incipient wetness impregnation | 1 | 0.98 | 0.02 | 1 | 162 | 16200 | gamma-Al2O3 | Sigma-Aldrich, ALOX560C | HNO3 treatment | 673 |  | Pd(NH3)4(NO3)2 | water |  | Yes | 7.5 | NA |  | 673 | H2 |  | 423 | H2 Chemisorption | NA | 0.882 | 4.9 | ND | NA | 4.9 | NA | 180 | 180 | ND | 130 | ND | 174 | 39 | 180 | 180 | Hydrogenation of 4-chloronitrobenzenes | 2019 | Králik, M. | Slovakia | Hydrogenation of 4-chloronitrobenzenes over palladium and platinum catalysts supported on beta zeolite and γ-alumina | Chemical Papers | Králik, M., 2019 |  | Unspecified Al2O3 Aldrich
Deposition-precipitation | 5.5 | 4.6 | 0.9 | 5.5 | 200 | 3636.364 | C | multi-walled carbon nanotubes, Baytubes C 150 HP, Bayer | NA |  |  | Pd(NH3)4(NO3)2 | water |  | No | 11 | NA |  |  | NaBH4 | 1 | 298 | TEM | NA | NA | NA | ND | 13.66667 | 13.66667 | NA | NA | NA | ND | 29 | ND | 60 | ND | 60 | 60 | Hydrogenation of cinnamaldehyde | 2019 | Lamme, W.S. | Netherlands, Belgium | Origin and prevention of broad particle size distributions in carbon-supported palladium catalysts prepared by liquid-phase reduction | Journal of Catalysis | Lamme, W.S., 2019 | Before TEM, reduction was not performed, thus, it was not written.
Deposition-precipitation | 5.5 | 1.4 | 4.1 | 5.5 | 200 | 3636.364 | C | multi-walled carbon nanotubes, Baytubes C 150 HP, Bayer | NA |  |  | Pd(NH3)4(NO3)2 | water |  | No | 11 | NA |  |  | CH2O | 1 | 353 | TEM | NA | NA | NA | ND | 27.33333 | 27.33333 | NA | NA | NA | ND | 40 | ND | 30 | ND | 30 | 30 | Hydrogenation of cinnamaldehyde | 2019 | Lamme, W.S. | Netherlands, Belgium | Origin and prevention of broad particle size distributions in carbon-supported palladium catalysts prepared by liquid-phase reduction | Journal of Catalysis | Lamme, W.S., 2019 | Before TEM, reduction was not performed, thus, it was not written.
Deposition-precipitation | 1.3 | 1.3 | 0 | 1.3 | 270 | 20769.23 | C | multi-walled carbon nanotubes, Baytubes C 150 HP, Bayer | refluxing in 65 wt% nitric acid for 1.5 h |  |  | Pd(NH3)4(NO3)2 | water |  | No | 11 | NA |  |  | H2 | 1 | 363 | H2 Chemisorption | NA | NA | NA | ND | 117.1429 | 117.1429 | NA | 7 | 7 | ND | NA | ND | 9 | 2 | 7 | 7 | Hydrogenation of cinnamaldehyde | 2019 | Lamme, W.S. | Netherlands, Belgium | Origin and prevention of broad particle size distributions in carbon-supported palladium catalysts prepared by liquid-phase reduction | Journal of Catalysis | Lamme, W.S., 2019 | Formaldehyde as reducing agent was used
Deposition-precipitation | 2 | 1.8 | 0.2 | 2 | 270 | 13500 | C | multi-walled carbon nanotubes, Baytubes C 150 HP, Bayer | refluxing in 65 wt% nitric acid for 1.5 h |  |  | Pd(NH3)4(NO3)2 | water |  | No | 11 | NA |  |  | H2 | 1 | 363 | H2 Chemisorption | NA | NA | NA | ND | 102.5 | 102.5 | NA | 8 | 8 | ND | NA | ND | 14 | 3 | 8 | 8 | Hydrogenation of cinnamaldehyde | 2019 | Lamme, W.S. | Netherlands, Belgium | Origin and prevention of broad particle size distributions in carbon-supported palladium catalysts prepared by liquid-phase reduction | Journal of Catalysis | Lamme, W.S., 2019 | Formaldehyde as reducing agent was used
Deposition-precipitation | 5.5 | 3.9 | 1.6 | 5.5 | 270 | 4909.091 | C | multi-walled carbon nanotubes, Baytubes C 150 HP, Bayer | refluxing in 65 wt% nitric acid for 1.5 h |  |  | Pd(NH3)4(NO3)2 | water |  | No | 11 | NA |  |  | H2 | 1 | 363 | H2 Chemisorption | NA | NA | NA | ND | 136.6667 | 136.6667 | NA | 6 | 6 | ND | NA | ND | 8 | 3 | 6 | 6 | Hydrogenation of cinnamaldehyde | 2019 | Lamme, W.S. | Netherlands, Belgium | Origin and prevention of broad particle size distributions in carbon-supported palladium catalysts prepared by liquid-phase reduction | Journal of Catalysis | Lamme, W.S., 2019 | Formaldehyde as reducing agent was used
Deposition-precipitation | 11.2 | 3.7 | 7.5 | 11.2 | 270 | 2410.714 | C | multi-walled carbon nanotubes, Baytubes C 150 HP, Bayer | refluxing in 65 wt% nitric acid for 1.5 h |  |  | Pd(NH3)4(NO3)2 | water |  | No | 11 | NA |  |  | H2 | 1 | 363 | H2 Chemisorption | NA | NA | NA | ND | 102.5 | 102.5 | NA | 8 | 8 | ND | NA | ND | 14 | 3 | 8 | 8 | Hydrogenation of cinnamaldehyde | 2019 | Lamme, W.S. | Netherlands, Belgium | Origin and prevention of broad particle size distributions in carbon-supported palladium catalysts prepared by liquid-phase reduction | Journal of Catalysis | Lamme, W.S., 2019 | Formaldehyde as reducing agent was used
Deposition-precipitation | 15.4 | 3.9 | 11.5 | 15.4 | 270 | 1753.247 | C | multi-walled carbon nanotubes, Baytubes C 150 HP, Bayer | refluxing in 65 wt% nitric acid for 1.5 h |  |  | Pd(NH3)4(NO3)2 | water |  | No | 11 | NA |  |  | H2 | 1 | 363 | H2 Chemisorption | NA | NA | NA | ND | 102.5 | 102.5 | NA | 8 | 8 | ND | NA | ND | 10 | 2 | 8 | 8 | Hydrogenation of cinnamaldehyde | 2019 | Lamme, W.S. | Netherlands, Belgium | Origin and prevention of broad particle size distributions in carbon-supported palladium catalysts prepared by liquid-phase reduction | Journal of Catalysis | Lamme, W.S., 2019 | Formaldehyde as reducing agent was used
Deposition-precipitation | 2.1 | 1 | 1.1 | 2.1 | 270 | 12857.14 | C | multi-walled carbon nanotubes, Baytubes C 150 HP, Bayer | refluxing in 65 wt% nitric acid for 1.5 h |  |  | Pd(NH3)4(NO3)2 | water |  | No | 11 | NA |  |  | H2 | 1 | 363 | H2 Chemisorption | NA | NA | NA | ND | 58.57143 | 58.57143 | NA | 14 | 14 | ND | NA | ND | 15 | 4 | 14 | 14 | Hydrogenation of cinnamaldehyde | 2019 | Lamme, W.S. | Netherlands, Belgium | Origin and prevention of broad particle size distributions in carbon-supported palladium catalysts prepared by liquid-phase reduction | Journal of Catalysis | Lamme, W.S., 2019 | NaBH4 as reducing agent was used
Deposition-precipitation | 3.5 | 2.4 | 1.1 | 3.5 | 270 | 7714.286 | C | multi-walled carbon nanotubes, Baytubes C 150 HP, Bayer | refluxing in 65 wt% nitric acid for 1.5 h |  |  | Pd(NH3)4(NO3)2 | water |  | No | 11 | NA |  |  | H2 | 1 | 363 | H2 Chemisorption | NA | NA | NA | ND | 82 | 82 | NA | 10 | 10 | ND | NA | ND | 8 | 2 | 10 | 10 | Hydrogenation of cinnamaldehyde | 2019 | Lamme, W.S. | Netherlands, Belgium | Origin and prevention of broad particle size distributions in carbon-supported palladium catalysts prepared by liquid-phase reduction | Journal of Catalysis | Lamme, W.S., 2019 | NaBH4 as reducing agent was used
Deposition-precipitation | 5.7 | 4.4 | 1.3 | 5.7 | 270 | 4736.842 | C | multi-walled carbon nanotubes, Baytubes C 150 HP, Bayer | refluxing in 65 wt% nitric acid for 1.5 h |  |  | Pd(NH3)4(NO3)2 | water |  | No | 11 | NA |  |  | H2 | 1 | 363 | H2 Chemisorption | NA | NA | NA | ND | 41 | 41 | NA | 20 | 20 | ND | 29 | ND | 11 | 3 | 20 | 20 | Hydrogenation of cinnamaldehyde | 2019 | Lamme, W.S. | Netherlands, Belgium | Origin and prevention of broad particle size distributions in carbon-supported palladium catalysts prepared by liquid-phase reduction | Journal of Catalysis | Lamme, W.S., 2019 | NaBH4 as reducing agent was used
Deposition-precipitation | 11 | 7.9 | 3.1 | 11 | 270 | 2454.545 | C | multi-walled carbon nanotubes, Baytubes C 150 HP, Bayer | refluxing in 65 wt% nitric acid for 1.5 h |  |  | Pd(NH3)4(NO3)2 | water |  | No | 11 | NA |  |  | H2 | 1 | 363 | H2 Chemisorption | NA | NA | NA | ND | 45.55556 | 45.55556 | NA | 18 | 18 | ND | 52 | ND | 6 | 2 | 18 | 18 | Hydrogenation of cinnamaldehyde | 2019 | Lamme, W.S. | Netherlands, Belgium | Origin and prevention of broad particle size distributions in carbon-supported palladium catalysts prepared by liquid-phase reduction | Journal of Catalysis | Lamme, W.S., 2019 | NaBH4 as reducing agent was used
Deposition-precipitation | 15.4 | 9.6 | 5.8 | 15.4 | 270 | 1753.247 | C | multi-walled carbon nanotubes, Baytubes C 150 HP, Bayer | refluxing in 65 wt% nitric acid for 1.5 h |  |  | Pd(NH3)4(NO3)2 | water |  | No | 11 | NA |  |  | H2 | 1 | 363 | H2 Chemisorption | NA | NA | NA | ND | 28.27586 | 28.27586 | NA | 29 | 29 | ND | 48 | ND | 10 | 3 | 29 | 29 | Hydrogenation of cinnamaldehyde | 2019 | Lamme, W.S. | Netherlands, Belgium | Origin and prevention of broad particle size distributions in carbon-supported palladium catalysts prepared by liquid-phase reduction | Journal of Catalysis | Lamme, W.S., 2019 | NaBH4 as reducing agent was used
Deposition-precipitation | 4.8 | 4.3 | 0.5 | 4.8 | 704 | 14666.67 | C | activated carbon, HCl-washed High Purity carbon, BASF | refluxing in 30 wt% nitric acid for 0.5 h |  |  | Pd(NH3)4(NO3)2 | water |  | No | 11 | NA |  |  | H2 | 1 | 363 | H2 Chemisorption | NA | NA | NA | ND | 273.3333 | 273.3333 | NA | 3 | 3 | ND | NA | ND | 7 | 2 | 3 | 3 | Hydrogenation of cinnamaldehyde | 2019 | Lamme, W.S. | Netherlands, Belgium | Origin and prevention of broad particle size distributions in carbon-supported palladium catalysts prepared by liquid-phase reduction | Journal of Catalysis | Lamme, W.S., 2019 | NaBH4 as reducing agent was used
Deposition-precipitation | 11.8 | 7.4 | 4.4 | 11.8 | 704 | 5966.102 | C | activated carbon, HCl-washed High Purity carbon, BASF | refluxing in 30 wt% nitric acid for 0.5 h |  |  | Pd(NH3)4(NO3)2 | water |  | No | 11 | NA |  |  | H2 | 1 | 363 | H2 Chemisorption | NA | NA | NA | ND | 102.5 | 102.5 | NA | 8 | 8 | ND | NA | ND | 8 | 2 | 8 | 8 | Hydrogenation of cinnamaldehyde | 2019 | Lamme, W.S. | Netherlands, Belgium | Origin and prevention of broad particle size distributions in carbon-supported palladium catalysts prepared by liquid-phase reduction | Journal of Catalysis | Lamme, W.S., 2019 | NaBH4 as reducing agent was used
Deposition-precipitation | 19.1 | 10.3 | 8.8 | 19.1 | 704 | 3685.864 | C | activated carbon, HCl-washed High Purity carbon, BASF | refluxing in 30 wt% nitric acid for 0.5 h |  |  | Pd(NH3)4(NO3)2 | water |  | No | 11 | NA |  |  | H2 | 1 | 363 | H2 Chemisorption | NA | NA | NA | ND | 91.11111 | 91.11111 | NA | 9 | 9 | ND | 95 | ND | 9 | 2 | 9 | 9 | Hydrogenation of cinnamaldehyde | 2019 | Lamme, W.S. | Netherlands, Belgium | Origin and prevention of broad particle size distributions in carbon-supported palladium catalysts prepared by liquid-phase reduction | Journal of Catalysis | Lamme, W.S., 2019 | NaBH4 as reducing agent was used
Incipient wetness impregnation | 2 | NA | NA | 2 | 141 | 7050 | gamma-Al2O3 | ND | ND | 773 |  | Pd(NO3)2 | water |  | No | 8.5 | NA | 2 | 773 | H2 | 2 | 773 | CO Chemisorption | 1.122 | NA | 33 | ND | NA | 33 | NA | 34 | 34 | ND | NA | ND | NA | ND | 34 | 34 | Oxidation of methane | 2019 | Velin, P. | Sweden, UK | Water Inhibition in Methane Oxidation over Alumina Supported Palladium Catalysts | The Journal of Physical Chemistry C | Velin, P., 2019 |  | gamma-Al2O3 Alfa Aesar
Incipient wetness impregnation | 2 | NA | NA | 2 | 141 | 7050 | gamma-Al2O3 | ND | ND | 773 |  | Pd(NO3)2 | water |  | No | 8.5 | NA | 2 | 923 | H2 | 2 | 773 | CO Chemisorption | 1.118 | NA | 26 | ND | NA | 26 | NA | 43 | 43 | ND | NA | ND | NA | ND | 43 | 43 | Oxidation of methane | 2019 | Velin, P. | Sweden, UK | Water Inhibition in Methane Oxidation over Alumina Supported Palladium Catalysts | The Journal of Physical Chemistry C | Velin, P., 2019 |  | gamma-Al2O3 Alfa Aesar
Incipient wetness impregnation | 2 | NA | NA | 2 | 141 | 7050 | gamma-Al2O3 | ND | ND | 773 |  | Pd(NO3)2 | water |  | No | 8.5 | NA | 2 | 1073 | H2 | 2 | 773 | CO Chemisorption | 1.125 | NA | 25 | ND | NA | 25 | NA | 45 | 45 | ND | NA | ND | NA | ND | 45 | 45 | Oxidation of methane | 2019 | Velin, P. | Sweden, UK | Water Inhibition in Methane Oxidation over Alumina Supported Palladium Catalysts | The Journal of Physical Chemistry C | Velin, P., 2019 |  | gamma-Al2O3 Alfa Aesar
Incipient wetness impregnation | 2 | NA | NA | 2 | 141 | 7050 | gamma-Al2O3 | ND | ND | 773 |  | Pd(NO3)2 | water |  | No | 8.5 | NA | 2 | 1173 | H2 | 2 | 773 | CO Chemisorption | 1.1 | NA | 10 | ND | NA | 10 | NA | 110 | 110 | ND | NA | ND | NA | ND | 110 | 110 | Oxidation of methane | 2019 | Velin, P. | Sweden, UK | Water Inhibition in Methane Oxidation over Alumina Supported Palladium Catalysts | The Journal of Physical Chemistry C | Velin, P., 2019 |  | gamma-Al2O3 Alfa Aesar
Incipient wetness impregnation | 2 | NA | NA | 2 | 109 | 5450 | theta-Al2O3 | ND | ND | 773 |  | Pd(NO3)2 | water |  | No | 8.5 | NA | 2 | 773 | H2 | 2 | 773 | CO Chemisorption | 1.127 | NA | 23 | ND | NA | 23 | NA | 49 | 49 | ND | NA | ND | NA | ND | 49 | 49 | Oxidation of methane | 2019 | Velin, P. | Sweden, UK | Water Inhibition in Methane Oxidation over Alumina Supported Palladium Catalysts | The Journal of Physical Chemistry C | Velin, P., 2019 |  | gamma-Al2O3 Alfa Aesar
Incipient wetness impregnation | 0.2 | NA | NA | 0.2 |  | NA | C | carbon nanotubes | HCl treatment |  |  | Pd(OAc)2 | acetone |  | No |  | NA |  |  | H2 | 1 | 473 | CO Chemisorption | NA | NA | 33.5 | ND | NA | 33.5 | 24.47761 | 24.47761 | NA | ND | NA | ND | 9 | 4 | 24.47761 | 24.47761 | Hydrogenation of nitrobenzene | 2019 | Matus, E.V. | Russia, Spain | Beneficial role of the nitrogen-doped carbon nanotubes in the synthesis of the active palladium supported catalyst | Diamond and Related Materials | Matus, E.V., 2019
Incipient wetness impregnation | 1 | NA | NA | 1 |  | NA | C | carbon nanotubes | HCl treatment |  |  | Pd(OAc)2 | acetone |  | No |  | NA |  |  | H2 | 1 | 473 | CO Chemisorption | NA | NA | 25 | ND | NA | 25 | 32.8 | 32.8 | NA | ND | NA | ND | 18 | 4 | 32.8 | 32.8 | Hydrogenation of nitrobenzene | 2019 | Matus, E.V. | Russia, Spain | Beneficial role of the nitrogen-doped carbon nanotubes in the synthesis of the active palladium supported catalyst | Diamond and Related Materials | Matus, E.V., 2019
Incipient wetness impregnation | 2 | NA | NA | 2 |  | NA | C | carbon nanotubes | HCl treatment |  |  | Pd(OAc)2 | acetone |  | No |  | NA |  |  | H2 | 1 | 473 | CO Chemisorption | NA | NA | 21.1 | ND | NA | 21.1 | 38.86256 | 38.86256 | NA | ND | NA | ND | 13 | 4 | 38.86256 | 38.86256 | Hydrogenation of nitrobenzene | 2019 | Matus, E.V. | Russia, Spain | Beneficial role of the nitrogen-doped carbon nanotubes in the synthesis of the active palladium supported catalyst | Diamond and Related Materials | Matus, E.V., 2019
Incipient wetness impregnation | 0.2 | NA | NA | 0.2 |  | NA | C | carbon nanotubes | N-doped + HCl treatment |  |  | Pd(OAc)2 | acetone |  | No |  | NA |  |  | H2 | 1 | 473 | CO Chemisorption | NA | NA | 15 | ND | NA | 15 | 54.66667 | 54.66667 | NA | ND | NA | ND | NA | ND | 54.66667 | 54.66667 | Hydrogenation of nitrobenzene | 2019 | Matus, E.V. | Russia, Spain | Beneficial role of the nitrogen-doped carbon nanotubes in the synthesis of the active palladium supported catalyst | Diamond and Related Materials | Matus, E.V., 2019
Incipient wetness impregnation | 1 | NA | NA | 1 |  | NA | C | carbon nanotubes | N-doped + HCl treatment |  |  | Pd(OAc)2 | acetone |  | No |  | NA |  |  | H2 | 1 | 473 | CO Chemisorption | NA | NA | 38 | ND | NA | 38 | 21.57895 | 21.57895 | NA | ND | NA | ND | 11 | 2 | 21.57895 | 21.57895 | Hydrogenation of nitrobenzene | 2019 | Matus, E.V. | Russia, Spain | Beneficial role of the nitrogen-doped carbon nanotubes in the synthesis of the active palladium supported catalyst | Diamond and Related Materials | Matus, E.V., 2019
Incipient wetness impregnation | 2 | NA | NA | 2 |  | NA | C | carbon nanotubes | N-doped + HCl treatment |  |  | Pd(OAc)2 | acetone |  | No |  | NA |  |  | H2 | 1 | 473 | CO Chemisorption | NA | NA | 36 | ND | NA | 36 | 22.77778 | 22.77778 | NA | ND | NA | ND | 13 | 2 | 22.77778 | 22.77778 | Hydrogenation of nitrobenzene | 2019 | Matus, E.V. | Russia, Spain | Beneficial role of the nitrogen-doped carbon nanotubes in the synthesis of the active palladium supported catalyst | Diamond and Related Materials | Matus, E.V., 2019
Incipient wetness impregnation | 1 | NA | NA | 1 | 170 | 17000 | mixed-Al2O3 | from SASOL | ND |  |  | Pd(NH3)4(NO3)2 | water |  | No | 8.5 | NA | 4 | 823 | NA |  |  | TEM | NA | NA | NA | ND | 18.22222 | 18.22222 | NA | NA | NA | ND | NA | ND | 45 | ND | 45 | 45 | Oxidation of toluene | 2019 | Pham, T.H. | Vietnam | The catalytic oxidation of toluene at low temperature over palladium nanoparticles supported on Alumina sphere catalysts: effects of Palladium precursors and preparation method | Polish Journal of Chemical Technology | Pham, T.H., 2019 |  | gamma-Al2O3 Alfa Aesar
Incipient wetness impregnation | 1 | NA | NA | 1 | 170 | 17000 | mixed-Al2O3 | from SASOL | ND |  |  | PdCl2 | water |  | No | 8.5 | NA | 4 | 823 | NA |  |  | TEM | NA | NA | NA | ND | 18.22222 | 18.22222 | NA | NA | NA | ND | NA | ND | 45 | ND | 45 | 45 | Oxidation of toluene | 2019 | Pham, T.H. | Vietnam | The catalytic oxidation of toluene at low temperature over palladium nanoparticles supported on Alumina sphere catalysts: effects of Palladium precursors and preparation method | Polish Journal of Chemical Technology | Pham, T.H., 2019 |  | gamma-Al2O3 Alfa Aesar
Deposition-precipitation | 1 | NA | NA | 1 | 170 | 17000 | mixed-Al2O3 | from SASOL | ND |  |  | PdCl2 | water | 9 | Yes | 8.5 | -0.5 | 4 | 823 | NA |  |  | TEM | NA | NA | NA | ND | 18.22222 | 18.22222 | NA | NA | NA | ND | NA | ND | 45 | ND | 45 | 45 | Oxidation of toluene | 2019 | Pham, T.H. | Vietnam | The catalytic oxidation of toluene at low temperature over palladium nanoparticles supported on Alumina sphere catalysts: effects of Palladium precursors and preparation method | Polish Journal of Chemical Technology | Pham, T.H., 2019 | NaOH was used as precipitating agent | gamma-Al2O3 Alfa Aesar
Deposition-precipitation | 8 | 8.2 | -0.2 | 8 |  | NA | CeO2 | from Cerium nitrate | ND |  |  | Pd(NO3)2 | water | 8.9 | Yes | 6 | -2.9 | 4 | 873 | NA |  |  | TEM | NA | NA | NA | ND | 10.93333 | 10.93333 | NA | NA | NA | ND | NA | ND | 75 | ND | 75 | 75 | Oxidation of CO | 2019 | Stonkus, O.A. | Russia | Thermally Induced Structural Evolution of Palladium-Ceria Catalysts. Implication for CO Oxidation | ChemCatChem | Stonkus, O.A., 2019 |  | CeO2 Aldrich
Deposition-precipitation | 8 | 8.2 | -0.2 | 8 |  | NA | CeO2 | from Cerium nitrate | ND |  |  | Pd(NO3)2 | water | 8.9 | Yes | 6 | -2.9 | 4 | 1173 | NA |  |  | XRD | NA | NA | NA | ND | 3.565217 | 3.565217 | NA | NA | NA | ND | 230 | 20 | NA | ND | NA | 230 | Oxidation of CO | 2019 | Stonkus, O.A. | Russia | Thermally Induced Structural Evolution of Palladium-Ceria Catalysts. Implication for CO Oxidation | ChemCatChem | Stonkus, O.A., 2019 |  | CeO2 Aldrich
Deposition-precipitation | 8 | 8.2 | -0.2 | 8 |  | NA | CeO2 | from Cerium nitrate | ND |  |  | Pd(NO3)2 | water | 8.9 | Yes | 6 | -2.9 | 4 | 1223 | NA |  |  | XRD | NA | NA | NA | ND | 3.904762 | 3.904762 | NA | NA | NA | ND | 210 | 20 | NA | ND | NA | 210 | Oxidation of CO | 2019 | Stonkus, O.A. | Russia | Thermally Induced Structural Evolution of Palladium-Ceria Catalysts. Implication for CO Oxidation | ChemCatChem | Stonkus, O.A., 2019 |  | CeO2 Aldrich
Deposition-precipitation | 8 | 8.2 | -0.2 | 8 |  | NA | CeO2 | from Cerium nitrate | ND |  |  | Pd(NO3)2 | water | 8.9 | Yes | 6 | -2.9 | 4 | 1273 | NA |  |  | XRD | NA | NA | NA | ND | 4.555556 | 4.555556 | NA | NA | NA | ND | 180 | 10 | NA | ND | NA | 180 | Oxidation of CO | 2019 | Stonkus, O.A. | Russia | Thermally Induced Structural Evolution of Palladium-Ceria Catalysts. Implication for CO Oxidation | ChemCatChem | Stonkus, O.A., 2019 |  | CeO2 Aldrich
Deposition-precipitation | 8 | 8.2 | -0.2 | 8 |  | NA | CeO2 | from Cerium nitrate | ND |  |  | Pd(NO3)2 | water | 8.9 | Yes | 6 | -2.9 | 4 | 1373 | NA |  |  | XRD | NA | NA | NA | ND | 4.315789 | 4.315789 | NA | NA | NA | ND | 190 | 10 | NA | ND | NA | 190 | Oxidation of CO | 2019 | Stonkus, O.A. | Russia | Thermally Induced Structural Evolution of Palladium-Ceria Catalysts. Implication for CO Oxidation | ChemCatChem | Stonkus, O.A., 2019 |  | CeO2 Aldrich
Deposition-precipitation | 8 | 8.2 | -0.2 | 8 |  | NA | CeO2 | from Cerium nitrate | ND |  |  | Pd(NO3)2 | water | 8.9 | Yes | 6 | -2.9 | 4 | 1473 | NA |  |  | XRD | NA | NA | NA | ND | 4.823529 | 4.823529 | NA | NA | NA | ND | 170 | 10 | NA | ND | NA | 170 | Oxidation of CO | 2019 | Stonkus, O.A. | Russia | Thermally Induced Structural Evolution of Palladium-Ceria Catalysts. Implication for CO Oxidation | ChemCatChem | Stonkus, O.A., 2019 |  | CeO2 Aldrich
Incipient wetness impregnation | 8 | 8.1 | -0.1 | 8 |  | NA | CeO2 | from Cerium nitrate | ND | 723 | 4 | Pd(NO3)2 | water |  | No | 6 | NA | 4 | 873 | NA |  |  | TEM | NA | NA | NA | ND | 6.56 | 6.56 | NA | NA | NA | ND | NA | ND | 125 | ND | 125 | 125 | Oxidation of CO | 2019 | Stonkus, O.A. | Russia | Thermally Induced Structural Evolution of Palladium-Ceria Catalysts. Implication for CO Oxidation | ChemCatChem | Stonkus, O.A., 2019 |  | CeO2 Aldrich
Incipient wetness impregnation | 8 | 8.1 | -0.1 | 8 |  | NA | CeO2 | from Cerium nitrate | ND | 723 | 4 | Pd(NO3)2 | water |  | No | 6 | NA | 4 | 1173 | NA |  |  | XRD | NA | NA | NA | ND | 7.454545 | 7.454545 | NA | NA | NA | ND | 110 | 20 | NA | ND | NA | 110 | Oxidation of CO | 2019 | Stonkus, O.A. | Russia | Thermally Induced Structural Evolution of Palladium-Ceria Catalysts. Implication for CO Oxidation | ChemCatChem | Stonkus, O.A., 2019 |  | CeO2 Aldrich
Incipient wetness impregnation | 8 | 8.1 | -0.1 | 8 |  | NA | CeO2 | from Cerium nitrate | ND | 723 | 4 | Pd(NO3)2 | water |  | No | 6 | NA | 4 | 1223 | NA |  |  | XRD | NA | NA | NA | ND | 4.555556 | 4.555556 | NA | NA | NA | ND | 180 | 20 | NA | ND | NA | 180 | Oxidation of CO | 2019 | Stonkus, O.A. | Russia | Thermally Induced Structural Evolution of Palladium-Ceria Catalysts. Implication for CO Oxidation | ChemCatChem | Stonkus, O.A., 2019 |  | CeO2 Aldrich
Incipient wetness impregnation | 8 | 8.1 | -0.1 | 8 |  | NA | CeO2 | from Cerium nitrate | ND | 723 | 4 | Pd(NO3)2 | water |  | No | 6 | NA | 4 | 1273 | NA |  |  | XRD | NA | NA | NA | ND | 2.342857 | 2.342857 | NA | NA | NA | ND | 350 | 20 | NA | ND | NA | 350 | Oxidation of CO | 2019 | Stonkus, O.A. | Russia | Thermally Induced Structural Evolution of Palladium-Ceria Catalysts. Implication for CO Oxidation | ChemCatChem | Stonkus, O.A., 2019 |  | CeO2 Aldrich
Wet Impregnation | 0.3 | NA | NA | 0.3 | 95.8 | 31933.33 | delta-Al2O3 | gamma-Al2O3 (Redkino Catalyst Plant, Russia; Specifications TU 6-68-5808009-306-85) | Isothermal treatment at 900 ℃ |  |  | Pd(OAc)2 | methylene chloride |  | No | 8.5 | NA |  |  | H2 | 2 | 423 | CO Chemisorption | 1.1328 | NA | 35.4 | ND | NA | 35.4 | NA | 32 | 32 | ND | NA | ND | NA | ND | 32 | 32 | Hydrogenation of propylene | 2019 | Laskin, A.I. | Russia | Transformation of Alumina-Supported Palladium Precursors during Reductive Activation | Petroleum Chemistry | Laskin, A.I., 2019 |  | gamma-Al2O3 Alfa Aesar
Wet Impregnation | 0.3 | NA | NA | 0.3 | 95.8 | 31933.33 | delta-Al2O3 | gamma-Al2O3 (Redkino Catalyst Plant, Russia; Specifications TU 6-68-5808009-306-85) | Isothermal treatment at 900 ℃ |  |  | Pd(OAc)2 | methylene chloride |  | No | 8.5 | NA |  |  | H2 | 2 | 573 | CO Chemisorption | 1.1078 | NA | 38.2 | ND | NA | 38.2 | NA | 29 | 29 | ND | NA | ND | NA | ND | 29 | 29 | Hydrogenation of propylene | 2019 | Laskin, A.I. | Russia | Transformation of Alumina-Supported Palladium Precursors during Reductive Activation | Petroleum Chemistry | Laskin, A.I., 2019 |  | gamma-Al2O3 Alfa Aesar
Wet Impregnation | 0.3 | NA | NA | 0.3 | 95.8 | 31933.33 | delta-Al2O3 | gamma-Al2O3 (Redkino Catalyst Plant, Russia; Specifications TU 6-68-5808009-306-85) | Isothermal treatment at 900 ℃ |  |  | Pd(OAc)2 | methylene chloride |  | No | 8.5 | NA |  |  | H2 | 2 | 673 | CO Chemisorption | 1.1151 | NA | 41.3 | ND | NA | 41.3 | NA | 27 | 27 | ND | NA | ND | NA | ND | 27 | 27 | Hydrogenation of propylene | 2019 | Laskin, A.I. | Russia | Transformation of Alumina-Supported Palladium Precursors during Reductive Activation | Petroleum Chemistry | Laskin, A.I., 2019 |  | gamma-Al2O3 Alfa Aesar
Wet Impregnation | 0.3 | NA | NA | 0.3 | 95.8 | 31933.33 | delta-Al2O3 | gamma-Al2O3 (Redkino Catalyst Plant, Russia; Specifications TU 6-68-5808009-306-85) | Isothermal treatment at 900 ℃ |  |  | Pd(OAc)2 | methylene chloride |  | No | 8.5 | NA |  |  | H2 | 2 | 773 | CO Chemisorption | 1.1134 | NA | 29.3 | ND | NA | 29.3 | NA | 38 | 38 | ND | NA | ND | NA | ND | 38 | 38 | Hydrogenation of propylene | 2019 | Laskin, A.I. | Russia | Transformation of Alumina-Supported Palladium Precursors during Reductive Activation | Petroleum Chemistry | Laskin, A.I., 2019 |  | gamma-Al2O3 Alfa Aesar
Wet Impregnation | 0.3 | NA | NA | 0.3 | 95.8 | 31933.33 | delta-Al2O3 | gamma-Al2O3 (Redkino Catalyst Plant, Russia; Specifications TU 6-68-5808009-306-85) | Isothermal treatment at 900 ℃ |  |  | Pd(OAc)2 | methylene chloride |  | No | 8.5 | NA |  |  | H2 | 2 | 873 | CO Chemisorption | 1.1176 | NA | 25.4 | ND | NA | 25.4 | NA | 44 | 44 | ND | NA | ND | NA | ND | 44 | 44 | Hydrogenation of propylene | 2019 | Laskin, A.I. | Russia | Transformation of Alumina-Supported Palladium Precursors during Reductive Activation | Petroleum Chemistry | Laskin, A.I., 2019 |  | gamma-Al2O3 Alfa Aesar
Wet Impregnation | 0.3 | NA | NA | 0.3 | 95.8 | 31933.33 | delta-Al2O3 | gamma-Al2O3 (Redkino Catalyst Plant, Russia; Specifications TU 6-68-5808009-306-85) | Isothermal treatment at 900 ℃ |  |  | Pd(acac)2 | benzene chloride |  | No | 8.5 | NA |  |  | H2 | 2 | 423 | CO Chemisorption | 1.1208 | NA | 46.7 | ND | NA | 46.7 | NA | 24 | 24 | ND | NA | ND | NA | ND | 24 | 24 | Hydrogenation of propylene | 2019 | Laskin, A.I. | Russia | Transformation of Alumina-Supported Palladium Precursors during Reductive Activation | Petroleum Chemistry | Laskin, A.I., 2019 |  | gamma-Al2O3 Alfa Aesar
Wet Impregnation | 0.3 | NA | NA | 0.3 | 95.8 | 31933.33 | delta-Al2O3 | gamma-Al2O3 (Redkino Catalyst Plant, Russia; Specifications TU 6-68-5808009-306-85) | Isothermal treatment at 900 ℃ |  |  | Pd(acac)2 | benzene chloride |  | No | 8.5 | NA |  |  | H2 | 2 | 573 | CO Chemisorption | 1.094 | NA | 54.7 | ND | NA | 54.7 | NA | 20 | 20 | ND | NA | ND | NA | ND | 20 | 20 | Hydrogenation of propylene | 2019 | Laskin, A.I. | Russia | Transformation of Alumina-Supported Palladium Precursors during Reductive Activation | Petroleum Chemistry | Laskin, A.I., 2019 |  | gamma-Al2O3 Alfa Aesar
Wet Impregnation | 0.3 | NA | NA | 0.3 | 95.8 | 31933.33 | delta-Al2O3 | gamma-Al2O3 (Redkino Catalyst Plant, Russia; Specifications TU 6-68-5808009-306-85) | Isothermal treatment at 900 ℃ |  |  | Pd(acac)2 | benzene chloride |  | No | 8.5 | NA |  |  | H2 | 2 | 673 | CO Chemisorption | 1.0963 | NA | 57.7 | ND | NA | 57.7 | NA | 19 | 19 | ND | NA | ND | NA | ND | 19 | 19 | Hydrogenation of propylene | 2019 | Laskin, A.I. | Russia | Transformation of Alumina-Supported Palladium Precursors during Reductive Activation | Petroleum Chemistry | Laskin, A.I., 2019 |  | gamma-Al2O3 Alfa Aesar
Wet Impregnation | 0.3 | NA | NA | 0.3 | 95.8 | 31933.33 | delta-Al2O3 | gamma-Al2O3 (Redkino Catalyst Plant, Russia; Specifications TU 6-68-5808009-306-85) | Isothermal treatment at 900 ℃ |  |  | Pd(acac)2 | benzene chloride |  | No | 8.5 | NA |  |  | H2 | 2 | 773 | CO Chemisorption | 1.111 | NA | 50.5 | ND | NA | 50.5 | NA | 22 | 22 | ND | NA | ND | NA | ND | 22 | 22 | Hydrogenation of propylene | 2019 | Laskin, A.I. | Russia | Transformation of Alumina-Supported Palladium Precursors during Reductive Activation | Petroleum Chemistry | Laskin, A.I., 2019 |  | gamma-Al2O3 Alfa Aesar
Wet Impregnation | 0.3 | NA | NA | 0.3 | 95.8 | 31933.33 | delta-Al2O3 | gamma-Al2O3 (Redkino Catalyst Plant, Russia; Specifications TU 6-68-5808009-306-85) | Isothermal treatment at 900 ℃ |  |  | Pd(acac)2 | benzene chloride |  | No | 8.5 | NA |  |  | H2 | 2 | 873 | CO Chemisorption | 1.102 | NA | 38 | ND | NA | 38 | NA | 29 | 29 | ND | NA | ND | NA | ND | 29 | 29 | Hydrogenation of propylene | 2019 | Laskin, A.I. | Russia | Transformation of Alumina-Supported Palladium Precursors during Reductive Activation | Petroleum Chemistry | Laskin, A.I., 2019 |  | gamma-Al2O3 Alfa Aesar
Liquid-phase reduction | 1 | NA | NA | 1 | 203.8 | 20380 | SiO2 | ND | ND |  |  | Pd(OAc)2 | HCl | 11 | Yes | 3 | -8 |  |  | H2 | 2 | 523 | TEM | NA | NA | NA | ND | 16.26984 | 16.26984 | NA | NA | NA | ND | NA | ND | 50.4 | 11.1 | 50.4 | 50.4 | Hydrogenation of acetylene | 2019 | Kang, L. | China | Pd/MCM-41 catalyst for acetylene hydrogenation to ethylene | Royal Society Open Science | Kang, L., 2019 |  | SiO2 Aldrich
Liquid-phase reduction | 1 | NA | NA | 1 | 203.2 | 20320 | mixed-Al2O3 | ND | ND |  |  | Pd(OAc)2 | HCl | 11 | Yes | 8.5 | -2.5 |  |  | H2 | 2 | 523 | TEM | NA | NA | NA | ND | 13.18328 | 13.18328 | NA | NA | NA | ND | NA | ND | 62.2 | 12.2 | 62.2 | 62.2 | Hydrogenation of acetylene | 2019 | Kang, L. | China | Pd/MCM-41 catalyst for acetylene hydrogenation to ethylene | Royal Society Open Science | Kang, L., 2019 |  | gamma-Al2O3 Alfa Aesar
Incipient wetness impregnation | 2 | NA | NA | 2 | 994 | 49700 | C | cylindrical activated carbon from Shanxi Xinhua Activated Carbon Co. Ltd. | NA |  |  | PdCl2 | HCl |  | No |  | NA |  |  | H2 | 1 | 323 | CO Chemisorption | NA | NA | 13.07 | ND | NA | 13.07 | 62.7391 | 62.7391 | NA | ND | NA | ND | NA | ND | 62.7391 | 62.7391 | Rosin disproportionation | 2020 | Gu, Y. | China, USA | Effects of pretreated carbon supports in Pd/C catalysts on rosin disproportionation catalytic performance | Chemical Engineering Science | Gu, Y., 2020
Incipient wetness impregnation | 2 | NA | NA | 2 | 869 | 43450 | C | cylindrical activated carbon from Shanxi Xinhua Activated Carbon Co. Ltd. | washed with water and dried under vacuum at 373K for 4 h |  |  | PdCl2 | HCl |  | No |  | NA |  |  | H2 | 1 | 323 | CO Chemisorption | NA | NA | 17.37 | ND | NA | 17.37 | 47.20783 | 47.20783 | NA | ND | NA | ND | NA | ND | 47.20783 | 47.20783 | Rosin disproportionation | 2020 | Gu, Y. | China, USA | Effects of pretreated carbon supports in Pd/C catalysts on rosin disproportionation catalytic performance | Chemical Engineering Science | Gu, Y., 2020
Incipient wetness impregnation | 2 | NA | NA | 2 | 999 | 49950 | C | cylindrical activated carbon from Shanxi Xinhua Activated Carbon Co. Ltd. | washed with water and dried under vacuum at 433K for 4 h |  |  | PdCl2 | HCl |  | No |  | NA |  |  | H2 | 1 | 323 | CO Chemisorption | NA | NA | 17.4 | ND | NA | 17.4 | 47.12644 | 47.12644 | NA | ND | NA | ND | NA | ND | 47.12644 | 47.12644 | Rosin disproportionation | 2020 | Gu, Y. | China, USA | Effects of pretreated carbon supports in Pd/C catalysts on rosin disproportionation catalytic performance | Chemical Engineering Science | Gu, Y., 2020
Incipient wetness impregnation | 2 | NA | NA | 2 | 1057 | 52850 | C | cylindrical activated carbon from Shanxi Xinhua Activated Carbon Co. Ltd. | washed with water and dried under vacuum at 443K for 4 h |  |  | PdCl2 | HCl |  | No |  | NA |  |  | H2 | 1 | 323 | CO Chemisorption | NA | NA | 23.6 | ND | NA | 23.6 | 34.74576 | 34.74576 | NA | ND | NA | ND | NA | ND | 34.74576 | 34.74576 | Rosin disproportionation | 2020 | Gu, Y. | China, USA | Effects of pretreated carbon supports in Pd/C catalysts on rosin disproportionation catalytic performance | Chemical Engineering Science | Gu, Y., 2020
Incipient wetness impregnation | 2 | NA | NA | 2 | 1045 | 52250 | C | cylindrical activated carbon from Shanxi Xinhua Activated Carbon Co. Ltd. | washed with water and dried under vacuum at 453K for 4 h |  |  | PdCl2 | HCl |  | No |  | NA |  |  | H2 | 1 | 323 | CO Chemisorption | NA | NA | 22.65 | ND | NA | 22.65 | 36.20309 | 36.20309 | NA | ND | NA | ND | NA | ND | 36.20309 | 36.20309 | Rosin disproportionation | 2020 | Gu, Y. | China, USA | Effects of pretreated carbon supports in Pd/C catalysts on rosin disproportionation catalytic performance | Chemical Engineering Science | Gu, Y., 2020
Incipient wetness impregnation | 2 | NA | NA | 2 | 1043 | 52150 | C | cylindrical activated carbon from Shanxi Xinhua Activated Carbon Co. Ltd. | washed with water and dried under vacuum at 463K for 4 h |  |  | PdCl2 | HCl |  | No |  | NA |  |  | H2 | 1 | 323 | CO Chemisorption | NA | NA | 18.76 | ND | NA | 18.76 | 43.71002 | 43.71002 | NA | ND | NA | ND | NA | ND | 43.71002 | 43.71002 | Rosin disproportionation | 2020 | Gu, Y. | China, USA | Effects of pretreated carbon supports in Pd/C catalysts on rosin disproportionation catalytic performance | Chemical Engineering Science | Gu, Y., 2020
Incipient wetness impregnation | 2 | NA | NA | 2 | 1044 | 52200 | C | cylindrical activated carbon from Shanxi Xinhua Activated Carbon Co. Ltd. | washed with water and dried under vacuum at 473K for 4 h |  |  | PdCl2 | HCl |  | No |  | NA |  |  | H2 | 1 | 323 | CO Chemisorption | NA | NA | 17.97 | ND | NA | 17.97 | 45.63161 | 45.63161 | NA | ND | NA | ND | NA | ND | 45.63161 | 45.63161 | Rosin disproportionation | 2020 | Gu, Y. | China, USA | Effects of pretreated carbon supports in Pd/C catalysts on rosin disproportionation catalytic performance | Chemical Engineering Science | Gu, Y., 2020
Incipient wetness impregnation | 2 | NA | NA | 2 | 1009 | 50450 | C | cylindrical activated carbon from Shanxi Xinhua Activated Carbon Co. Ltd. | washed with water and dried under vacuum at 493K for 4 h |  |  | PdCl2 | HCl |  | No |  | NA |  |  | H2 | 1 | 323 | CO Chemisorption | NA | NA | 17.51 | ND | NA | 17.51 | 46.83038 | 46.83038 | NA | ND | NA | ND | NA | ND | 46.83038 | 46.83038 | Rosin disproportionation | 2020 | Gu, Y. | China, USA | Effects of pretreated carbon supports in Pd/C catalysts on rosin disproportionation catalytic performance | Chemical Engineering Science | Gu, Y., 2020
Incipient wetness impregnation | 2 | NA | NA | 2 | 846 | 42300 | C | cylindrical activated carbon from Shanxi Xinhua Activated Carbon Co. Ltd. | washed with water and dried under vacuum at 533K for 4 h |  |  | PdCl2 | HCl |  | No |  | NA |  |  | H2 | 1 | 323 | CO Chemisorption | NA | NA | 17.17 | ND | NA | 17.17 | 47.75772 | 47.75772 | NA | ND | NA | ND | NA | ND | 47.75772 | 47.75772 | Rosin disproportionation | 2020 | Gu, Y. | China, USA | Effects of pretreated carbon supports in Pd/C catalysts on rosin disproportionation catalytic performance | Chemical Engineering Science | Gu, Y., 2020
Wet Impregnation | 1 | 0.86 | 0.14 | 1 | 147.35 | 14735 | mixed-Al2O3 | from Sigma Aldrich | ND |  |  | Pd(NO3)2 | water |  | No | 7.5 | NA | 2 | 823 | H2 | 0.5 | 573 | CO Chemisorption | NA | NA | 8.53 | ND | NA | 8.53 | 96.1313 | 96.1313 | NA | ND | NA | ND | NA | ND | 96.1313 | 96.1313 | Oxidation of HCHO | 2020 | Xiang, N. | China | Size effect of γ-Al2O3 supports on the catalytic performance of Pd/γ-Al2O3 catalysts for HCHO oxidation | Molecular Catalysis | Xiang, N., 2020 |  | Al2O3 from Aldrich
Wet Impregnation | 1 | 0.78 | 0.22 | 1 | 188.82 | 18882 | mixed-Al2O3 | from Aladdin Corporation | ND |  |  | Pd(NO3)2 | water |  | No | 7.5 | NA | 2 | 823 | H2 | 0.5 | 573 | CO Chemisorption | NA | NA | 22.22 | ND | NA | 22.22 | 36.90369 | 36.90369 | NA | ND | NA | ND | NA | ND | 36.90369 | 36.90369 | Oxidation of HCHO | 2020 | Xiang, N. | China | Size effect of γ-Al2O3 supports on the catalytic performance of Pd/γ-Al2O3 catalysts for HCHO oxidation | Molecular Catalysis | Xiang, N., 2020 |  | Al2O3 from Aldrich
Liquid-phase reduction | 5 | 4.9 | 0.1 | 5 | 135 | 2700 | gamma-Al2O3 | from Aladdin Corporation | ND |  |  | PdCl2 | HCl | 7 | Yes | 8.5 | 1.5 |  |  | NaBH4 | 2 | 273 | CO Chemisorption | NA | NA | 26 | ND | NA | 26 | 31.53846 | 31.53846 | NA | ND | NA | ND | 29 | ND | 31.53846 | 31.53846 | Hydrogenation of furfural | 2020 | Byun, M.Y. | Korea | Effect of Oxide Supports on the Activity of Pd Based Catalysts for Furfural Hydrogenation | Catalysts | Byun, M.Y., 2020 | sodium tartrate dibasic dehydrate was used as stabilizer | gamma-Al2O3 Alfa Aesar
Liquid-phase reduction | 5 | 4.8 | 0.2 | 5 | 170 | 3400 | SiO2 | Degussa, Aerosil 200 | ND |  |  | PdCl2 | HCl | 7 | Yes | 3 | -4 |  |  | NaBH4 | 2 | 273 | CO Chemisorption | NA | NA | 5 | ND | NA | 5 | 164 | 164 | NA | ND | NA | ND | 92 | ND | 164 | 164 | Hydrogenation of furfural | 2020 | Byun, M.Y. | Korea | Effect of Oxide Supports on the Activity of Pd Based Catalysts for Furfural Hydrogenation | Catalysts | Byun, M.Y., 2020 | sodium tartrate dibasic dehydrate was used as stabilizer | SiO2 Aldrich
Liquid-phase reduction | 5 | 4.9 | 0.1 | 5 | 69 | 1380 | CeO2 | Alfa Aesar | ND |  |  | PdCl2 | HCl | 7 | Yes | 6 | -1 |  |  | NaBH4 | 2 | 273 | CO Chemisorption | NA | NA | 32 | ND | NA | 32 | 25.625 | 25.625 | NA | ND | NA | ND | 27 | ND | 25.625 | 25.625 | Hydrogenation of furfural | 2020 | Byun, M.Y. | Korea | Effect of Oxide Supports on the Activity of Pd Based Catalysts for Furfural Hydrogenation | Catalysts | Byun, M.Y., 2020 | sodium tartrate dibasic dehydrate was used as stabilizer | CeO2 Aldrich
Liquid-phase reduction | 5 | 5 | 0 | 5 | 35 | 700 | ZrO2 | Sigma Aldrich | ND |  |  | PdCl2 | HCl | 7 | Yes | 6.1 | -0.9 |  |  | NaBH4 | 2 | 273 | CO Chemisorption | NA | NA | 8 | ND | NA | 8 | 102.5 | 102.5 | NA | ND | NA | ND | 52 | ND | 102.5 | 102.5 | Hydrogenation of furfural | 2020 | Byun, M.Y. | Korea | Effect of Oxide Supports on the Activity of Pd Based Catalysts for Furfural Hydrogenation | Catalysts | Byun, M.Y., 2020 | sodium tartrate dibasic dehydrate was used as stabilizer | ZrO2 Aldrich
Liquid-phase reduction | 5 | 4.9 | 0.1 | 5 | 51 | 1020 | TiO2 | Degussa P25 | ND |  |  | PdCl2 | HCl | 7 | Yes | 6 | -1 |  |  | NaBH4 | 2 | 273 | CO Chemisorption | NA | NA | 10 | ND | NA | 10 | 82 | 82 | NA | ND | NA | ND | 43 | ND | 82 | 82 | Hydrogenation of furfural | 2020 | Byun, M.Y. | Korea | Effect of Oxide Supports on the Activity of Pd Based Catalysts for Furfural Hydrogenation | Catalysts | Byun, M.Y., 2020 | sodium tartrate dibasic dehydrate was used as stabilizer | TiO2 Degussa P25
Incipient wetness impregnation | NA | 0.8 | NA | 0.8 |  | NA | CeO2 | from homogeneous precipitation method, from Ce(NO3)3 and urea | ND | 823 | 2 | Pd(NO3)2 | water |  | No | 6 | NA | 2 | 823 | H2 | 1 | 573 | CO Chemisorption | NA | NA | 23.9 | ND | NA | 23.9 | 34.30962 | 34.30962 | NA | ND | NA | ND | NA | ND | 34.30962 | 34.30962 | Combustion of methane | 2020 | Ding, Y. | China | Investigation of supported palladium catalysts for combustion of methane: The activation effect caused by SO2 | Chemical Engineering Journal | Ding, Y., 2020 |  | CeO2 Aldrich
Incipient wetness impregnation | NA | 0.8 | NA | 0.8 |  | NA | CeO2-ZrO2 | Ce0.5Zr0.5O2 from homogeneous precipitation method, from Ce(NO3)3, urea and Zr(NO3)4 | ND | 823 | 2 | Pd(NO3)2 | water |  | No |  | NA | 2 | 823 | H2 | 1 | 573 | CO Chemisorption | NA | NA | 44.2 | ND | NA | 44.2 | 18.55204 | 18.55204 | NA | ND | NA | ND | NA | ND | 18.55204 | 18.55204 | Combustion of methane | 2020 | Ding, Y. | China | Investigation of supported palladium catalysts for combustion of methane: The activation effect caused by SO2 | Chemical Engineering Journal | Ding, Y., 2020
Liquid-phase reduction | NA | 0.95 | NA | 0.95 | 37 | 3894.737 | CeO2-ZrO2 | kappa-Ce2Zr2O8 from Ce(NO3)3.6H2O and ZrO(NO3)2.x.H2O solution with ethyl alcohol | PEG-600 added, heated at 100C for 12 h. Then incubated at 100C for 12 h. After reduction was done at 1400C for 4 h | 873 | 4 | Pd(NO3)2 | water |  | No |  | NA | 3 | 773 | H2 | 1 | 673 | CO Chemisorption | NA | NA | 36.2 | ND | NA | 36.2 | 22.65193 | 22.65193 | NA | ND | NA | ND | 55 | ND | 22.65193 | 22.65193 | Combustion of methane | 2020 | Ding, Y. | China | Superior catalytic activity of a Pd catalyst in methane combustion by fine-tuning the phase of ceria-zirconia support | Applied Catalysis B: Environmental | Ding, Y., 2020 | N2H4 as reducing agent was also used
Liquid-phase reduction | NA | 0.93 | NA | 0.93 | 85 | 9139.785 | CeO2-ZrO2 | tetragonal-Ce2Zr2O8 from Ce(NO3)3.6H2O and ZrO(NO3)2.x.H2O solution with water | CMK-3 added and stirred for 24 h. After ammonium hydroxide and water were added. Lastly, it was washed and dried at 110C. | 873 | 4 | Pd(NO3)2 | water |  | No |  | NA | 3 | 773 | H2 | 1 | 673 | CO Chemisorption | NA | NA | 21.3 | ND | NA | 21.3 | 38.49765 | 38.49765 | NA | ND | NA | ND | 74 | ND | 38.49765 | 38.49765 | Combustion of methane | 2020 | Ding, Y. | China | Superior catalytic activity of a Pd catalyst in methane combustion by fine-tuning the phase of ceria-zirconia support | Applied Catalysis B: Environmental | Ding, Y., 2020 | N2H4 as reducing agent was also used
Deposition-precipitation | NA | 0.25 | NA | 0.25 |  | NA | CeO2 | from Ce(NO3)3.6H2O and and NH3.H2O solution | thermal treatment was applied at 500C for 5 h |  |  | PdCl2 | water | 10.5 | Yes | 6.81 | -3.69 | 4 | 573 | H2 | 2 | 573 | CO Chemisorption | 1.11248 | NA | 81.8 | ND | NA | 81.8 | NA | 13.6 | 13.6 | ND | NA | ND | 18.1 | ND | 13.6 | 13.6 | Dehalogenation of bromochloroacetic acid | 2020 | Zheng, C. | China | Complete dehalogenation of bromochloroacetic acid by liquid phase catalytic hydrogenation over Pd/CeO2 catalysts | Chemosphere | Zheng, C., 2020 | Na2CO3 was used as reducing agent
Deposition-precipitation | NA | 0.9 | NA | 0.9 |  | NA | CeO2 | from Ce(NO3)3.6H2O and and NH3.H2O solution | thermal treatment was applied at 500C for 5 h |  |  | PdCl2 | water | 10.5 | Yes | 6.81 | -3.69 | 4 | 573 | H2 | 2 | 573 | CO Chemisorption | 1.05723 | NA | 69.1 | ND | NA | 69.1 | NA | 15.3 | 15.3 | ND | NA | ND | 19.3 | ND | 15.3 | 15.3 | Dehalogenation of bromochloroacetic acid | 2020 | Zheng, C. | China | Complete dehalogenation of bromochloroacetic acid by liquid phase catalytic hydrogenation over Pd/CeO2 catalysts | Chemosphere | Zheng, C., 2020 | Na2CO3 was used as reducing agent
Deposition-precipitation | NA | 1.4 | NA | 1.4 |  | NA | CeO2 | from Ce(NO3)3.6H2O and and NH3.H2O solution | thermal treatment was applied at 500C for 5 h |  |  | PdCl2 | water | 10.5 | Yes | 6.81 | -3.69 | 4 | 573 | H2 | 2 | 573 | CO Chemisorption | 0.99474 | NA | 56.2 | ND | NA | 56.2 | NA | 17.7 | 17.7 | ND | NA | ND | 22.6 | ND | 17.7 | 17.7 | Dehalogenation of bromochloroacetic acid | 2020 | Zheng, C. | China | Complete dehalogenation of bromochloroacetic acid by liquid phase catalytic hydrogenation over Pd/CeO2 catalysts | Chemosphere | Zheng, C., 2020 | Na2CO3 was used as reducing agent
Deposition-precipitation | NA | 2.7 | NA | 2.7 |  | NA | CeO2 | from Ce(NO3)3.6H2O and and NH3.H2O solution | thermal treatment was applied at 500C for 5 h |  |  | PdCl2 | water | 10.5 | Yes | 6.81 | -3.69 | 4 | 573 | H2 | 2 | 573 | CO Chemisorption | 1.11904 | NA | 41.6 | ND | NA | 41.6 | NA | 26.9 | 26.9 | ND | NA | ND | 29.4 | ND | 26.9 | 26.9 | Dehalogenation of bromochloroacetic acid | 2020 | Zheng, C. | China | Complete dehalogenation of bromochloroacetic acid by liquid phase catalytic hydrogenation over Pd/CeO2 catalysts | Chemosphere | Zheng, C., 2020 | Na2CO3 was used as reducing agent
Deposition-precipitation | NA | 1.5 | NA | 1.5 |  | NA | mixed-Al2O3 | from Wusi Chemical Reagent Co. Ltd. | ND | 873 | 4 | PdCl2 | water | 10.5 | Yes | 8.45 | -2.05 | 4 | 573 | H2 | 2 | 573 | CO Chemisorption | 1.06408 | NA | 28.3 | ND | NA | 28.3 | NA | 37.6 | 37.6 | ND | NA | ND | 32.1 | ND | 37.6 | 37.6 | Dehalogenation of bromochloroacetic acid | 2020 | Zheng, C. | China | Complete dehalogenation of bromochloroacetic acid by liquid phase catalytic hydrogenation over Pd/CeO2 catalysts | Chemosphere | Zheng, C., 2020 | Na2CO3 was used as reducing agent
Deposition-precipitation | NA | 0.9 | NA | 0.9 |  | NA | SiO2 | from Wusi Chemical Reagent Co. Ltd. | ND | 873 | 4 | PdCl2 | water | 10.5 | Yes | 2.54 | -7.96 | 4 | 573 | H2 | 2 | 573 | CO Chemisorption | 1.06399 | NA | 10.3 | ND | NA | 10.3 | NA | 103.3 | 103.3 | ND | NA | ND | 114.6 | ND | 103.3 | 103.3 | Dehalogenation of bromochloroacetic acid | 2020 | Zheng, C. | China | Complete dehalogenation of bromochloroacetic acid by liquid phase catalytic hydrogenation over Pd/CeO2 catalysts | Chemosphere | Zheng, C., 2020 | Na2CO3 was used as reducing agent
Deposition-precipitation | NA | 0.7 | NA | 0.7 |  | NA | C | activated carbon | was purified with HNO3 and dried at 105C for 4 h |  |  | PdCl2 | water | 10.5 | Yes | 2.06 | -8.44 | 4 | 573 | H2 | 2 | 573 | CO Chemisorption | NA | NA | NA | ND | 11.5007 | 11.5007 | NA | NA | NA | ND | NA | ND | 71.3 | ND | 71.3 | 71.3 | Dehalogenation of bromochloroacetic acid | 2020 | Zheng, C. | China | Complete dehalogenation of bromochloroacetic acid by liquid phase catalytic hydrogenation over Pd/CeO2 catalysts | Chemosphere | Zheng, C., 2020 | Na2CO3 was used as reducing agent
Incipient wetness impregnation | 0.2 | NA | NA | 0.2 | 96 | 48000 | CeO2 | from coprecipitation method, Ce(NO3)3 and ammonia | PEG was added and spray-dried at 240C | 773 | 5 | Pd(NH3)4(NO3)2 |  |  | No | 6 | NA | 5 | 773 | H2 | 0.5 | 473 | CO Chemisorption | NA | NA | 87 | ND | NA | 87 | 9.425287 | 9.425287 | NA | ND | NA | ND | NA | ND | 9.425287 | 9.425287 | Oxidation of CO | 2020 | Li, H. | China | Effect of Support on CO Oxidation Performance over the Pd/CeO2 and Pd/CeO2−ZrO2 Catalyst | Industrial & Engineering Chemical Research | Li, H., 2020
Incipient wetness impregnation | 0.2 | NA | NA | 0.2 | 122 | 61000 | CeO2-ZrO2 | Ce0.7Zr0.3O2 from coprecipitation method, Ce(NO3)3, ammonia and ZrO(NO3)2 | PEG was added and spray-dried at 240C | 773 | 5 | Pd(NH3)4(NO3)2 |  |  | No |  | NA | 5 | 773 | H2 | 0.5 | 473 | CO Chemisorption | NA | NA | 83 | ND | NA | 83 | 9.879518 | 9.879518 | NA | ND | NA | ND | NA | ND | 9.879518 | 9.879518 | Oxidation of CO | 2020 | Li, H. | China | Effect of Support on CO Oxidation Performance over the Pd/CeO2 and Pd/CeO2−ZrO2 Catalyst | Industrial & Engineering Chemical Research | Li, H., 2020
Incipient wetness impregnation | 0.2 | NA | NA | 0.2 | 108 | 54000 | CeO2-ZrO2 | Ce0.3Zr0.7O2 from coprecipitation method, Ce(NO3)3, ammonia and ZrO(NO3)2 | PEG was added and spray-dried at 240C | 773 | 5 | Pd(NH3)4(NO3)2 |  |  | No |  | NA | 5 | 773 | H2 | 0.5 | 473 | CO Chemisorption | NA | NA | 75 | ND | NA | 75 | 10.93333 | 10.93333 | NA | ND | NA | ND | NA | ND | 10.93333 | 10.93333 | Oxidation of CO | 2020 | Li, H. | China | Effect of Support on CO Oxidation Performance over the Pd/CeO2 and Pd/CeO2−ZrO2 Catalyst | Industrial & Engineering Chemical Research | Li, H., 2020
Wet Impregnation | 0.5 | 0.49 | 0.01 | 0.5 | 537 | 107400 | SiO2 | CTAB, ammonia, ethanol, water and TEOS were used | washed by an ethanol-HCl mixed solution for several times before drying | 673 | 5 | PdCl2 | water |  | No | 3 | NA |  |  | H2 | 2 | 753 | CO Chemisorption | NA | NA | 19.8 | ND | NA | 19.8 | 41.41414 | 41.41414 | NA | ND | NA | ND | 57.7 | 26.84 | 41.41414 | 41.41414 | Combustion of n-butylamine | 2020 | Ma, M. | China | Spherical-like Pd/SiO2 catalysts for n-butylamine efficient combustion: Effect of support property and preparation method | Catalysis Today | Ma, M., 2020 |  | SiO2 1.5 L 0.74 M ethanolic TEOS was rapidly added to 7 L of ethanol and 0.6 L of 1.03 M ammonia
Wet Impregnation | 0.5 | 0.43 | 0.07 | 0.5 | 1540 | 308000 | SiO2 | CTAB, ammonia, ethanol, water, TEOS and MPTMOS were used | washed by an ethanol-HCl mixed solution for several times before drying | 673 | 5 | PdCl2 | water |  | No | 3 | NA |  |  | H2 | 2 | 753 | CO Chemisorption | NA | NA | 30.6 | ND | NA | 30.6 | 26.79739 | 26.79739 | NA | ND | NA | ND | 48.4 | 33.06 | 26.79739 | 26.79739 | Combustion of n-butylamine | 2020 | Ma, M. | China | Spherical-like Pd/SiO2 catalysts for n-butylamine efficient combustion: Effect of support property and preparation method | Catalysis Today | Ma, M., 2020 |  | SiO2 1.5 L 0.74 M ethanolic TEOS was rapidly added to 7 L of ethanol and 0.6 L of 1.03 M ammonia
Wet Impregnation | 0.5 | 0.48 | 0.02 | 0.5 | 225 | 45000 | gamma-Al2O3 | from Weifang Co. | ND | 723 | 3 | PdCl2 | HCl | 1 | Yes | 8.5 | 7.5 | 3 | 723 | H2 |  | 673 | CO Chemisorption | 1.127 | NA | 32.2 | ND | NA | 32.2 | NA | 35 | 35 | ND | NA | ND | NA | ND | 35 | 35 | Hydrogenation of olefins | 2020 | Howeizi, J. | Hungary | Efect of the distribution and dispersion of palladium nanoparticles on the reducibility and performance of Pd/Al2O3 catalyst in liquid‑phase hydrogenation of olefins | Reaction Kinetics, Mechanisms and Catalysis | Howeizi, J., 2020 | After calcination of support, support was wetted with water | gamma-Al2O3 Alfa Aesar
Wet Impregnation | 0.5 | 0.47 | 0.03 | 0.5 | 225 | 45000 | gamma-Al2O3 | from Weifang Co. | ND | 723 | 3 | PdCl2 | HCl | 1 | Yes | 8.5 | 7.5 | 3 | 723 | H2 |  | 673 | CO Chemisorption | 1.1368 | NA | 40.6 | ND | NA | 40.6 | NA | 28 | 28 | ND | NA | ND | NA | ND | 28 | 28 | Hydrogenation of olefins | 2020 | Howeizi, J. | Hungary | Efect of the distribution and dispersion of palladium nanoparticles on the reducibility and performance of Pd/Al2O3 catalyst in liquid‑phase hydrogenation of olefins | Reaction Kinetics, Mechanisms and Catalysis | Howeizi, J., 2020 | After calcination of support, support was wetted with water | gamma-Al2O3 Alfa Aesar
Wet Impregnation | 0.5 | 0.48 | 0.02 | 0.5 | 225 | 45000 | gamma-Al2O3 | from Weifang Co. | ND | 723 | 3 | PdCl2 | HCl | 1.4 | Yes | 8.5 | 7.1 | 3 | 723 | H2 |  | 673 | CO Chemisorption | 1.118 | NA | 43 | ND | NA | 43 | NA | 26 | 26 | ND | NA | ND | NA | ND | 26 | 26 | Hydrogenation of olefins | 2020 | Howeizi, J. | Hungary | Efect of the distribution and dispersion of palladium nanoparticles on the reducibility and performance of Pd/Al2O3 catalyst in liquid‑phase hydrogenation of olefins | Reaction Kinetics, Mechanisms and Catalysis | Howeizi, J., 2020 | After calcination of support, support was wetted with water | gamma-Al2O3 Alfa Aesar
Wet Impregnation | 0.5 | 0.47 | 0.03 | 0.5 | 225 | 45000 | gamma-Al2O3 | from Weifang Co. | ND | 723 | 3 | PdCl2 | HCl | 1.4 | Yes | 8.5 | 7.1 | 3 | 723 | H2 |  | 673 | CO Chemisorption | 1.1096 | NA | 29.2 | ND | NA | 29.2 | NA | 38 | 38 | ND | NA | ND | NA | ND | 38 | 38 | Hydrogenation of olefins | 2020 | Howeizi, J. | Hungary | Efect of the distribution and dispersion of palladium nanoparticles on the reducibility and performance of Pd/Al2O3 catalyst in liquid‑phase hydrogenation of olefins | Reaction Kinetics, Mechanisms and Catalysis | Howeizi, J., 2020 | After calcination of support, support was wetted with water | gamma-Al2O3 Alfa Aesar
Wet Impregnation | 0.5 | 0.47 | 0.03 | 0.5 | 225 | 45000 | gamma-Al2O3 | from Weifang Co. | ND | 723 | 3 | PdCl2 | HCl | 1.4 | Yes | 8.5 | 7.1 | 3 | 723 | H2 |  | 673 | CO Chemisorption | 1.107 | NA | 27 | ND | NA | 27 | NA | 41 | 41 | ND | NA | ND | NA | ND | 41 | 41 | Hydrogenation of olefins | 2020 | Howeizi, J. | Hungary | Efect of the distribution and dispersion of palladium nanoparticles on the reducibility and performance of Pd/Al2O3 catalyst in liquid‑phase hydrogenation of olefins | Reaction Kinetics, Mechanisms and Catalysis | Howeizi, J., 2020 | After calcination of support, support was wetted with water | gamma-Al2O3 Alfa Aesar
Wet Impregnation | 0.5 | 0.46 | 0.04 | 0.5 | 225 | 45000 | gamma-Al2O3 | from Weifang Co. | ND | 723 | 3 | PdCl2 | HCl | 1.4 | Yes | 8.5 | 7.1 | 3 | 723 | H2 |  | 673 | CO Chemisorption | 1.1086 | NA | 24.1 | ND | NA | 24.1 | NA | 46 | 46 | ND | NA | ND | NA | ND | 46 | 46 | Hydrogenation of olefins | 2020 | Howeizi, J. | Hungary | Efect of the distribution and dispersion of palladium nanoparticles on the reducibility and performance of Pd/Al2O3 catalyst in liquid‑phase hydrogenation of olefins | Reaction Kinetics, Mechanisms and Catalysis | Howeizi, J., 2020 | After calcination of support, support was wetted with water | gamma-Al2O3 Alfa Aesar
Wet Impregnation | 0.5 | 0.48 | 0.02 | 0.5 | 225 | 45000 | gamma-Al2O3 | from Weifang Co. | ND | 723 | 3 | PdCl2 | HCl | 2.2 | Yes | 8.5 | 6.3 | 3 | 723 | H2 |  | 673 | CO Chemisorption | 1.1584 | NA | 36.2 | ND | NA | 36.2 | NA | 32 | 32 | ND | NA | ND | NA | ND | 32 | 32 | Hydrogenation of olefins | 2020 | Howeizi, J. | Hungary | Efect of the distribution and dispersion of palladium nanoparticles on the reducibility and performance of Pd/Al2O3 catalyst in liquid‑phase hydrogenation of olefins | Reaction Kinetics, Mechanisms and Catalysis | Howeizi, J., 2020 | After calcination of support, support was wetted with water | gamma-Al2O3 Alfa Aesar
Wet Impregnation | 0.5 | 0.47 | 0.03 | 0.5 | 225 | 45000 | gamma-Al2O3 | from Weifang Co. | ND | 723 | 3 | PdCl2 | HCl | 2.2 | Yes | 8.5 | 6.3 | 3 | 723 | H2 |  | 673 | CO Chemisorption | 1.1098 | NA | 35.8 | ND | NA | 35.8 | NA | 31 | 31 | ND | NA | ND | NA | ND | 31 | 31 | Hydrogenation of olefins | 2020 | Howeizi, J. | Hungary | Efect of the distribution and dispersion of palladium nanoparticles on the reducibility and performance of Pd/Al2O3 catalyst in liquid‑phase hydrogenation of olefins | Reaction Kinetics, Mechanisms and Catalysis | Howeizi, J., 2020 | After calcination of support, support was wetted with water | gamma-Al2O3 Alfa Aesar
Wet Impregnation | 0.5 | 0.47 | 0.03 | 0.5 | 225 | 45000 | gamma-Al2O3 | from Weifang Co. | ND | 723 | 3 | PdCl2 | HCl | 2.2 | Yes | 8.5 | 6.3 | 3 | 723 | H2 |  | 673 | CO Chemisorption | 1.1315 | NA | 36.5 | ND | NA | 36.5 | NA | 31 | 31 | ND | NA | ND | NA | ND | 31 | 31 | Hydrogenation of olefins | 2020 | Howeizi, J. | Hungary | Efect of the distribution and dispersion of palladium nanoparticles on the reducibility and performance of Pd/Al2O3 catalyst in liquid‑phase hydrogenation of olefins | Reaction Kinetics, Mechanisms and Catalysis | Howeizi, J., 2020 | After calcination of support, support was wetted with water | gamma-Al2O3 Alfa Aesar
Wet Impregnation | 0.5 | 0.46 | 0.04 | 0.5 | 225 | 45000 | gamma-Al2O3 | from Weifang Co. | ND | 723 | 3 | PdCl2 | HCl | 2.2 | Yes | 8.5 | 6.3 | 3 | 723 | H2 |  | 673 | CO Chemisorption | 1.107 | NA | 36.9 | ND | NA | 36.9 | NA | 30 | 30 | ND | NA | ND | NA | ND | 30 | 30 | Hydrogenation of olefins | 2020 | Howeizi, J. | Hungary | Efect of the distribution and dispersion of palladium nanoparticles on the reducibility and performance of Pd/Al2O3 catalyst in liquid‑phase hydrogenation of olefins | Reaction Kinetics, Mechanisms and Catalysis | Howeizi, J., 2020 | After calcination of support, support was wetted with water | gamma-Al2O3 Alfa Aesar
Incipient wetness impregnation | NA | 0.81 | NA | 0.81 |  | NA | TiO2 | ND | ND |  |  | Pd(NO3)2 | water |  | No | 6 | NA | 2 | 673 | H2 | 1 | 623 | CO Chemisorption | NA | NA | 5.4 | ND | NA | 5.4 | 151.8519 | 151.8519 | NA | ND | NA | ND | 41.6 | ND | 151.8519 | 151.8519 | Direct synthesis of H2O2 | 2020 | Cho, Y.-H. | Republic of Korea | Effects of varying amounts of Na on Pd/TiO2 for the direct synthesis of H2O2: Identification of the Pd dispersion and catalytic activity enhancement by changing the surface electronic states | Molecular Catalysis | Cho, Y.-H., 2020 |  | TiO2 Anatase Aldrich
Incipient wetness impregnation | NA | 0.81 | NA | 0.81 |  | NA | TiO2 | ND | ND |  |  | Pd(NO3)2 | water |  | No | 6 | NA |  |  | NA |  |  | TEM | NA | NA | NA | ND | 30.14706 | 30.14706 | NA | NA | NA | ND | NA | ND | 27.2 | ND | 27.2 | 27.2 | Direct synthesis of H2O2 | 2020 | Cho, Y.-H. | Republic of Korea | Effects of varying amounts of Na on Pd/TiO2 for the direct synthesis of H2O2: Identification of the Pd dispersion and catalytic activity enhancement by changing the surface electronic states | Molecular Catalysis | Cho, Y.-H., 2020 |  | TiO2 Anatase Aldrich
Incipient wetness impregnation | NA | 0.82 | NA | 0.82 |  | NA | TiO2 | ND | ND |  |  | Pd(NO3)2 | water |  | No | 6 | NA | 2 | 673 | H2 | 1 | 623 | CO Chemisorption | NA | NA | 5.3 | ND | NA | 5.3 | 154.717 | 154.717 | NA | ND | NA | ND | NA | ND | 154.717 | 154.717 | Direct synthesis of H2O2 | 2020 | Cho, Y.-H. | Republic of Korea | Effects of varying amounts of Na on Pd/TiO2 for the direct synthesis of H2O2: Identification of the Pd dispersion and catalytic activity enhancement by changing the surface electronic states | Molecular Catalysis | Cho, Y.-H., 2020 | 0.3 wt% Na loading, Na promoted Pd/TiO2 catalyst | TiO2 Anatase Aldrich
Incipient wetness impregnation | NA | 0.83 | NA | 0.83 |  | NA | TiO2 | ND | ND |  |  | Pd(NO3)2 | water |  | No | 6 | NA |  |  | NA |  |  | TEM | NA | NA | NA | ND | 26.53722 | 26.53722 | NA | NA | NA | ND | NA | ND | 30.9 | ND | 30.9 | 30.9 | Direct synthesis of H2O2 | 2020 | Cho, Y.-H. | Republic of Korea | Effects of varying amounts of Na on Pd/TiO2 for the direct synthesis of H2O2: Identification of the Pd dispersion and catalytic activity enhancement by changing the surface electronic states | Molecular Catalysis | Cho, Y.-H., 2020 | 0.6 wt% Na loading Na promoted Pd/TiO2 catalyst | TiO2 Anatase Aldrich
Incipient wetness impregnation | NA | 0.83 | NA | 0.83 |  | NA | TiO2 | ND | ND |  |  | Pd(NO3)2 | water |  | No | 6 | NA | 2 | 673 | H2 | 1 | 623 | CO Chemisorption | NA | NA | 19.4 | ND | NA | 19.4 | 42.26804 | 42.26804 | NA | ND | NA | ND | 21.5 | ND | 42.26804 | 42.26804 | Direct synthesis of H2O2 | 2020 | Cho, Y.-H. | Republic of Korea | Effects of varying amounts of Na on Pd/TiO2 for the direct synthesis of H2O2: Identification of the Pd dispersion and catalytic activity enhancement by changing the surface electronic states | Molecular Catalysis | Cho, Y.-H., 2020 | 0.6 wt% Na loading Na promoted Pd/TiO2 catalyst | TiO2 Anatase Aldrich
Incipient wetness impregnation | NA | 0.82 | NA | 0.82 |  | NA | TiO2 | ND | ND |  |  | Pd(NO3)2 | water |  | No | 6 | NA | 2 | 673 | H2 | 1 | 623 | CO Chemisorption | NA | NA | 7.3 | ND | NA | 7.3 | 112.3288 | 112.3288 | NA | ND | NA | ND | NA | ND | 112.3288 | 112.3288 | Direct synthesis of H2O2 | 2020 | Cho, Y.-H. | Republic of Korea | Effects of varying amounts of Na on Pd/TiO2 for the direct synthesis of H2O2: Identification of the Pd dispersion and catalytic activity enhancement by changing the surface electronic states | Molecular Catalysis | Cho, Y.-H., 2020 | 1.2 wt% Na loading Na promoted Pd/TiO2 catalyst | TiO2 Anatase Aldrich
Incipient wetness impregnation | NA | 0.79 | NA | 0.79 | 71 | 8987.342 | CeO2 | CeCO2 nanorods, from NaOH hydrothermal method with Ce(NO3)2.6H2O | heated to 100C for 24 h and washed several times | 873 | 4 | Pd(NO3)2 | water |  | No | 7.5 | NA | 4 | 723 | NA |  |  | CO Chemisorption | NA | NA | 15 | ND | NA | 15 | 54.66667 | 54.66667 | NA | ND | NA | ND | NA | ND | 54.66667 | 54.66667 | Oxidation of CO | 2020 | Zhou, G.-F. | China | CO catalytic oxidation over Pd/CeO2 with different chemical states of Pd | Rare Metals | Zhou, G.-F., 2020 |  | Cubic, hydrolysis of Ce(IV)nitrate
Wet Impregnation | NA | 0.77 | NA | 0.77 | 93 | 12077.92 | CeO2 | from NaOH and Ce(NO3)2.6H2O | heated to 100C for 24 h and washed several times | 673 | 4 | Pd(NO3)2 | water |  | No | 6 | NA | 4 | 673 | H2 | 1 | 473 | CO Chemisorption | NA | NA | 59.4 | ND | NA | 59.4 | 13.80471 | 13.80471 | NA | ND | NA | ND | NA | ND | 13.80471 | 13.80471 | Oxidation of CO | 2020 | Song, S. | China | Effects of water on CO catalytic oxidation over Pd/CeO2 | Journal of Rare Earths | Song, S., 2020
Wet Impregnation | NA | 0.78 | NA | 0.78 | 18.5 | 2371.795 | CeO2 | from water, NaOH and Ce(NO3)2.6H2O | heated to 180C for 24 h and washed several times | 673 | 4 | Pd(NO3)2 | water |  | No | 6 | NA | 4 | 673 | H2 | 1 | 473 | CO Chemisorption | NA | NA | 41.5 | ND | NA | 41.5 | 19.75904 | 19.75904 | NA | ND | NA | ND | NA | ND | 19.75904 | 19.75904 | Oxidation of CO | 2020 | Song, S. | China | Effects of water on CO catalytic oxidation over Pd/CeO2 | Journal of Rare Earths | Song, S., 2020
Wet Impregnation | NA | 0.8 | NA | 0.8 | 6.2 | 775 | CeO2 | from water, Na3PO4 and Ce(NO3)2.6H2O | heated to 170C for 10 h and washed several times | 673 | 4 | Pd(NO3)2 | water |  | No | 6 | NA | 4 | 673 | H2 | 1 | 473 | CO Chemisorption | NA | NA | 32.4 | ND | NA | 32.4 | 25.30864 | 25.30864 | NA | ND | NA | ND | NA | ND | 25.30864 | 25.30864 | Oxidation of CO | 2020 | Song, S. | China | Effects of water on CO catalytic oxidation over Pd/CeO2 | Journal of Rare Earths | Song, S., 2020
Wet Impregnation | 1 | 1.1 | -0.1 | 1 | 210 | 21000 | Nb2O5 | from hydrothermal synthesis, NH4[NbO(C2O4)2(H2O)2].nH2O | washed with water | 673 | 2 | Pd(NO3)2 |  |  | No | 4 | NA | 2 | 573 | H2 | 2 | 573 | TEM | NA | NA | NA | ND | 17.44681 | 17.44681 | NA | NA | NA | ND | NA | ND | 47 | 13 | 47 | 47 | Oxidation of NH3 | 2020 | Lin, M. | Japan, China | Features of Nb2O5 as a metal oxide support of Pt and Pd catalysts for selective catalytic oxidation of NH3 with high N2 selectivity | Journal of Catalysis | Lin, M., 2020 |  | Nb2O5 value selected from the given range
Incipient wetness impregnation | 0.25 | 0.23 | 0.02 | 0.25 |  | NA | gamma-Al2O3 | ND | ND |  |  | Pd(NO3)2 | water |  | No | 8.5 | NA | 2 | 773 | H2 | 1 | 773 | CO Chemisorption | 1.116 | NA | 93 | ND | NA | 93 | NA | 12 | 12 | ND | NA | ND | NA | ND | 12 | 12 | Oxidation of methane | 2020 | Velin, P. | UK, Sweden | Palladium dispersion effects on wet methane oxidation kinetics | Catalysis Science & Technology | Velin, P., 2020 |  | gamma-Al2O3 Alfa Aesar
Incipient wetness impregnation | 0.5 | 0.47 | 0.03 | 0.5 |  | NA | gamma-Al2O3 | ND | ND |  |  | Pd(NO3)2 | water |  | No | 8.5 | NA | 2 | 773 | H2 | 1 | 773 | CO Chemisorption | 1.095 | NA | 73 | ND | NA | 73 | NA | 15 | 15 | ND | NA | ND | NA | ND | 15 | 15 | Oxidation of methane | 2020 | Velin, P. | UK, Sweden | Palladium dispersion effects on wet methane oxidation kinetics | Catalysis Science & Technology | Velin, P., 2020 |  | gamma-Al2O3 Alfa Aesar
Incipient wetness impregnation | 1 | 0.93 | 0.07 | 1 |  | NA | gamma-Al2O3 | ND | ND |  |  | Pd(NO3)2 | water |  | No | 8.5 | NA | 2 | 773 | H2 | 1 | 773 | CO Chemisorption | 1.134 | NA | 54 | ND | NA | 54 | NA | 21 | 21 | ND | NA | ND | NA | ND | 21 | 21 | Oxidation of methane | 2020 | Velin, P. | UK, Sweden | Palladium dispersion effects on wet methane oxidation kinetics | Catalysis Science & Technology | Velin, P., 2020 |  | gamma-Al2O3 Alfa Aesar
Incipient wetness impregnation | 2 | 1.9 | 0.1 | 2 |  | NA | gamma-Al2O3 | ND | ND |  |  | Pd(NO3)2 | water |  | No | 8.5 | NA | 2 | 773 | H2 | 1 | 773 | CO Chemisorption | 1.122 | NA | 34 | ND | NA | 34 | NA | 33 | 33 | ND | NA | ND | NA | ND | 33 | 33 | Oxidation of methane | 2020 | Velin, P. | UK, Sweden | Palladium dispersion effects on wet methane oxidation kinetics | Catalysis Science & Technology | Velin, P., 2020 |  | gamma-Al2O3 Alfa Aesar
Incipient wetness impregnation | 4 | 3.6 | 0.4 | 4 |  | NA | gamma-Al2O3 | ND | ND |  |  | Pd(NO3)2 | water |  | No | 8.5 | NA | 2 | 773 | H2 | 1 | 773 | CO Chemisorption | 1.113 | NA | 21 | ND | NA | 21 | NA | 53 | 53 | ND | NA | ND | NA | ND | 53 | 53 | Oxidation of methane | 2020 | Velin, P. | UK, Sweden | Palladium dispersion effects on wet methane oxidation kinetics | Catalysis Science & Technology | Velin, P., 2020 |  | gamma-Al2O3 Alfa Aesar
Incipient wetness impregnation | 0.25 | 0.47 | -0.22 | 0.25 |  | NA | gamma-Al2O3 | ND | ND |  |  | Pd(NO3)2 | water |  | No | 8.5 | NA | 7 | 973 | H2 | 1 | 773 | CO Chemisorption | 1.222 | NA | 47 | ND | NA | 47 | NA | 26 | 26 | ND | NA | ND | NA | ND | 26 | 26 | Oxidation of methane | 2020 | Velin, P. | UK, Sweden | Palladium dispersion effects on wet methane oxidation kinetics | Catalysis Science & Technology | Velin, P., 2020 | calcination was done after initial calcination at 550C for 2 h | gamma-Al2O3 Alfa Aesar
Incipient wetness impregnation | 0.5 | 0.93 | -0.43 | 0.5 |  | NA | gamma-Al2O3 | ND | ND |  |  | Pd(NO3)2 | water |  | No | 8.5 | NA | 3.5 | 1123 | H2 | 1 | 773 | CO Chemisorption | 1.12 | NA | 32 | ND | NA | 32 | NA | 35 | 35 | ND | NA | ND | NA | ND | 35 | 35 | Oxidation of methane | 2020 | Velin, P. | UK, Sweden | Palladium dispersion effects on wet methane oxidation kinetics | Catalysis Science & Technology | Velin, P., 2020 | calcination was done after initial calcination at 550C for 2 h | gamma-Al2O3 Alfa Aesar
Incipient wetness impregnation | 1 | 1.9 | -0.9 | 1 |  | NA | gamma-Al2O3 | ND | ND |  |  | Pd(NO3)2 | water |  | No | 8.5 | NA | 4 | 1173 | H2 | 1 | 773 | CO Chemisorption | 1.162 | NA | 14 | ND | NA | 14 | NA | 83 | 83 | ND | NA | ND | NA | ND | 83 | 83 | Oxidation of methane | 2020 | Velin, P. | UK, Sweden | Palladium dispersion effects on wet methane oxidation kinetics | Catalysis Science & Technology | Velin, P., 2020 | calcination was done after initial calcination at 550C for 2 h | gamma-Al2O3 Alfa Aesar
Incipient wetness impregnation | 2 | 3.6 | -1.6 | 2 |  | NA | gamma-Al2O3 | ND | ND |  |  | Pd(NO3)2 | water |  | No | 8.5 | NA | 6 | 1173 | H2 | 1 | 773 | CO Chemisorption | 1.105 | NA | 8.5 | ND | NA | 8.5 | NA | 130 | 130 | ND | NA | ND | NA | ND | 130 | 130 | Oxidation of methane | 2020 | Velin, P. | UK, Sweden | Palladium dispersion effects on wet methane oxidation kinetics | Catalysis Science & Technology | Velin, P., 2020 | calcination was done after initial calcination at 550C for 2 h | gamma-Al2O3 Alfa Aesar
Incipient wetness impregnation | 1 | NA | NA | 1 | 184 | 18400 | gamma-Al2O3 | from boehmite, Puralox SBA 200 | ND | 773 | 2 | Pd(NO3)2 |  |  | No | 9.5 | NA | 2 | 773 | H2 | 2 | 773 | CO Chemisorption | 1.08 | NA | 36 | ND | NA | 36 | NA | 30 | 30 | ND | NA | ND | 33 | ND | 30 | 30 | Decomposition of acetic acid | 2020 | Brijaldo, M.H. | Colombia, Brazil | Hydrogen production from acetic acid decomposition as bio-oil model molecule over supported metal catalysts | International Journal of Hydrogen Energy | Brijaldo, M.H., 2020 |  | Boehmite, Neftekhim
Incipient wetness impregnation | 0.4 | NA | NA | 0.4 | 123.7 | 30925 | Al2O3-MgO | 10% MgO/Al2O3, prepared by multiple impregnations, from gamma-Al2O3 and magnesium nitrate | ND | 823 | 4 | Pd(OAc)2 | acetone |  | No |  | NA | 2 | 673 | H2 | 0.5 | 673 | TEM | NA | NA | NA | ND | 36.44444 | 36.44444 | NA | NA | NA | ND | NA | ND | 22.5 | 6.5 | 22.5 | 22.5 | Oxidative coupling of CO | 2021 | Yang, L. | China | Highly Effective Pd/MgO/γ-Al2O3 Catalysts for CO Oxidative Coupling to Dimethyl Oxalate: The Effect of MgO Coating on γ‑Al2O3 | ACS Applied Materials and Interfaces | Yang, L., 2021
Incipient wetness impregnation | 0.4 | NA | NA | 0.4 | 100.4 | 25100 | Al2O3-MgO | 20% MgO/Al2O3, prepared by multiple impregnations, from gamma-Al2O3 and magnesium nitrate | ND | 823 | 4 | Pd(OAc)2 | acetone |  | No |  | NA | 2 | 673 | H2 | 0.5 | 673 | TEM | NA | NA | NA | ND | 41.20603 | 41.20603 | NA | NA | NA | ND | NA | ND | 19.9 | 5.1 | 19.9 | 19.9 | Oxidative coupling of CO | 2021 | Yang, L. | China | Highly Effective Pd/MgO/γ-Al2O3 Catalysts for CO Oxidative Coupling to Dimethyl Oxalate: The Effect of MgO Coating on γ‑Al2O3 | ACS Applied Materials and Interfaces | Yang, L., 2021
Incipient wetness impregnation | 0.4 | NA | NA | 0.4 | 83 | 20750 | Al2O3-MgO | 30% MgO/Al2O3, prepared by multiple impregnations, from gamma-Al2O3 and magnesium nitrate | ND | 823 | 4 | Pd(OAc)2 | acetone |  | No |  | NA | 2 | 673 | H2 | 0.5 | 673 | TEM | NA | NA | NA | ND | 47.95322 | 47.95322 | NA | NA | NA | ND | NA | ND | 17.1 | 4 | 17.1 | 17.1 | Oxidative coupling of CO | 2021 | Yang, L. | China | Highly Effective Pd/MgO/γ-Al2O3 Catalysts for CO Oxidative Coupling to Dimethyl Oxalate: The Effect of MgO Coating on γ‑Al2O3 | ACS Applied Materials and Interfaces | Yang, L., 2021
Incipient wetness impregnation | 0.4 | NA | NA | 0.4 | 72.2 | 18050 | Al2O3-MgO | 40% MgO/Al2O3, prepared by multiple impregnations, from gamma-Al2O3 and magnesium nitrate | ND | 823 | 4 | Pd(OAc)2 | acetone |  | No |  | NA | 2 | 673 | H2 | 0.5 | 673 | TEM | NA | NA | NA | ND | 46.85714 | 46.85714 | NA | NA | NA | ND | NA | ND | 17.5 | 2.9 | 17.5 | 17.5 | Oxidative coupling of CO | 2021 | Yang, L. | China | Highly Effective Pd/MgO/γ-Al2O3 Catalysts for CO Oxidative Coupling to Dimethyl Oxalate: The Effect of MgO Coating on γ‑Al2O3 | ACS Applied Materials and Interfaces | Yang, L., 2021
Incipient wetness impregnation | 0.4 | NA | NA | 0.4 | 167.6 | 41900 | gamma-Al2O3 | ND | ND |  |  | Pd(OAc)2 | acetone |  | No |  | NA | 2 | 673 | H2 | 0.5 | 673 | TEM | NA | NA | NA | ND | 32.53968 | 32.53968 | NA | NA | NA | ND | NA | ND | 25.2 | 8 | 25.2 | 25.2 | Oxidative coupling of CO | 2021 | Yang, L. | China | Highly Effective Pd/MgO/γ-Al2O3 Catalysts for CO Oxidative Coupling to Dimethyl Oxalate: The Effect of MgO Coating on γ‑Al2O3 | ACS Applied Materials and Interfaces | Yang, L., 2021
Wet Impregnation | NA | 0.85 | NA | 0.85 |  | NA | CeO2-ZrO2 | prepared using solvent-thermal method, from Ce(NO3)3 and ZrO(NO3)2 | reduced under H2 at 950 ℃ for 4 h | 823 | 4 | Pd(NO3)2 | water |  | No |  | NA | 3 | 773 | H2 | 1 | 673 | CO Chemisorption | 1.3132 | NA | 19.6 | ND | NA | 19.6 | NA | 67 | 67 | ND | NA | ND | NA | ND | 67 | 67 | Combustion of methane | 2021 | Ding, Y. | China, Vietnam | Superior catalytic activity of Pd-based catalysts upon tuning the structure of the ceria-zirconia support for methane combustion | Chemical Engineering Journal | Ding, Y., 2021
Wet Impregnation | NA | 0.87 | NA | 0.87 |  | NA | CeO2-ZrO2 | prepared using co-precipitation method, from Ce(NO3)3 and ZrO(NO3)2 | reduced under H2 at 950 ℃ for 4 h | 823 | 4 | Pd(NO3)2 | water |  | No |  | NA | 3 | 773 | H2 | 1 | 673 | CO Chemisorption | 1.3108 | NA | 22.6 | ND | NA | 22.6 | NA | 58 | 58 | ND | NA | ND | NA | ND | 58 | 58 | Combustion of methane | 2021 | Ding, Y. | China, Vietnam | Superior catalytic activity of Pd-based catalysts upon tuning the structure of the ceria-zirconia support for methane combustion | Chemical Engineering Journal | Ding, Y., 2021
Wet Impregnation | NA | 0.92 | NA | 0.92 |  | NA | CeO2-ZrO2 | prepared using physical mixing method, from CeO2 and ZrO2 | reduced under H2 at 950 ℃ for 4 h | 823 | 4 | Pd(NO3)2 | water |  | No |  | NA | 3 | 773 | H2 | 1 | 673 | CO Chemisorption | 1.28 | NA | 10 | ND | NA | 10 | NA | 128 | 128 | ND | NA | ND | NA | ND | 128 | 128 | Combustion of methane | 2021 | Ding, Y. | China, Vietnam | Superior catalytic activity of Pd-based catalysts upon tuning the structure of the ceria-zirconia support for methane combustion | Chemical Engineering Journal | Ding, Y., 2021
Incipient wetness impregnation | 1 | 0.98 | 0.02 | 1 | 80 | 8000 | mixed-Al2O3 | from Merck | ND |  |  | PdCl2 | aqueous hydrochloric acid |  | Yes | 8.2 | NA |  | 773 | H2 | 4 | 473 | CO Chemisorption | NA | NA | 45.5 | ND | NA | 45.5 | 18.02198 | 18.02198 | NA | ND | NA | ND | NA | ND | 18.02198 | 18.02198 | Reduction of bromate | 2021 | Cerrillo, J.L. | Spain, Brazil | The Influence of the Support Nature and the Metal Precursor in the Activity of Pd-based Catalysts for the Bromate Reduction Reaction | ChemCatChem | Cerrillo, J.L., 2021 | Dispersion from TEM was also given as 39.7% | Al2O3 gamma- from Merck
Incipient wetness impregnation | 2.5 | 2.57 | -0.07 | 2.5 | 80 | 3200 | mixed-Al2O3 | from Merck | ND |  |  | PdCl2 | aqueous hydrochloric acid |  | Yes | 8.2 | NA |  | 773 | H2 | 4 | 473 | CO Chemisorption | NA | NA | 28.3 | ND | NA | 28.3 | 28.97527 | 28.97527 | NA | ND | NA | ND | NA | ND | 28.97527 | 28.97527 | Reduction of bromate | 2021 | Cerrillo, J.L. | Spain, Brazil | The Influence of the Support Nature and the Metal Precursor in the Activity of Pd-based Catalysts for the Bromate Reduction Reaction | ChemCatChem | Cerrillo, J.L., 2021 | Dispersion from TEM was also given as 23.7% | Al2O3 gamma- from Merck
Incipient wetness impregnation | 5 | 4.99 | 0.01 | 5 | 80 | 1600 | mixed-Al2O3 | from Merck | ND |  |  | PdCl2 | aqueous hydrochloric acid |  | Yes | 8.2 | NA |  | 773 | H2 | 4 | 473 | CO Chemisorption | NA | NA | 19 | ND | NA | 19 | 43.15789 | 43.15789 | NA | ND | NA | ND | NA | ND | 43.15789 | 43.15789 | Reduction of bromate | 2021 | Cerrillo, J.L. | Spain, Brazil | The Influence of the Support Nature and the Metal Precursor in the Activity of Pd-based Catalysts for the Bromate Reduction Reaction | ChemCatChem | Cerrillo, J.L., 2021 | Dispersion from TEM was also given as 15.7% | Al2O3 gamma- from Merck
Incipient wetness impregnation | 7 | 7.15 | -0.15 | 7 | 80 | 1142.857 | mixed-Al2O3 | from Merck | ND |  |  | PdCl2 | aqueous hydrochloric acid |  | Yes | 8.2 | NA |  | 773 | H2 | 4 | 473 | CO Chemisorption | NA | NA | 13.7 | ND | NA | 13.7 | 59.85401 | 59.85401 | NA | ND | NA | ND | 80 | ND | 59.85401 | 59.85401 | Reduction of bromate | 2021 | Cerrillo, J.L. | Spain, Brazil | The Influence of the Support Nature and the Metal Precursor in the Activity of Pd-based Catalysts for the Bromate Reduction Reaction | ChemCatChem | Cerrillo, J.L., 2021 | Dispersion from TEM was also given as 10.4% | Al2O3 gamma- from Merck
Incipient wetness impregnation | 7 | NA | NA | 7 | 80 | 1142.857 | mixed-Al2O3 | from Merck | ND |  |  | Pd(OAc)2 | aqueous acetic acid |  | Yes | 8.2 | NA |  | 773 | H2 | 4 | 473 | TEM | NA | NA | NA | ND | 11.71429 | 11.71429 | NA | NA | NA | ND | NA | ND | 70 | ND | 70 | 70 | Reduction of bromate | 2021 | Cerrillo, J.L. | Spain, Brazil | The Influence of the Support Nature and the Metal Precursor in the Activity of Pd-based Catalysts for the Bromate Reduction Reaction | ChemCatChem | Cerrillo, J.L., 2021 |  | Al2O3 gamma- from Merck
Incipient wetness impregnation | 7 | NA | NA | 7 | 80 | 1142.857 | mixed-Al2O3 | from Merck | ND |  |  | Pd(NO3)2 | water |  | Yes | 8.2 | NA |  | 773 | H2 | 4 | 473 | TEM | NA | NA | NA | ND | 9.761905 | 9.761905 | NA | NA | NA | ND | NA | ND | 84 | ND | 84 | 84 | Reduction of bromate | 2021 | Cerrillo, J.L. | Spain, Brazil | The Influence of the Support Nature and the Metal Precursor in the Activity of Pd-based Catalysts for the Bromate Reduction Reaction | ChemCatChem | Cerrillo, J.L., 2021 |  | Al2O3 gamma- from Merck
Incipient wetness impregnation | 7 | NA | NA | 7 | 1108 | 15828.57 | C | activated carbon, from Norit GAC 1240 W | ND |  |  | Pd(OAc)2 | aqueous acetic acid |  | Yes |  | NA |  |  | H2 | 4 | 473 | TEM | NA | NA | NA | ND | 18.22222 | 18.22222 | NA | NA | NA | ND | NA | ND | 45 | ND | 45 | 45 | Reduction of bromate | 2021 | Cerrillo, J.L. | Spain, Brazil | The Influence of the Support Nature and the Metal Precursor in the Activity of Pd-based Catalysts for the Bromate Reduction Reaction | ChemCatChem | Cerrillo, J.L., 2021
Incipient wetness impregnation | 7 | NA | NA | 7 | 1108 | 15828.57 | C | activated carbon, from Norit GAC 1240 W | ND |  |  | Pd(NO3)2 | water |  | Yes |  | NA |  |  | H2 | 4 | 473 | TEM | NA | NA | NA | ND | 8.817204 | 8.817204 | NA | NA | NA | ND | NA | ND | 93 | ND | 93 | 93 | Reduction of bromate | 2021 | Cerrillo, J.L. | Spain, Brazil | The Influence of the Support Nature and the Metal Precursor in the Activity of Pd-based Catalysts for the Bromate Reduction Reaction | ChemCatChem | Cerrillo, J.L., 2021
Incipient wetness impregnation | 7 | NA | NA | 7 | 1108 | 15828.57 | C | activated carbon, from Norit GAC 1240 W | ND |  |  | PdCl2 | aqueous hydrochloric acid |  | No |  | NA |  |  | H2 | 4 | 473 | TEM | NA | NA | NA | ND | 17.82609 | 17.82609 | NA | NA | NA | ND | NA | ND | 46 | ND | 46 | 46 | Reduction of bromate | 2021 | Cerrillo, J.L. | Spain, Brazil | The Influence of the Support Nature and the Metal Precursor in the Activity of Pd-based Catalysts for the Bromate Reduction Reaction | ChemCatChem | Cerrillo, J.L., 2021
Wet Impregnation | 0.5 | NA | NA | 0.5 | 1300 | 260000 | C | carbon powder, Norit GSX | acid-washed |  |  | Na2PdCl4 | water |  | No |  | NA |  |  | H2 | 0.08333333 | 298 | CO Chemisorption | 1.1224 | NA | 23 | ND | NA | 23 | NA | 48.8 | 48.8 | ND | NA | ND | NA | ND | 48.8 | 48.8 | Reduction of oxyanion | 2021 | Gao, J. | USA | Supported Palladium Catalysts: A Facile Preparation Method and Implications to Reductive Catalysis Technology for Water Treatment | ACS ES & T Engineering | Gao, J., 2021
Wet Impregnation | 1 | NA | NA | 1 | 1300 | 130000 | C | carbon powder, Norit GSX | acid-washed |  |  | Na2PdCl4 | water |  | No |  | NA |  |  | H2 | 0.08333333 | 298 | CO Chemisorption | 1.12233 | NA | 20.9 | ND | NA | 20.9 | NA | 53.7 | 53.7 | ND | NA | ND | NA | ND | 53.7 | 53.7 | Reduction of oxyanion | 2021 | Gao, J. | USA | Supported Palladium Catalysts: A Facile Preparation Method and Implications to Reductive Catalysis Technology for Water Treatment | ACS ES & T Engineering | Gao, J., 2021
Wet Impregnation | 5 | NA | NA | 5 | 1300 | 26000 | C | carbon powder, Norit GSX | acid-washed |  |  | Na2PdCl4 | water |  | No |  | NA |  |  | H2 | 0.08333333 | 298 | CO Chemisorption | 1.1186 | NA | 11.9 | ND | NA | 11.9 | NA | 94 | 94 | ND | NA | ND | NA | ND | 94 | 94 | Reduction of oxyanion | 2021 | Gao, J. | USA | Supported Palladium Catalysts: A Facile Preparation Method and Implications to Reductive Catalysis Technology for Water Treatment | ACS ES & T Engineering | Gao, J., 2021
Wet Impregnation | 10 | NA | NA | 10 | 1300 | 13000 | C | carbon powder, Norit GSX | acid-washed |  |  | Na2PdCl4 | water |  | No |  | NA |  |  | H2 | 0.08333333 | 298 | CO Chemisorption | 1.12763 | NA | 8.9 | ND | NA | 8.9 | NA | 126.7 | 126.7 | ND | NA | ND | NA | ND | 126.7 | 126.7 | Reduction of oxyanion | 2021 | Gao, J. | USA | Supported Palladium Catalysts: A Facile Preparation Method and Implications to Reductive Catalysis Technology for Water Treatment | ACS ES & T Engineering | Gao, J., 2021
Wet Impregnation | 15 | NA | NA | 15 | 1300 | 8666.667 | C | carbon powder, Norit GSX | acid-washed |  |  | Na2PdCl4 | water |  | No |  | NA |  |  | H2 | 0.08333333 | 298 | CO Chemisorption | 1.12266 | NA | 6.3 | ND | NA | 6.3 | NA | 178.2 | 178.2 | ND | NA | ND | NA | ND | 178.2 | 178.2 | Reduction of oxyanion | 2021 | Gao, J. | USA | Supported Palladium Catalysts: A Facile Preparation Method and Implications to Reductive Catalysis Technology for Water Treatment | ACS ES & T Engineering | Gao, J., 2021
Wet Impregnation | 3 | 2.82 | 0.18 | 3 |  | NA | CeO2 | from Ce(NO3)3.6H2O and ethanol | washed with water | 773 | 3 | PdCl2 | HCl |  | No | 7.5 | NA | 2 | 773 | H2 | 1 | 473 | CO Chemisorption | NA | NA | 83.8 | ND | NA | 83.8 | 9.785203 | 9.785203 | NA | ND | NA | ND | NA | ND | 9.785203 | 9.785203 | Hydrogenation of benzene | 2021 | Zhou, G. | China | Nano-Pd/CeO2 catalysts for hydrogen storage by reversible benzene hydrogenation/dehydrogenation reactions | International Journal of Hydrogen Energy | Zhou, G., 2021 |  | Hydrolysis of Ce(IV) nitrate
Wet Impregnation | 3 | 2.87 | 0.13 | 3 |  | NA | CeO2 | from CTAB, Ce(NO3)3.6H2O and NaOH | washed with water |  |  | PdCl2 | HCl |  | No | 7.5 | NA | 2 | 773 | H2 | 1 | 473 | CO Chemisorption | NA | NA | 72.6 | ND | NA | 72.6 | 11.29477 | 11.29477 | NA | ND | NA | ND | NA | ND | 11.29477 | 11.29477 | Hydrogenation of benzene | 2021 | Zhou, G. | China | Nano-Pd/CeO2 catalysts for hydrogen storage by reversible benzene hydrogenation/dehydrogenation reactions | International Journal of Hydrogen Energy | Zhou, G., 2021 |  | Hydrolysis of Ce(IV) nitrate
Wet Impregnation | 3 | 2.76 | 0.24 | 3 |  | NA | CeO2 | from Ce(NO3)3.6H2O and NaOH | washed with water | 773 | 3 | PdCl2 | HCl |  | No | 7.5 | NA | 2 | 773 | H2 | 1 | 473 | CO Chemisorption | NA | NA | 61.1 | ND | NA | 61.1 | 13.42062 | 13.42062 | NA | ND | NA | ND | NA | ND | 13.42062 | 13.42062 | Hydrogenation of benzene | 2021 | Zhou, G. | China | Nano-Pd/CeO2 catalysts for hydrogen storage by reversible benzene hydrogenation/dehydrogenation reactions | International Journal of Hydrogen Energy | Zhou, G., 2021 |  | Hydrolysis of Ce(IV) nitrate
Wet Impregnation | 3 | 2.88 | 0.12 | 3 |  | NA | CeO2 | from Ce(NO3)3.6H2O and NH3.H2O | washed with water | 773 | 3 | PdCl2 | HCl |  | No | 7.5 | NA | 2 | 773 | H2 | 1 | 473 | CO Chemisorption | NA | NA | 56.9 | ND | NA | 56.9 | 14.41125 | 14.41125 | NA | ND | NA | ND | NA | ND | 14.41125 | 14.41125 | Hydrogenation of benzene | 2021 | Zhou, G. | China | Nano-Pd/CeO2 catalysts for hydrogen storage by reversible benzene hydrogenation/dehydrogenation reactions | International Journal of Hydrogen Energy | Zhou, G., 2021 |  | Hydrolysis of Ce(IV) nitrate
Wet Impregnation | 3 | 2.88 | 0.12 | 3 |  | NA | CeO2 | from Ce(NO3)3.6H2O and citric acid | ND | 773 | 3 | PdCl2 | HCl |  | No | 7.5 | NA | 2 | 773 | H2 | 1 | 473 | CO Chemisorption | NA | NA | 40.6 | ND | NA | 40.6 | 20.19704 | 20.19704 | NA | ND | NA | ND | NA | ND | 20.19704 | 20.19704 | Hydrogenation of benzene | 2021 | Zhou, G. | China | Nano-Pd/CeO2 catalysts for hydrogen storage by reversible benzene hydrogenation/dehydrogenation reactions | International Journal of Hydrogen Energy | Zhou, G., 2021 |  | Hydrolysis of Ce(IV) nitrate
Deposition-precipitation | 3 | 1.97 | 1.03 | 3 | 230 | 7666.667 | mixed-Al2O3 | from Kanto Chem | ND |  |  | PdCl2 | water | 10 | Yes | 7.5 | -2.5 | 5 | 773 | H2 | 1 | 573 | TEM | NA | NA | NA | ND | 20.5 | 20.5 | NA | NA | NA | ND | NA | ND | 40 | ND | 40 | 40 | Hydrogenation of CO | 2001 | Shen, W.-J. | Japan | The influence of the support on the activity and selectivity of Pd in CO hydrogenation | Applied Catalysis A: General | Shen, W.-J., 2001 | Na2CO3 was used as reducing agent | Al2O3 unspecified Aldrich
Deposition-precipitation | 3 | 0.68 | 2.32 | 3 | 272 | 9066.667 | SiO2 | G-10, from Fuji Silysia | ND |  |  | PdCl2 | water | 10 | Yes | 3 | -7 | 5 | 773 | H2 | 1 | 573 | TEM | NA | NA | NA | ND | 20.5 | 20.5 | NA | NA | NA | ND | NA | ND | 40 | ND | 40 | 40 | Hydrogenation of CO | 2001 | Shen, W.-J. | Japan | The influence of the support on the activity and selectivity of Pd in CO hydrogenation | Applied Catalysis A: General | Shen, W.-J., 2001 | Na2CO3 was used as reducing agent | SiO2 Aldrich
Deposition-precipitation | 3 | 2.75 | 0.25 | 3 | 60 | 2000 | TiO2 | P25, from Aero-Sil | ND |  |  | PdCl2 | water | 10 | Yes | 6 | -4 | 5 | 773 | H2 | 1 | 573 | TEM | NA | NA | NA | ND | 8.2 | 8.2 | NA | NA | NA | ND | NA | ND | 100 | ND | 100 | 100 | Hydrogenation of CO | 2001 | Shen, W.-J. | Japan | The influence of the support on the activity and selectivity of Pd in CO hydrogenation | Applied Catalysis A: General | Shen, W.-J., 2001 | Na2CO3 was used as reducing agent | TiO2 P25 (Aeroxide) Degussa
Deposition-precipitation | 3 | 2.63 | 0.37 | 3 | 91 | 3033.333 | ZrO2 | from Daiichi Kigenso Kagaku Kogyo | ND |  |  | PdCl2 | water | 10 | Yes | 6.1 | -3.9 | 5 | 773 | H2 | 1 | 573 | XRD | NA | NA | NA | ND | 27.33333 | 27.33333 | NA | NA | NA | ND | 30 | ND | NA | ND | NA | 30 | Hydrogenation of CO | 2001 | Shen, W.-J. | Japan | The influence of the support on the activity and selectivity of Pd in CO hydrogenation | Applied Catalysis A: General | Shen, W.-J., 2001 | Na2CO3 was used as reducing agent | ZrO2 Aldrich
Wet Impregnation | 1 | NA | NA | 1 | 3.6 | 360 | alpha-Al2O3 | from Shandong Aluminum Factory | ND |  |  | PdCl2 | aqueous hydrochloric acid |  | No | 6.7 | NA |  |  | H2 | 4 | 573 | H2 Chemisorption | NA | 0.9 | 5 | ND | NA | 5 | NA | 180 | 180 | ND | NA | ND | NA | ND | 180 | 180 | Synthesis of diethyl oxalate | 2001 | Jiang, X.Z. | China, Taiwan | A study on the synthesis of diethyl oxalate over Pd/α-Al2O3 catalysts | Applied Catalysis A: General | Jiang, X.Z., 2001 |  | alpha-Al2O3 Aldrich
Wet Impregnation | 1 | NA | NA | 1 | 1.5 | 150 | alpha-Al2O3 | from Shanghai Reagent Company | ND |  |  | PdCl2 | aqueous hydrochloric acid |  | No | 6.7 | NA |  |  | H2 | 4 | 573 | H2 Chemisorption | NA | 0 | 0 | ND | NA | 0 | NA | 1000 | 1000 | ND | NA | ND | NA | ND | 1000 | 1000 | Synthesis of diethyl oxalate | 2001 | Jiang, X.Z. | China, Taiwan | A study on the synthesis of diethyl oxalate over Pd/α-Al2O3 catalysts | Applied Catalysis A: General | Jiang, X.Z., 2001 | Dispersion is given as very poor and size is given as fairly large. To add the data, dispersion is written as 0% and size is written as 1000 angstrom. | alpha-Al2O3 Aldrich
Wet Impregnation | 5 | NA | NA | 5 | 260 | 5200 | gamma-Al2O3 | from Taimei Co. | no promoter |  |  | Pd(NO3)2 | water |  | No | 8.5 | NA | 5 | 823 | H2 | 0.33 | 593 | CO Pulse Adsorption | NA | NA | 11.7 | ND | NA | 11.7 | NA | 161 | 161 | ND | NA | ND | NA | ND | 161 | 161 | Hydrogenation of CO | 2002 | Imamura, S. | Japan | Promotion Effect of Ceria on Pd/Al2O3 Catalyst for the Hydrogenation of Carbon Monoxide to Dimethyl Ether | Journal of Japan Petroleum Institute | Imamura, S., 2002 |  | gamma-Al2O3 Alfa Aesar
Wet Impregnation | 5 | NA | NA | 5 | 260 | 5200 | gamma-Al2O3 | from Taimei Co. | promoted with Ceria, (Ce(NO3)3 is added (Ce/Pd molar ratio: 0.25) |  |  | Pd(NO3)2 | water |  | No |  | NA | 5 | 823 | H2 | 0.33 | 593 | CO Pulse Adsorption | NA | NA | 12.1 | ND | NA | 12.1 | NA | 155 | 155 | ND | NA | ND | NA | ND | 155 | 155 | Hydrogenation of CO | 2002 | Imamura, S. | Japan | Promotion Effect of Ceria on Pd/Al2O3 Catalyst for the Hydrogenation of Carbon Monoxide to Dimethyl Ether | Journal of Japan Petroleum Institute | Imamura, S., 2002
Wet Impregnation | 5 | NA | NA | 5 | 260 | 5200 | gamma-Al2O3 | from Taimei Co. | promoted with Ceria, (Ce(NO3)3 is added (Ce/Pd molar ratio: 0.5) |  |  | Pd(NO3)2 | water |  | No |  | NA | 5 | 823 | H2 | 0.33 | 593 | CO Pulse Adsorption | NA | NA | 12.8 | ND | NA | 12.8 | NA | 142 | 142 | ND | NA | ND | NA | ND | 142 | 142 | Hydrogenation of CO | 2002 | Imamura, S. | Japan | Promotion Effect of Ceria on Pd/Al2O3 Catalyst for the Hydrogenation of Carbon Monoxide to Dimethyl Ether | Journal of Japan Petroleum Institute | Imamura, S., 2002
Wet Impregnation | 5 | NA | NA | 5 | 260 | 5200 | gamma-Al2O3 | from Taimei Co. | promoted with Ceria, (Ce(NO3)3 is added (Ce/Pd molar ratio: 1) |  |  | Pd(NO3)2 | water |  | No |  | NA | 5 | 823 | H2 | 0.33 | 593 | CO Pulse Adsorption | NA | NA | 13.2 | ND | NA | 13.2 | NA | 133 | 133 | ND | NA | ND | NA | ND | 133 | 133 | Hydrogenation of CO | 2002 | Imamura, S. | Japan | Promotion Effect of Ceria on Pd/Al2O3 Catalyst for the Hydrogenation of Carbon Monoxide to Dimethyl Ether | Journal of Japan Petroleum Institute | Imamura, S., 2002
Wet Impregnation | 5 | NA | NA | 5 | 260 | 5200 | gamma-Al2O3 | from Taimei Co. | promoted with Ceria, (Ce(NO3)3 is added (Ce/Pd molar ratio: 2) |  |  | Pd(NO3)2 | water |  | No |  | NA | 5 | 823 | H2 | 0.33 | 593 | CO Pulse Adsorption | NA | NA | 16.1 | ND | NA | 16.1 | NA | 118 | 118 | ND | NA | ND | NA | ND | 118 | 118 | Hydrogenation of CO | 2002 | Imamura, S. | Japan | Promotion Effect of Ceria on Pd/Al2O3 Catalyst for the Hydrogenation of Carbon Monoxide to Dimethyl Ether | Journal of Japan Petroleum Institute | Imamura, S., 2002
Wet Impregnation | 5 | NA | NA | 5 | 260 | 5200 | gamma-Al2O3 | from Taimei Co. | promoted with Ceria, (Ce(NO3)3 is added (Ce/Pd molar ratio: 3) |  |  | Pd(NO3)2 | water |  | No |  | NA | 5 | 823 | H2 | 0.33 | 593 | CO Pulse Adsorption | NA | NA | 17.1 | ND | NA | 17.1 | NA | 108 | 108 | ND | NA | ND | NA | ND | 108 | 108 | Hydrogenation of CO | 2002 | Imamura, S. | Japan | Promotion Effect of Ceria on Pd/Al2O3 Catalyst for the Hydrogenation of Carbon Monoxide to Dimethyl Ether | Journal of Japan Petroleum Institute | Imamura, S., 2002
Wet Impregnation | 5 | NA | NA | 5 | 260 | 5200 | gamma-Al2O3 | from Taimei Co. | no promoter |  |  | Pd(NO3)2 | water |  | No | 8.5 | NA | 5 | 823 | H2 | 1 | 593 | TEM | NA | NA | NA | ND | 10.25 | 10.25 | NA | NA | NA | ND | NA | ND | 80 | ND | 80 | 80 | Hydrogenation of CO | 2002 | Imamura, S. | Japan | Promotion Effect of Ceria on Pd/Al2O3 Catalyst for the Hydrogenation of Carbon Monoxide to Dimethyl Ether | Journal of Japan Petroleum Institute | Imamura, S., 2002 |  | gamma-Al2O3 Alfa Aesar
Wet Impregnation | 5 | NA | NA | 5 | 260 | 5200 | gamma-Al2O3 | from Taimei Co. | promoted with Ceria, (Ce(NO3)3 is added (Ce/Pd molar ratio: 1) |  |  | Pd(NO3)2 | water |  | No |  | NA | 5 | 823 | H2 | 1 | 593 | TEM | NA | NA | NA | ND | 13.01587 | 13.01587 | NA | NA | NA | ND | NA | ND | 63 | ND | 63 | 63 | Hydrogenation of CO | 2002 | Imamura, S. | Japan | Promotion Effect of Ceria on Pd/Al2O3 Catalyst for the Hydrogenation of Carbon Monoxide to Dimethyl Ether | Journal of Japan Petroleum Institute | Imamura, S., 2002
Wet Impregnation | 5 | NA | NA | 5 | 260 | 5200 | gamma-Al2O3 | from Taimei Co. | promoted with Ceria, (Ce(NO3)3 is added (Ce/Pd molar ratio: 3) |  |  | Pd(NO3)2 | water |  | No |  | NA | 5 | 823 | H2 | 1 | 593 | TEM | NA | NA | NA | ND | 15.76923 | 15.76923 | NA | NA | NA | ND | NA | ND | 52 | ND | 52 | 52 | Hydrogenation of CO | 2002 | Imamura, S. | Japan | Promotion Effect of Ceria on Pd/Al2O3 Catalyst for the Hydrogenation of Carbon Monoxide to Dimethyl Ether | Journal of Japan Petroleum Institute | Imamura, S., 2002
Deposition-precipitation | 3 | NA | NA | 3 | 229 | 7633.333 | CeO2 | from Ce(SO4)2 | hexadecyltrimethyl ammonium bromide dissolved in H2O is used in the support synthesis, solid precipitate is aged at 373 K for 4 days in a closed Teflon autoclave and washed/dried | 673 | 5 | PdCl2 | aqueous hydrochloric acid | 10 | Yes |  | NA | 3 | 673 | H2 | 1 | 573 | H2 Adsorption | NA | NA | NA | ND | 36.12335 | 36.12335 | NA | 22.7 | 22.7 | ND | NA | ND | NA | ND | 22.7 | 22.7 | Decomposition of methanol | 2001 | Kapoor, M.P. | Japan | Methanol decomposition over palladium supported mesoporous CeO2-ZrO2 mixed oxides | Microporous and Mesoporous Materials | Kapoor, M.P., 2001 | Na2CO3 was used as reducing agent
Deposition-precipitation | 3 | NA | NA | 3 | 365 | 12166.67 | ZrO2 | from Zr(SO4)2 | hexadecyltrimethyl ammonium bromide dissolved in H2O is used in the support synthesis, solid precipitate is aged at 373 K for 4 days in a closed Teflon autoclave and washed/dried | 673 | 5 | PdCl2 | aqueous hydrochloric acid | 10 | Yes |  | NA | 3 | 673 | H2 | 1 | 573 | H2 Adsorption | NA | NA | NA | ND | 23.76812 | 23.76812 | NA | 34.5 | 34.5 | ND | NA | ND | NA | ND | 34.5 | 34.5 | Decomposition of methanol | 2001 | Kapoor, M.P. | Japan | Methanol decomposition over palladium supported mesoporous CeO2-ZrO2 mixed oxides | Microporous and Mesoporous Materials | Kapoor, M.P., 2001 | Na2CO3 was used as reducing agent
Deposition-precipitation | 3 | NA | NA | 3 | 241 | 8033.333 | CeO2-ZrO2 | from Ce(SO4)2 and Zr(SO4)2, (Ce90Zr10) | hexadecyltrimethyl ammonium bromide dissolved in H2O is used in the support synthesis, solid precipitate is aged at 373 K for 4 days in a closed Teflon autoclave and washed/dried | 673 | 5 | PdCl2 | aqueous hydrochloric acid | 10 | Yes |  | NA | 3 | 673 | H2 | 1 | 573 | H2 Adsorption | NA | NA | NA | ND | 36.93694 | 36.93694 | NA | 22.2 | 22.2 | ND | NA | ND | NA | ND | 22.2 | 22.2 | Decomposition of methanol | 2001 | Kapoor, M.P. | Japan | Methanol decomposition over palladium supported mesoporous CeO2-ZrO2 mixed oxides | Microporous and Mesoporous Materials | Kapoor, M.P., 2001 | Na2CO3 was used as reducing agent
Deposition-precipitation | 3 | NA | NA | 3 | 274 | 9133.333 | CeO2-ZrO2 | from Ce(SO4)2 and Zr(SO4)2, (Ce70Zr30) | hexadecyltrimethyl ammonium bromide dissolved in H2O is used in the support synthesis, solid precipitate is aged at 373 K for 4 days in a closed Teflon autoclave and washed/dried | 673 | 5 | PdCl2 | aqueous hydrochloric acid | 10 | Yes |  | NA | 3 | 673 | H2 | 1 | 573 | H2 Adsorption | NA | NA | NA | ND | 37.96296 | 37.96296 | NA | 21.6 | 21.6 | ND | NA | ND | NA | ND | 21.6 | 21.6 | Decomposition of methanol | 2001 | Kapoor, M.P. | Japan | Methanol decomposition over palladium supported mesoporous CeO2-ZrO2 mixed oxides | Microporous and Mesoporous Materials | Kapoor, M.P., 2001 | Na2CO3 was used as reducing agent
Deposition-precipitation | 3 | NA | NA | 3 | 309 | 10300 | CeO2-ZrO2 | from Ce(SO4)2 and Zr(SO4)2, (Ce50Zr50) | hexadecyltrimethyl ammonium bromide dissolved in H2O is used in the support synthesis, solid precipitate is aged at 373 K for 4 days in a closed Teflon autoclave and washed/dried | 673 | 5 | PdCl2 | aqueous hydrochloric acid | 10 | Yes |  | NA | 3 | 673 | H2 | 1 | 573 | H2 Adsorption | NA | NA | NA | ND | 34.89362 | 34.89362 | NA | 23.5 | 23.5 | ND | NA | ND | NA | ND | 23.5 | 23.5 | Decomposition of methanol | 2001 | Kapoor, M.P. | Japan | Methanol decomposition over palladium supported mesoporous CeO2-ZrO2 mixed oxides | Microporous and Mesoporous Materials | Kapoor, M.P., 2001 | Na2CO3 was used as reducing agent
Deposition-precipitation | 5 | NA | NA | 5 | 274 | 5480 | CeO2-ZrO2 | from Ce(SO4)2 and Zr(SO4)2, (Ce70Zr30) | hexadecyltrimethyl ammonium bromide dissolved in H2O is used in the support synthesis, solid precipitate is aged at 373 K for 4 days in a closed Teflon autoclave and washed/dried | 673 | 5 | PdCl2 | aqueous hydrochloric acid | 10 | Yes |  | NA | 3 | 673 | H2 | 1 | 573 | H2 Adsorption | NA | NA | NA | ND | 25.15337 | 25.15337 | NA | 32.6 | 32.6 | ND | NA | ND | NA | ND | 32.6 | 32.6 | Decomposition of methanol | 2001 | Kapoor, M.P. | Japan | Methanol decomposition over palladium supported mesoporous CeO2-ZrO2 mixed oxides | Microporous and Mesoporous Materials | Kapoor, M.P., 2001 | Na2CO3 was used as reducing agent
Deposition-precipitation | 10 | NA | NA | 10 | 274 | 2740 | CeO2-ZrO2 | from Ce(SO4)2 and Zr(SO4)2, (Ce70Zr30) | hexadecyltrimethyl ammonium bromide dissolved in H2O is used in the support synthesis, solid precipitate is aged at 373 K for 4 days in a closed Teflon autoclave and washed/dried | 673 | 5 | PdCl2 | aqueous hydrochloric acid | 10 | Yes |  | NA | 3 | 673 | H2 | 1 | 573 | H2 Adsorption | NA | NA | NA | ND | 13.57616 | 13.57616 | NA | 60.4 | 60.4 | ND | NA | ND | NA | ND | 60.4 | 60.4 | Decomposition of methanol | 2001 | Kapoor, M.P. | Japan | Methanol decomposition over palladium supported mesoporous CeO2-ZrO2 mixed oxides | Microporous and Mesoporous Materials | Kapoor, M.P., 2001 | Na2CO3 was used as reducing agent
Deposition-precipitation | 3 | NA | NA | 3 | 89 | 2966.667 | CeO2-ZrO2 | from Ce(SO4)2 and Zr(SO4)2, (Ce70Zr30) | prepared by co-precipitation method |  |  | PdCl2 | aqueous hydrochloric acid | 10 | Yes |  | NA | 3 | 673 | H2 | 1 | 573 | H2 Adsorption | NA | NA | NA | ND | 12.14815 | 12.14815 | NA | 67.5 | 67.5 | ND | NA | ND | NA | ND | 67.5 | 67.5 | Decomposition of methanol | 2001 | Kapoor, M.P. | Japan | Methanol decomposition over palladium supported mesoporous CeO2-ZrO2 mixed oxides | Microporous and Mesoporous Materials | Kapoor, M.P., 2001 | Na2CO3 was used as reducing agent
Deposition-precipitation | 3 | 2.5 | 0.5 | 3 | 98 | 3266.667 | CeO2 | from Daiichi Kigenso Kagaku Kogyo | ND |  |  | PdCl2 | water | 10 | Yes | 6 | -4 | 5 | 773 | H2 | 28.5 | 523 | XRD | NA | NA | NA | ND | 27.33333 | 27.33333 | NA | NA | NA | ND | 30 | ND | NA | ND | NA | 30 | Hydrogenation of CO | 2001 | Shen, W.-J. | Japan | Influence of palladium precursors on methanol synthesis from CO hydrogenation over Pd/CeO2 catalysts prepared by deposition–precipitation method | Applied Catalysis A: General | Shen, W.-J., 2001 | Particle size was given as <30 angstrom, Na2CO3 were used as reducing agent | CeO2 Aldrich
Deposition-precipitation | 3 | 2.5 | 0.5 | 3 | 98 | 3266.667 | CeO2 | from Daiichi Kigenso Kagaku Kogyo | ND |  |  | Pd(NO3)2 | water | 10 | Yes | 6 | -4 | 5 | 773 | H2 | 28.5 | 523 | XRD | NA | NA | NA | ND | 27.33333 | 27.33333 | NA | NA | NA | ND | 30 | ND | NA | ND | NA | 30 | Hydrogenation of CO | 2001 | Shen, W.-J. | Japan | Influence of palladium precursors on methanol synthesis from CO hydrogenation over Pd/CeO2 catalysts prepared by deposition–precipitation method | Applied Catalysis A: General | Shen, W.-J., 2001 | Particle size was given as <30 angstrom, Na2CO3 were used as reducing agent | CeO2 Aldrich
Deposition-precipitation | 3 | 2.5 | 0.5 | 3 | 98 | 3266.667 | CeO2 | from Daiichi Kigenso Kagaku Kogyo | ND |  |  | Pd(OAc)2 | water | 10 | Yes | 6 | -4 | 5 | 773 | H2 | 28.5 | 523 | XRD | NA | NA | NA | ND | 27.33333 | 27.33333 | NA | NA | NA | ND | 30 | ND | NA | ND | NA | 30 | Hydrogenation of CO | 2001 | Shen, W.-J. | Japan | Influence of palladium precursors on methanol synthesis from CO hydrogenation over Pd/CeO2 catalysts prepared by deposition–precipitation method | Applied Catalysis A: General | Shen, W.-J., 2001 | Particle size was given as <30 angstrom, Na2CO3 were used as reducing agent | CeO2 Aldrich
Wet Impregnation | NA | 0.87 | NA | 0.87 | 95 | 10919.54 | gamma-Al2O3 | from Harshaw | ND |  |  | PdCl2 | aqueous hydrochloric acid |  | No | 8.5 | NA |  |  | H2 | 1 | 673 | CO Chemisorption | NA | NA | 22 | ND | NA | 22 | 37.27273 | 37.27273 | NA | ND | NA | ND | NA | ND | 37.27273 | 37.27273 | Hydrogenation of phenol | 2002 | Scirè, S. | Italy | Selective hydrogenation of phenol to cyclohexanone over supported Pd and Pd-Ca catalysts: an investigation on the influence of different supports and Pd precursors | Applied Catalysis A: General | Scirè, S., 2002 | CO/Pd ratio is given, it is assumed 1 for dispersion | gamma-Al2O3 Alfa Aesar
Wet Impregnation | NA | 0.94 | NA | 0.94 | 95 | 10106.38 | gamma-Al2O3 | from Harshaw | ND |  |  | Pd(OAc)2 | toluene |  | No | 8.5 | NA |  |  | H2 | 1 | 673 | CO Chemisorption | NA | NA | 29 | ND | NA | 29 | 28.27586 | 28.27586 | NA | ND | NA | ND | NA | ND | 28.27586 | 28.27586 | Hydrogenation of phenol | 2002 | Scirè, S. | Italy | Selective hydrogenation of phenol to cyclohexanone over supported Pd and Pd-Ca catalysts: an investigation on the influence of different supports and Pd precursors | Applied Catalysis A: General | Scirè, S., 2002 | CO/Pd ratio is given, it is assumed 1 for dispersion | gamma-Al2O3 Alfa Aesar
Wet Impregnation | NA | 0.91 | NA | 0.91 | 28 | 3076.923 | CeO2 | from Aldrich | ND |  |  | PdCl2 | aqueous hydrochloric acid |  | No | 6 | NA |  |  | H2 | 1 | 673 | CO Chemisorption | NA | NA | 8 | ND | NA | 8 | 102.5 | 102.5 | NA | ND | NA | ND | NA | ND | 102.5 | 102.5 | Hydrogenation of phenol | 2002 | Scirè, S. | Italy | Selective hydrogenation of phenol to cyclohexanone over supported Pd and Pd-Ca catalysts: an investigation on the influence of different supports and Pd precursors | Applied Catalysis A: General | Scirè, S., 2002 | CO/Pd ratio is given, it is assumed 1 for dispersion | CeO2 Aldrich
Wet Impregnation | NA | 0.87 | NA | 0.87 | 28 | 3218.391 | CeO2 | from Aldrich | ND |  |  | Pd(OAc)2 | toluene |  | No | 6 | NA |  |  | H2 | 1 | 673 | CO Chemisorption | NA | NA | 25 | ND | NA | 25 | 32.8 | 32.8 | NA | ND | NA | ND | NA | ND | 32.8 | 32.8 | Hydrogenation of phenol | 2002 | Scirè, S. | Italy | Selective hydrogenation of phenol to cyclohexanone over supported Pd and Pd-Ca catalysts: an investigation on the influence of different supports and Pd precursors | Applied Catalysis A: General | Scirè, S., 2002 | CO/Pd ratio is given, it is assumed 1 for dispersion | CeO2 Aldrich
Wet Impregnation | NA | 0.88 | NA | 0.88 | 11 | 1250 | La2O3 | from Aldrich | ND |  |  | PdCl2 | aqueous hydrochloric acid |  | No | 9 | NA |  |  | H2 | 1 | 673 | CO Chemisorption | NA | NA | 7 | ND | NA | 7 | 117.1429 | 117.1429 | NA | ND | NA | ND | NA | ND | 117.1429 | 117.1429 | Hydrogenation of phenol | 2002 | Scirè, S. | Italy | Selective hydrogenation of phenol to cyclohexanone over supported Pd and Pd-Ca catalysts: an investigation on the influence of different supports and Pd precursors | Applied Catalysis A: General | Scirè, S., 2002 | CO/Pd ratio is given, it is assumed 1 for dispersion | La2O3 Commercial, 98%
Wet Impregnation | NA | 0.85 | NA | 0.85 | 11 | 1294.118 | La2O3 | from Aldrich | ND |  |  | Pd(OAc)2 | toluene |  | No | 9 | NA |  |  | H2 | 1 | 673 | CO Chemisorption | NA | NA | 16 | ND | NA | 16 | 51.25 | 51.25 | NA | ND | NA | ND | NA | ND | 51.25 | 51.25 | Hydrogenation of phenol | 2002 | Scirè, S. | Italy | Selective hydrogenation of phenol to cyclohexanone over supported Pd and Pd-Ca catalysts: an investigation on the influence of different supports and Pd precursors | Applied Catalysis A: General | Scirè, S., 2002 | CO/Pd ratio is given, it is assumed 1 for dispersion | La2O3 Commercial, 98%
Wet Impregnation | 3 | NA | NA | 3 | 160 | 5333.333 | gamma-Al2O3 | gamma-Al2O3 from Taiyuan | NA | 773 | 4 | PdCl2 |  |  | No | 8.5 | NA | 4 | 773 | H2 | 1 | 773 | H2 Chemisorption | NA | NA | 31.1 | ND | NA | 31.1 | 26.36656 | 26.36656 | NA | ND | NA | ND | NA | ND | 26.36656 | 26.36656 | Decomposition of methanol | 2002 | Yang, C. | China | Role of La2O3 in Pd-supported catalysts for methanol decomposition | Catalysis Letters | Yang, C., 2002 |  | gamma-Al2O3 Alfa Aesar
Wet Impregnation | 3 | NA | NA | 3 |  | NA | Al2O3-La2O3 | gamma-Al2O3 from Taiyuan and La2O3 from lanthanum nitrate solution (La2O3: 5 wt%) | support prepared by impregnation | 773 | 4 | PdCl2 |  |  | No |  | NA | 4 | 773 | H2 | 1 | 773 | H2 Chemisorption | NA | NA | 28.3 | ND | NA | 28.3 | 28.97527 | 28.97527 | NA | ND | NA | ND | NA | ND | 28.97527 | 28.97527 | Decomposition of methanol | 2002 | Yang, C. | China | Role of La2O3 in Pd-supported catalysts for methanol decomposition | Catalysis Letters | Yang, C., 2002
Wet Impregnation | 3 | NA | NA | 3 |  | NA | Al2O3-La2O3 | gamma-Al2O3 from Taiyuan and La2O3 from lanthanum nitrate solution (La2O3: 10 wt%) | support prepared by impregnation | 773 | 4 | PdCl2 |  |  | No |  | NA | 4 | 773 | H2 | 1 | 773 | H2 Chemisorption | NA | NA | 21.7 | ND | NA | 21.7 | 37.78802 | 37.78802 | NA | ND | NA | ND | NA | ND | 37.78802 | 37.78802 | Decomposition of methanol | 2002 | Yang, C. | China | Role of La2O3 in Pd-supported catalysts for methanol decomposition | Catalysis Letters | Yang, C., 2002
Wet Impregnation | 3 | NA | NA | 3 |  | NA | Al2O3-La2O3 | gamma-Al2O3 from Taiyuan and La2O3 from lanthanum nitrate solution (La2O3: 15 wt%) | support prepared by impregnation | 773 | 4 | PdCl2 |  |  | No |  | NA | 4 | 773 | H2 | 1 | 773 | H2 Chemisorption | NA | NA | 17.1 | ND | NA | 17.1 | 47.95322 | 47.95322 | NA | ND | NA | ND | NA | ND | 47.95322 | 47.95322 | Decomposition of methanol | 2002 | Yang, C. | China | Role of La2O3 in Pd-supported catalysts for methanol decomposition | Catalysis Letters | Yang, C., 2002
Wet Impregnation | 3 | NA | NA | 3 |  | NA | Al2O3-La2O3 | gamma-Al2O3 from Taiyuan and La2O3 from lanthanum nitrate solution (La2O3: 20 wt%) | support prepared by impregnation | 773 | 4 | PdCl2 |  |  | No |  | NA | 4 | 773 | H2 | 1 | 773 | H2 Chemisorption | NA | NA | 13.2 | ND | NA | 13.2 | 62.12121 | 62.12121 | NA | ND | NA | ND | NA | ND | 62.12121 | 62.12121 | Decomposition of methanol | 2002 | Yang, C. | China | Role of La2O3 in Pd-supported catalysts for methanol decomposition | Catalysis Letters | Yang, C., 2002
Wet Impregnation | 3 | NA | NA | 3 |  | NA | Al2O3-CeO2 | gamma-Al2O3 from Taiyuan and CeO2 from cerium nitrate solution | support prepared by impregnation | 773 | 4 | PdCl2 |  |  | No |  | NA | 4 | 773 | H2 | 1 | 773 | H2 Chemisorption | NA | NA | 37.7 | ND | NA | 37.7 | 21.75066 | 21.75066 | NA | ND | NA | ND | NA | ND | 21.75066 | 21.75066 | Decomposition of methanol | 2002 | Yang, C. | China | Role of La2O3 in Pd-supported catalysts for methanol decomposition | Catalysis Letters | Yang, C., 2002
Wet Impregnation | 3 | NA | NA | 3 |  | NA | La2O3-CeO2-Al2O3 | gamma-Al2O3 from Taiyuan, CeO2 from cerium nitrate solution and La2O3 from lanthanum nitrate solution (La2O3: 5 wt%) | support prepared by impregnation, lanthanum first and cerium second | 773 | 4 | PdCl2 |  |  | No |  | NA | 4 | 773 | H2 | 1 | 773 | H2 Chemisorption | NA | NA | 39 | ND | NA | 39 | 21.02564 | 21.02564 | NA | ND | NA | ND | NA | ND | 21.02564 | 21.02564 | Decomposition of methanol | 2002 | Yang, C. | China | Role of La2O3 in Pd-supported catalysts for methanol decomposition | Catalysis Letters | Yang, C., 2002
Wet Impregnation | 3 | NA | NA | 3 |  | NA | La2O3-CeO2-Al2O3 | gamma-Al2O3 from Taiyuan, CeO2 from cerium nitrate solution and La2O3 from lanthanum nitrate solution (La2O3: 10 wt%) | support prepared by impregnation, lanthanum first and cerium second | 773 | 4 | PdCl2 |  |  | No |  | NA | 4 | 773 | H2 | 1 | 773 | H2 Chemisorption | NA | NA | 46.1 | ND | NA | 46.1 | 17.78742 | 17.78742 | NA | ND | NA | ND | NA | ND | 17.78742 | 17.78742 | Decomposition of methanol | 2002 | Yang, C. | China | Role of La2O3 in Pd-supported catalysts for methanol decomposition | Catalysis Letters | Yang, C., 2002
Wet Impregnation | 3 | NA | NA | 3 |  | NA | La2O3-CeO2-Al2O3 | gamma-Al2O3 from Taiyuan, CeO2 from cerium nitrate solution and La2O3 from lanthanum nitrate solution (La2O3: 15 wt%) | support prepared by impregnation, lanthanum first and cerium second | 773 | 4 | PdCl2 |  |  | No |  | NA | 4 | 773 | H2 | 1 | 773 | H2 Chemisorption | NA | NA | 45.3 | ND | NA | 45.3 | 18.10155 | 18.10155 | NA | ND | NA | ND | NA | ND | 18.10155 | 18.10155 | Decomposition of methanol | 2002 | Yang, C. | China | Role of La2O3 in Pd-supported catalysts for methanol decomposition | Catalysis Letters | Yang, C., 2002
Wet Impregnation | 3 | NA | NA | 3 |  | NA | La2O3-CeO2-Al2O3 | gamma-Al2O3 from Taiyuan, CeO2 from cerium nitrate solution and La2O3 from lanthanum nitrate solution (La2O3: 20 wt%) | support prepared by impregnation, lanthanum first and cerium second | 773 | 4 | PdCl2 |  |  | No |  | NA | 4 | 773 | H2 | 1 | 773 | H2 Chemisorption | NA | NA | 43.9 | ND | NA | 43.9 | 18.67882 | 18.67882 | NA | ND | NA | ND | NA | ND | 18.67882 | 18.67882 | Decomposition of methanol | 2002 | Yang, C. | China | Role of La2O3 in Pd-supported catalysts for methanol decomposition | Catalysis Letters | Yang, C., 2002
Incipient wetness impregnation | NA | 10.09 | NA | 10.09 | 108 | 1070.367 | gamma-Al2O3 | from Merck | ND |  |  | PdCl2 | HCl |  | No | 8.9 | NA | 4 | 773 | H2 | 1 | 573 | H2 Chemisorption | NA | 1.106 | 14 | ND | NA | 14 | NA | 79 | 79 | ND | NA | ND | NA | ND | 79 | 79 | ND | 2002 | Wang, C.-B. | Repuplic of China | Effects of the addition of titania on the thermal characterization of alumina-supported palladium | Journal of Molecular Catalysis A: Chemical | Wang, C.-B., 2002 |  | gamma-Al2O3 Merck
Incipient wetness impregnation | NA | 4.72 | NA | 4.72 | 108 | 2288.136 | gamma-Al2O3 | from Merck | ND |  |  | PdCl2 | HCl |  | No | 8.9 | NA | 4 | 773 | H2 | 1 | 573 | H2 Chemisorption | NA | 1.092 | 21 | ND | NA | 21 | NA | 52 | 52 | ND | NA | ND | NA | ND | 52 | 52 | ND | 2002 | Wang, C.-B. | Repuplic of China | Effects of the addition of titania on the thermal characterization of alumina-supported palladium | Journal of Molecular Catalysis A: Chemical | Wang, C.-B., 2002 |  | gamma-Al2O3 Merck
Incipient wetness impregnation | NA | 0.98 | NA | 0.98 | 108 | 11020.41 | gamma-Al2O3 | from Merck | ND |  |  | PdCl2 | HCl |  | No | 8.9 | NA | 4 | 773 | H2 | 1 | 573 | H2 Chemisorption | NA | 1.102 | 38 | ND | NA | 38 | NA | 29 | 29 | ND | NA | ND | NA | ND | 29 | 29 | ND | 2002 | Wang, C.-B. | Repuplic of China | Effects of the addition of titania on the thermal characterization of alumina-supported palladium | Journal of Molecular Catalysis A: Chemical | Wang, C.-B., 2002 |  | gamma-Al2O3 Merck
Incipient wetness impregnation | NA | 1.07 | NA | 1.07 | 108 | 10093.46 | gamma-Al2O3 | from Merck | ND |  |  | PdCl2 | HCl |  | No | 8.9 | NA | 4 | 773 | H2 | 1 | 573 | H2 Chemisorption | NA | 1.092 | 52 | ND | NA | 52 | NA | 21 | 21 | ND | NA | ND | NA | ND | 21 | 21 | ND | 2002 | Wang, C.-B. | Repuplic of China | Effects of the addition of titania on the thermal characterization of alumina-supported palladium | Journal of Molecular Catalysis A: Chemical | Wang, C.-B., 2002 |  | gamma-Al2O3 Merck
Incipient wetness impregnation | NA | 1.08 | NA | 1.08 | 108 | 10000 | gamma-Al2O3 | from Merck | ND |  |  | PdCl2 | HCl |  | No | 8.9 | NA | 4 | 773 | H2 | 1 | 573 | H2 Chemisorption | NA | 1.12 | 80 | ND | NA | 80 | NA | 14 | 14 | ND | NA | ND | NA | ND | 14 | 14 | ND | 2002 | Wang, C.-B. | Repuplic of China | Effects of the addition of titania on the thermal characterization of alumina-supported palladium | Journal of Molecular Catalysis A: Chemical | Wang, C.-B., 2002 |  | gamma-Al2O3 Merck
Incipient wetness impregnation | NA | 2.47 | NA | 2.47 |  | NA | TiO2 | ND | ND |  |  | PdCl2 | HCl |  | No | 5.5 | NA | 4 | 773 | H2 | 1 | 423 | H2 Chemisorption | NA | 1.1 | 20 | ND | NA | 20 | NA | 55 | 55 | ND | NA | ND | NA | ND | 55 | 55 | ND | 2002 | Wang, C.-B. | Repuplic of China | Effects of the addition of titania on the thermal characterization of alumina-supported palladium | Journal of Molecular Catalysis A: Chemical | Wang, C.-B., 2002 |  | TiO2 Anatase Aldrich
Incipient wetness impregnation | NA | 1.95 | NA | 1.95 |  | NA | TiO2 | ND | ND |  |  | PdCl2 | HCl |  | No | 5.5 | NA | 4 | 773 | H2 | 1 | 423 | H2 Chemisorption | NA | 1.089 | 33 | ND | NA | 33 | NA | 33 | 33 | ND | NA | ND | NA | ND | 33 | 33 | ND | 2002 | Wang, C.-B. | Repuplic of China | Effects of the addition of titania on the thermal characterization of alumina-supported palladium | Journal of Molecular Catalysis A: Chemical | Wang, C.-B., 2002 |  | TiO2 Anatase Aldrich
Incipient wetness impregnation | NA | 1.1 | NA | 1.1 |  | NA | TiO2 | ND | ND |  |  | PdCl2 | HCl |  | No | 5.5 | NA | 4 | 773 | H2 | 1 | 423 | H2 Chemisorption | NA | 1.1 | 50 | ND | NA | 50 | NA | 22 | 22 | ND | NA | ND | NA | ND | 22 | 22 | ND | 2002 | Wang, C.-B. | Repuplic of China | Effects of the addition of titania on the thermal characterization of alumina-supported palladium | Journal of Molecular Catalysis A: Chemical | Wang, C.-B., 2002 |  | TiO2 Anatase Aldrich
Incipient wetness impregnation | NA | 0.98 | NA | 0.98 |  | NA | Al2O3-TiO2 | from Merck gamma-Al2O3 and Ti(O-i-C3H4)4 solution (6%TiO2-Al2O3) | ND | 873 | 6 | PdCl2 | HCl |  | No |  | NA | 4 | 773 | H2 | 1 | 423 | H2 Chemisorption | NA | 1.08 | 60 | ND | NA | 60 | NA | 18 | 18 | ND | NA | ND | NA | ND | 18 | 18 | ND | 2002 | Wang, C.-B. | Repuplic of China | Effects of the addition of titania on the thermal characterization of alumina-supported palladium | Journal of Molecular Catalysis A: Chemical | Wang, C.-B., 2002
Incipient wetness impregnation | NA | 1.02 | NA | 1.02 |  | NA | Al2O3-TiO2 | from Merck gamma-Al2O3 and Ti(O-i-C3H4)4 solution (10%TiO2-Al2O3) | ND | 873 | 6 | PdCl2 | HCl |  | No |  | NA | 4 | 773 | H2 | 1 | 423 | H2 Chemisorption | NA | 1.125 | 75 | ND | NA | 75 | NA | 15 | 15 | ND | NA | ND | NA | ND | 15 | 15 | ND | 2002 | Wang, C.-B. | Repuplic of China | Effects of the addition of titania on the thermal characterization of alumina-supported palladium | Journal of Molecular Catalysis A: Chemical | Wang, C.-B., 2002
Incipient wetness impregnation | NA | 0.96 | NA | 0.96 |  | NA | Al2O3-TiO2 | from Merck gamma-Al2O3 and Ti(O-i-C3H4)4 solution (20%TiO2-Al2O3) | ND | 873 | 6 | PdCl2 | HCl |  | No |  | NA | 4 | 773 | H2 | 1 | 423 | H2 Chemisorption | NA | 1.12 | 80 | ND | NA | 80 | NA | 14 | 14 | ND | NA | ND | NA | ND | 14 | 14 | ND | 2002 | Wang, C.-B. | Repuplic of China | Effects of the addition of titania on the thermal characterization of alumina-supported palladium | Journal of Molecular Catalysis A: Chemical | Wang, C.-B., 2002
Wet Impregnation | NA | 1.6 | NA | 1.6 | 200 | 12500 | CeO2 | from Rhodia | ND |  |  | Pd(NH3)4(NO3)2 |  |  | No | 6 | NA | 4 | 673 | H2 | 1 | 673 | H2 Chemisorption | NA | NA | 70 | ND | NA | 70 | 11.71429 | 11.71429 | NA | ND | NA | ND | NA | ND | 11.71429 | 11.71429 | Reduction of Nitrate | 2002 | Epron, F. | France | Catalytic Reduction of Nitrate in Water on a Monometallic Pd/CeO2 Catalyst | Journal of Catalysis | Epron, F., 2002
Wet Impregnation | NA | 1.6 | NA | 1.6 | 218 | 13625 | gamma-Al2O3 | prepared by calcinating pseudoboehmite at 773 K | ND |  |  | Pd(NH3)4(NO3)2 |  |  | No | 9.5 | NA | 4 | 673 | H2 | 1 | 673 | H2 Chemisorption | NA | NA | 13 | ND | NA | 13 | 63.07692 | 63.07692 | NA | ND | NA | ND | NA | ND | 63.07692 | 63.07692 | Reduction of Nitrate | 2002 | Epron, F. | France | Catalytic Reduction of Nitrate in Water on a Monometallic Pd/CeO2 Catalyst | Journal of Catalysis | Epron, F., 2002 |  | Al2O3 Boehmite
Wet Impregnation | NA | 0.16 | NA | 0.16 |  | NA | SnO2 | prepared by chemical precipitation from SnCl4.5H2O | after preparation filtered, washed and dried | 873 | 4 | Pd(OAc)2 | dichloromethane |  | No |  | NA | 4 | 873 | H2 | 1 | 423 | CO Chemisorption | 1.1088 | NA | 33.6 | ND | NA | 33.6 | NA | 33 | 33 | ND | NA | ND | NA | ND | 33 | 33 | Combustion of methane | 2017 | Zhao, Z. | China | Catalytic combustion of methane over Pd/SnO2 catalysts | Chinese Journal of Catalysis | Zhao, Z., 2017
Wet Impregnation | NA | 0.15 | NA | 0.15 |  | NA | SnO2 | prepared by chemical precipitation from SnCl4.5H2O | after preparation filtered, washed and dried | 1073 | 4 | Pd(OAc)2 | dichloromethane |  | No |  | NA | 4 | 873 | H2 | 1 | 423 | CO Chemisorption | 1.1024 | NA | 20.8 | ND | NA | 20.8 | NA | 53 | 53 | ND | NA | ND | NA | ND | 53 | 53 | Combustion of methane | 2017 | Zhao, Z. | China | Catalytic combustion of methane over Pd/SnO2 catalysts | Chinese Journal of Catalysis | Zhao, Z., 2017
Wet Impregnation | NA | 0.15 | NA | 0.15 |  | NA | SnO2 | prepared by chemical precipitation from SnCl4.5H2O | after preparation filtered, washed and dried | 1273 | 4 | Pd(OAc)2 | dichloromethane |  | No |  | NA | 4 | 873 | H2 | 1 | 423 | CO Chemisorption | 1.0948 | NA | 16.1 | ND | NA | 16.1 | NA | 68 | 68 | ND | NA | ND | NA | ND | 68 | 68 | Combustion of methane | 2017 | Zhao, Z. | China | Catalytic combustion of methane over Pd/SnO2 catalysts | Chinese Journal of Catalysis | Zhao, Z., 2017
Wet Impregnation | NA | 0.15 | NA | 0.15 |  | NA | SnO2 | prepared by chemical precipitation from SnCl4.5H2O | after preparation filtered, washed and dried | 1473 | 4 | Pd(OAc)2 | dichloromethane |  | No |  | NA | 4 | 873 | H2 | 1 | 423 | CO Chemisorption | 1.099 | NA | 15.7 | ND | NA | 15.7 | NA | 70 | 70 | ND | NA | ND | NA | ND | 70 | 70 | Combustion of methane | 2017 | Zhao, Z. | China | Catalytic combustion of methane over Pd/SnO2 catalysts | Chinese Journal of Catalysis | Zhao, Z., 2017
Incipient wetness impregnation | 0.5 | 0.47 | 0.03 | 0.5 |  | NA | gamma-Al2O3 | from pseudoboehmite (AlO(OH)), CHALCO Shandong Co.Ltd. | ND | 673 | 6 | Pd(NO3)2 | water | 1.5 | Yes | 7.5 | 6 | 4 | 673 | H2 | 1 | 573 | CO Chemisorption | 1.122 | NA | 37.4 | ND | NA | 37.4 | NA | 30 | 30 | ND | NA | ND | 35 | 12 | 30 | 30 | Hydrogenation of benzonitrile | 2017 | Dai, C. | China | The influence of alumina phases on the performance of Pd/Al2O3 catalyst in selective hydrogenation of benzonitrile to benzylamine | Applied Catalysis A: General | Dai, C., 2017 |  | Al2O3 unspecified Aldrich
Incipient wetness impregnation | 0.5 | 0.47 | 0.03 | 0.5 |  | NA | theta-Al2O3 | from bayerite which was prepared from NaAlO2, CHALCO Shandong Co.Ltd. | ND | 1273 | 6 | Pd(NO3)2 | water | 1.5 | Yes |  | NA | 4 | 673 | H2 | 1 | 573 | CO Chemisorption | 1.156 | NA | 13.6 | ND | NA | 13.6 | NA | 85 | 85 | ND | NA | ND | 80 | 30 | 85 | 85 | Hydrogenation of benzonitrile | 2017 | Dai, C. | China | The influence of alumina phases on the performance of Pd/Al2O3 catalyst in selective hydrogenation of benzonitrile to benzylamine | Applied Catalysis A: General | Dai, C., 2017
Incipient wetness impregnation | 0.5 | 0.47 | 0.03 | 0.5 |  | NA | alpha-Al2O3 | from pseudoboehmite (AlO(OH)), CHALCO Shandong Co.Ltd. | ND | 1473 | 6 | Pd(NO3)2 | water | 1.5 | Yes | 7.5 | 6 | 4 | 673 | H2 | 1 | 573 | CO Chemisorption | 1.107 | NA | 3 | ND | NA | 3 | NA | 369 | 369 | ND | NA | ND | 320 | 180 | 369 | 369 | Hydrogenation of benzonitrile | 2017 | Dai, C. | China | The influence of alumina phases on the performance of Pd/Al2O3 catalyst in selective hydrogenation of benzonitrile to benzylamine | Applied Catalysis A: General | Dai, C., 2017 |  | Al2O3 unspecified Aldrich
Wet Impregnation | 1 | NA | NA | 1 | 58.3 | 5830 | TiO2 | from Degussa P25 | ND |  |  | Pd(NO3)2 | water |  | No | 6 | NA | 2 | 673 | H2 | 1 | 573 | CO Chemisorption | NA | NA | 21.4 | ND | NA | 21.4 | 38.31776 | 38.31776 | NA | ND | NA | ND | 49 | NND | 38.31776 | 38.31776 | Oxidation of formaldehyde | 2017 | Li, Y. | China | High temperature reduction dramatically promotes Pd/TiO2 catalyst for ambient formaldehyde oxidation | Applied Catalysis B: Environmental | Li, Y., 2017 |  | TiO2 P25 Degussa
Wet Impregnation | 1 | NA | NA | 1 | 58.3 | 5830 | TiO2 | from Degussa P25 | ND |  |  | Pd(NO3)2 | water |  | No | 6 | NA | 2 | 673 | H2 | 1 | 723 | CO Chemisorption | NA | NA | 16.9 | ND | NA | 16.9 | 48.52071 | 48.52071 | NA | ND | NA | ND | 38 | ND | 48.52071 | 48.52071 | Oxidation of formaldehyde | 2017 | Li, Y. | China | High temperature reduction dramatically promotes Pd/TiO2 catalyst for ambient formaldehyde oxidation | Applied Catalysis B: Environmental | Li, Y., 2017 |  | TiO2 P25 Degussa
Wet Impregnation | 10 | NA | NA | 10 | 954 | 9540 | C | Mesoporous carbon xerogel, prepared by condensation of resorcinol and formaldehyde | The gel was exchanged with acetic acid, and it was further exposed to successive extractions of acetone and cyclohexane, to remove the solvent from the pores. The gel was first dried at ambient temperature and then it was further exposed to warm air at 50 ◦C for 2–3 h. Carbonisation of the gel was carried out in nitrogen atmosphere by heating it to 800 ◦C at a heating rate of 10 ◦C/min and further keeping it at this temperature for 6 h. | 673 | 10 | K2PdCl4 | water | 11 | Yes |  | NA |  |  | HCOONa | 0.5 | 298 | H2 Chemisorption | NA | NA | 8.4 | ND | NA | 8.4 | 97.61905 | 97.61905 | NA | ND | NA | ND | 5000 | ND | 97.61905 | 97.61905 | Hydrogenation of isophorone and 2-benzylidene-1-benzosuberone | 2004 | Sípos, É | Hungary, Portugal | Enantioselective hydrogenations with highly mesoporous carbon supported Pd catalysts | Journal of Molecular Catalysis A: Chemical | Sípos, É, 2004 | Reduction temperature is assumed room temperature, support initially treated with 5% oxygen in nitrogen which is written as support calcination
Wet Impregnation | 10 | NA | NA | 10 | 954 | 9540 | C | Mesoporous carbon xerogel, prepared by condensation of resorcinol and formaldehyde | The gel was exchanged with acetic acid, and it was further exposed to successive extractions of acetone and cyclohexane, to remove the solvent from the pores. The gel was first dried at ambient temperature and then it was further exposed to warm air at 50 ◦C for 2–3 h. Carbonisation of the gel was carried out in nitrogen atmosphere by heating it to 800 ◦C at a heating rate of 10 ◦C/min and further keeping it at this temperature for 6 h. | 673 | 10 | K2PdCl4 | water | 11 | Yes |  | NA |  |  | H2 | 1 | 623 | H2 Chemisorption | NA | NA | 30.58 | ND | NA | 30.58 | 26.81491 | 26.81491 | NA | ND | NA | ND | 500 | ND | 26.81491 | 26.81491 | Hydrogenation of isophorone and 2-benzylidene-1-benzosuberone | 2004 | Sípos, É | Hungary, Portugal | Enantioselective hydrogenations with highly mesoporous carbon supported Pd catalysts | Journal of Molecular Catalysis A: Chemical | Sípos, É, 2004 | support initially treated with 5% oxygen in nitrogen which is written as support calcination
Wet Impregnation | NA | 0.68 | NA | 0.68 | 77 | 11323.53 | gamma-Al2O3 | from Rhone-Poulenc | ND |  |  | Pd(acac)2 | toluene |  | No | 8.5 | NA | 2 | 623 | H2 | 3.5 | 573 | H2 Chemisorption | NA | 1.128 | 47 | ND | NA | 47 | NA | 24 | 24 | ND | NA | ND | 31 | ND | 24 | 24 | Combustion of methane | 2004 | Neyertz, C. | Argentina | Methane combustion over Pd/gamma-Al2O3 and Pd-VOx/gamma-Al2O3 catalysts | Applied Catalysis A: General | Neyertz, C., 2004 |  | gamma-Al2O3 Alfa Aesar
Wet Impregnation | 1 | NA | NA | 1 | 55 | 5500 | ZrO2 | from Zircon, India | ND |  |  | PdCl2 | water |  | No | 6.1 | NA | 5 | 773 | H2 | 0.5 | 573 | CO Chemisorption | 0.94 | NA | 47 | ND | NA | 47 | NA | 20 | 20 | ND | NA | ND | NA | ND | 20 | 20 | Hydrodechlorination of chlorobenzene | 2004 | Gopinath, R. | India, Japan | A highly active low Pd content catalyst synthesized by deposition–precipitation method for hydrodechlorination of chlorobenzene | Journal of Molecular Catalysis A: Chemical | Gopinath, R., 2004 |  | ZrO2 Aldrich
Wet Impregnation | 1 | NA | NA | 1 | 55 | 5500 | ZrO2 | from Zircon, India | ND |  |  | Pd(NO3)2 | water |  | No | 6.1 | NA | 5 | 773 | H2 | 0.5 | 573 | CO Chemisorption | 0.889 | NA | 7 | ND | NA | 7 | NA | 127 | 127 | ND | NA | ND | NA | ND | 127 | 127 | Hydrodechlorination of chlorobenzene | 2004 | Gopinath, R. | India, Japan | A highly active low Pd content catalyst synthesized by deposition–precipitation method for hydrodechlorination of chlorobenzene | Journal of Molecular Catalysis A: Chemical | Gopinath, R., 2004 |  | ZrO2 Aldrich
Deposition-precipitation | 1 | NA | NA | 1 | 55 | 5500 | ZrO2 | from Zircon, India | ND |  |  | PdCl2 | water | 10.5 | Yes | 6.1 | -4.4 | 5 | 773 | H2 | 0.5 | 573 | CO Chemisorption | 0.9648 | NA | 72 | ND | NA | 72 | NA | 13.4 | 13.4 | ND | NA | ND | NA | ND | 13.4 | 13.4 | Hydrodechlorination of chlorobenzene | 2004 | Gopinath, R. | India, Japan | A highly active low Pd content catalyst synthesized by deposition–precipitation method for hydrodechlorination of chlorobenzene | Journal of Molecular Catalysis A: Chemical | Gopinath, R., 2004 | Na2CO3 was used as reducing agent | ZrO2 Aldrich
Deposition-precipitation | 1 | NA | NA | 1 | 55 | 5500 | ZrO2 | from Zircon, India | ND |  |  | Pd(NO3)2 | water | 10.5 | Yes | 6.1 | -4.4 | 5 | 773 | H2 | 0.5 | 573 | CO Chemisorption | 0.936 | NA | 8 | ND | NA | 8 | NA | 117 | 117 | ND | NA | ND | NA | ND | 117 | 117 | Hydrodechlorination of chlorobenzene | 2004 | Gopinath, R. | India, Japan | A highly active low Pd content catalyst synthesized by deposition–precipitation method for hydrodechlorination of chlorobenzene | Journal of Molecular Catalysis A: Chemical | Gopinath, R., 2004 | Na2CO3 was used as reducing agent | ZrO2 Aldrich
Wet Impregnation | 5 | NA | NA | 5 | 174 | 3480 | TiO2 | nanotubes from titanium dioxide | mixture heated at 120C for 20 h in autoclave, after cooled and aged for 2 days, washed |  |  | Pd(OAc)2 | acetonitrile |  | No |  | NA | 5 | 573 | NA |  |  | TEM | NA | NA | NA | ND | 35.65217 | 35.65217 | NA | NA | NA | ND | NA | ND | 23 | ND | 23 | 23 | Hydrogenation of o-chloronitrobenzene | 2007 | Sikhwivhilu, L.M. | South Africa, India | Selective hydrogenation of o-chloronitrobenzene over palladium supported nanotubular titanium dioxide derived catalysts | Catalysis Communications | Sikhwivhilu, L.M., 2007
Wet Impregnation | 7 | NA | NA | 7 | 174 | 2485.714 | TiO2 | nanotubes from titanium dioxide | mixture heated at 120C for 20 h in autoclave, after cooled and aged for 2 days, washed |  |  | Pd(OAc)2 | acetonitrile |  | No |  | NA | 5 | 573 | NA |  |  | TEM | NA | NA | NA | ND | 26.45161 | 26.45161 | NA | NA | NA | ND | NA | ND | 31 | ND | 31 | 31 | Hydrogenation of o-chloronitrobenzene | 2007 | Sikhwivhilu, L.M. | South Africa, India | Selective hydrogenation of o-chloronitrobenzene over palladium supported nanotubular titanium dioxide derived catalysts | Catalysis Communications | Sikhwivhilu, L.M., 2007
Incipient wetness impregnation | 1 | NA | NA | 1 |  | NA | alpha-Al2O3 | from Sigma-Aldrich | ND |  |  | Pd(NO3)2 |  |  | No | 6.7 | NA | 2 | 773 | NA |  |  | CO Chemisorption | 1.1178 | NA | 2.3 | ND | NA | 2.3 | NA | 486 | 486 | ND | NA | ND | NA | ND | 486 | 486 | Hydrogenation of acetylene | 2008 | Komhom, S. | Thailand | Effects of the support crystallite size and the reduction temperature on the properties of Pd/alpha-Al2O3 catalysts in selective acetylene hydrogenation | Reaction Kinetics, Mechanisms and Catalysis | Komhom, S., 2008 |  | alpha-Al2O3 Aldrich
Incipient wetness impregnation | 1 | NA | NA | 1 |  | NA | alpha-Al2O3 | by solvothermal method from aluminum isopropoxide and toluene | was purged completely by nitrogen before heating up to 300 C, held at this temperature for 2 h, cooled down and were washed with acetone repeatedly, and dried in air | 1423 | 1 | Pd(NO3)2 |  |  | No | 8.6 | NA | 2 | 773 | NA |  |  | CO Chemisorption | 1.1234 | NA | 8.2 | ND | NA | 8.2 | NA | 137 | 137 | ND | NA | ND | NA | ND | 137 | 137 | Hydrogenation of acetylene | 2008 | Komhom, S. | Thailand | Effects of the support crystallite size and the reduction temperature on the properties of Pd/alpha-Al2O3 catalysts in selective acetylene hydrogenation | Reaction Kinetics, Mechanisms and Catalysis | Komhom, S., 2008 |  | Al2O3 from iso-propoxide
Incipient wetness impregnation | 0.18 | NA | NA | 0.18 |  | NA | mixed-Al2O3 | ND | ND | 773 | 2 | PdCl2 | water |  | No | 7.5 | NA | 2 | 873 | H2 | 2 | 723 | CO Pulse Adsorption | NA | NA | 70.29 | ND | NA | 70.29 | 11.66596 | 11.66596 | NA | ND | NA | ND | NA | ND | 11.66596 | 11.66596 | Combustion of methane | 2008 | Gao, D. | China | Catalytic activity of Pd/Al2O3 toward the combustion of methane | Catalysis Communications | Gao, D., 2008 |  | Al2O3 unspecified Aldrich
Incipient wetness impregnation | 0.18 | NA | NA | 0.18 |  | NA | mixed-Al2O3 | ND | ND | 1073 | 2 | PdCl2 | water |  | No | 7.5 | NA | 2 | 873 | H2 | 2 | 723 | CO Pulse Adsorption | NA | NA | 53.82 | ND | NA | 53.82 | 15.23597 | 15.23597 | NA | ND | NA | ND | NA | ND | 15.23597 | 15.23597 | Combustion of methane | 2008 | Gao, D. | China | Catalytic activity of Pd/Al2O3 toward the combustion of methane | Catalysis Communications | Gao, D., 2008 |  | Al2O3 unspecified Aldrich
Incipient wetness impregnation | 0.18 | NA | NA | 0.18 |  | NA | mixed-Al2O3 | ND | ND | 1373 | 2 | PdCl2 | water |  | No | 7.5 | NA | 2 | 873 | H2 | 2 | 723 | CO Pulse Adsorption | NA | NA | 47.9 | ND | NA | 47.9 | 17.119 | 17.119 | NA | ND | NA | ND | 83.4 | ND | 17.119 | 17.119 | Combustion of methane | 2008 | Gao, D. | China | Catalytic activity of Pd/Al2O3 toward the combustion of methane | Catalysis Communications | Gao, D., 2008 |  | Al2O3 unspecified Aldrich
Incipient wetness impregnation | 0.18 | NA | NA | 0.18 |  | NA | mixed-Al2O3 | ND | ND | 1573 | 2 | PdCl2 | water |  | No | 7.5 | NA | 2 | 873 | H2 | 2 | 723 | CO Pulse Adsorption | NA | NA | 42.63 | ND | NA | 42.63 | 19.23528 | 19.23528 | NA | ND | NA | ND | NA | ND | 19.23528 | 19.23528 | Combustion of methane | 2008 | Gao, D. | China | Catalytic activity of Pd/Al2O3 toward the combustion of methane | Catalysis Communications | Gao, D., 2008 |  | Al2O3 unspecified Aldrich
Incipient wetness impregnation | 0.18 | NA | NA | 0.18 |  | NA | mixed-Al2O3 | ND | ND | 1373 | 2 | PdCl2 | water |  | No | 7.5 | NA | 2 | 473 | H2 | 2 | 723 | CO Pulse Adsorption | NA | NA | 87.83 | ND | NA | 87.83 | 9.336218 | 9.336218 | NA | ND | NA | ND | 21.6 | ND | 9.336218 | 9.336218 | Combustion of methane | 2008 | Gao, D. | China | Catalytic activity of Pd/Al2O3 toward the combustion of methane | Catalysis Communications | Gao, D., 2008 |  | Al2O3 unspecified Aldrich
Incipient wetness impregnation | 0.18 | NA | NA | 0.18 |  | NA | mixed-Al2O3 | ND | ND | 1373 | 2 | PdCl2 | water |  | No | 7.5 | NA | 2 | 673 | H2 | 2 | 723 | CO Pulse Adsorption | NA | NA | 68.7 | ND | NA | 68.7 | 11.93595 | 11.93595 | NA | ND | NA | ND | 45.9 | ND | 11.93595 | 11.93595 | Combustion of methane | 2008 | Gao, D. | China | Catalytic activity of Pd/Al2O3 toward the combustion of methane | Catalysis Communications | Gao, D., 2008 |  | Al2O3 unspecified Aldrich
Incipient wetness impregnation | 0.18 | NA | NA | 0.18 |  | NA | mixed-Al2O3 | ND | ND | 1373 | 2 | PdCl2 | water |  | No | 7.5 | NA | 2 | 1073 | H2 | 2 | 723 | CO Pulse Adsorption | NA | NA | 36.22 | ND | NA | 36.22 | 22.63943 | 22.63943 | NA | ND | NA | ND | 137.3 | ND | 22.63943 | 22.63943 | Combustion of methane | 2008 | Gao, D. | China | Catalytic activity of Pd/Al2O3 toward the combustion of methane | Catalysis Communications | Gao, D., 2008 |  | Al2O3 unspecified Aldrich
Wet Impregnation | 0.5 | 0.5 | 0 | 0.5 | 200 | 40000 | ZrO2 | from Zirconiumn-propoxide and propanol | ND | 673 | 4 | Pd(NO3)2 | water |  | No | 6.1 | NA | 4 | 673 | H2 | 2 | 473 | H2 Chemisorption | NA | 1.088 | 64 | ND | NA | 64 | NA | 17 | 17 | ND | NA | ND | NA | ND | 17 | 17 | Oxidation of chlorobenzene | 2008 | Giraudon, J.-M. | France, Belgium | Chlorobenzene total oxidation over palladium supported on ZrO2, TiO2 nanostructured supports | Catalysis Today | Giraudon, J.-M., 2008 |  | ZrO2 Aldrich
Wet Impregnation | 0.5 | 0.5 | 0 | 0.5 | 95 | 19000 | ZrO2 | from Zirconiumn-propoxide and propanol | ND | 873 | 4 | Pd(NO3)2 | water |  | No | 6.1 | NA | 4 | 673 | H2 | 2 | 473 | H2 Chemisorption | NA | 1.12 | 40 | ND | NA | 40 | NA | 28 | 28 | ND | NA | ND | NA | ND | 28 | 28 | Oxidation of chlorobenzene | 2008 | Giraudon, J.-M. | France, Belgium | Chlorobenzene total oxidation over palladium supported on ZrO2, TiO2 nanostructured supports | Catalysis Today | Giraudon, J.-M., 2008 |  | ZrO2 Aldrich
Wet Impregnation | 0.5 | 0.5 | 0 | 0.5 | 183 | 36600 | TiO2 | from titanium isopropoxide | ND | 673 | 4 | Pd(NO3)2 | water |  | No | 6.1 | NA | 4 | 673 | H2 | 2 | 473 | H2 Chemisorption | NA | 1.1 | 50 | ND | NA | 50 | NA | 22 | 22 | ND | NA | ND | NA | ND | 22 | 22 | Oxidation of chlorobenzene | 2008 | Giraudon, J.-M. | France, Belgium | Chlorobenzene total oxidation over palladium supported on ZrO2, TiO2 nanostructured supports | Catalysis Today | Giraudon, J.-M., 2008 |  | TiO2 Anatase from isopropoxide
Wet Impregnation | 0.5 | 0.5 | 0 | 0.5 | 80 | 16000 | TiO2 | from titanium isopropoxide | ND | 873 | 4 | Pd(NO3)2 | water |  | No | 6.1 | NA | 4 | 673 | H2 | 2 | 473 | H2 Chemisorption | NA | 1.102 | 38 | ND | NA | 38 | NA | 29 | 29 | ND | NA | ND | NA | ND | 29 | 29 | Oxidation of chlorobenzene | 2008 | Giraudon, J.-M. | France, Belgium | Chlorobenzene total oxidation over palladium supported on ZrO2, TiO2 nanostructured supports | Catalysis Today | Giraudon, J.-M., 2008 |  | TiO2 Anatase from isopropoxide
Wet Impregnation | 0.5 | 0.5 | 0 | 0.5 | 210 | 42000 | TiO2 | supplied by Tioxide | ND | 773 | 5 | Pd(NO3)2 | water |  | No | 5.9 | NA | 4 | 673 | H2 | 2 | 473 | H2 Chemisorption | NA | 1.176 | 14 | ND | NA | 14 | NA | 84 | 84 | ND | NA | ND | NA | ND | 84 | 84 | Oxidation of chlorobenzene | 2008 | Giraudon, J.-M. | France, Belgium | Chlorobenzene total oxidation over palladium supported on ZrO2, TiO2 nanostructured supports | Catalysis Today | Giraudon, J.-M., 2008 |  | TiO2 Rutile from Tioxide
Incipient wetness impregnation | 1 | NA | NA | 1 |  | NA | Y2O3 | from yytrium nitrate | ND | 1073 |  | PdCl2 | water |  | No | 8 | NA |  | 673 | H2 |  | 923 | TEM | NA | NA | NA | ND | 20.5 | 20.5 | NA | NA | NA | ND | NA | ND | 40 | ND | 40 | 40 | Oxidation of ethanol | 2008 | Costa, L.O.O. | Brazil | Partial oxidation of ethanol over Pd/CeO2 and Pd/Y2O3 catalysts | Catalysis Today | Costa, L.O.O., 2008 | average size was given as 1-7 nm | Y2O3 avg. value
Incipient wetness impregnation | 1 | NA | NA | 1 |  | NA | CeO2 | from cerium (IV) ammonium nitrate | ND | 1073 |  | PdCl2 | water |  | No | 6 | NA |  | 673 | H2 |  | 923 | TEM | NA | NA | NA | ND | 32.8 | 32.8 | NA | NA | NA | ND | NA | ND | 25 | ND | 25 | 25 | Oxidation of ethanol | 2008 | Costa, L.O.O. | Brazil | Partial oxidation of ethanol over Pd/CeO2 and Pd/Y2O3 catalysts | Catalysis Today | Costa, L.O.O., 2008 | average size was given as 1-4 nm | CeO2 Aldrich
Wet Impregnation | NA | 7.8 | NA | 7.8 | 905 | 11602.56 | C | activated carbon from Norit (UK) | washed with water and oven-dried at 383 K for 12 h |  |  | Pd(NO3)2 | 2-butanol |  | No |  | NA |  |  | NA |  |  | TEM | NA | NA | NA | ND | 8.2 | 8.2 | NA | NA | NA | ND | NA | ND | 100 | ND | 100 | 100 | Hydrodechlorination of chlorobenzene | 2008 | Amorim, C. | USA, Scotland | Palladium supported on structured and nonstructured carbon: A consideration of Pd particle size and the nature of reactive hydrogen | Journal of Colloid and Interface Science | Amorim, C., 2008
Wet Impregnation | NA | 8.5 | NA | 8.5 | 14 | 164.7059 | C | graphite from Sigma-Aldrich | washed with water and oven-dried at 383 K for 12 h |  |  | Pd(NO3)2 | 2-butanol |  | No |  | NA |  |  | NA |  |  | TEM | NA | NA | NA | ND | 10.25 | 10.25 | NA | NA | NA | ND | NA | ND | 80 | ND | 80 | 80 | Hydrodechlorination of chlorobenzene | 2008 | Amorim, C. | USA, Scotland | Palladium supported on structured and nonstructured carbon: A consideration of Pd particle size and the nature of reactive hydrogen | Journal of Colloid and Interface Science | Amorim, C., 2008
Incipient wetness impregnation | NA | 1 | NA | 1 | 220 | 22000 | gamma-Al2O3 | from Engelhard | ND |  |  | PdCl2 | water |  | No | 8.5 | NA | 1 | 823 | H2 |  | 773 | H2 Chemisorption | NA | NA | 62.2 | ND | NA | 62.2 | 13.18328 | 13.18328 | NA | ND | NA | ND | NA | ND | 13.18328 | 13.18328 | Hydrogenation of a model mixture (toluene, 1,7-octadiene, 1-octene, DCPD) | 2008 | Gaspar, A.B. | Brazil | Hydrogenation of synthetic PYGAS—Effects of zirconia on Pd/Al2O3 | Catalysis Today | Gaspar, A.B., 2008 |  | gamma-Al2O3 Alfa Aesar
Incipient wetness impregnation | NA | 1.1 | NA | 1.1 | 177 | 16090.91 | Al2O3-ZrO2 | 10 wt% ZrO2/Al2O3, from zirconium acetate hydroxide | ND | 823 | 4 | PdCl2 | water |  | No |  | NA | 1 | 823 | H2 |  | 773 | H2 Chemisorption | NA | NA | 52.5 | ND | NA | 52.5 | 15.61905 | 15.61905 | NA | ND | NA | ND | NA | ND | 15.61905 | 15.61905 | Hydrogenation of a model mixture (toluene, 1,7-octadiene, 1-octene, DCPD) | 2008 | Gaspar, A.B. | Brazil | Hydrogenation of synthetic PYGAS—Effects of zirconia on Pd/Al2O3 | Catalysis Today | Gaspar, A.B., 2008
Incipient wetness impregnation | NA | 1.3 | NA | 1.3 | 156 | 12000 | Al2O3-ZrO2 | 20 wt% ZrO2/Al2O3, from zirconium acetate hydroxide | ND | 823 | 4 | PdCl2 | water |  | No |  | NA | 1 | 823 | H2 |  | 773 | H2 Chemisorption | NA | NA | 39 | ND | NA | 39 | 21.02564 | 21.02564 | NA | ND | NA | ND | NA | ND | 21.02564 | 21.02564 | Hydrogenation of a model mixture (toluene, 1,7-octadiene, 1-octene, DCPD) | 2008 | Gaspar, A.B. | Brazil | Hydrogenation of synthetic PYGAS—Effects of zirconia on Pd/Al2O3 | Catalysis Today | Gaspar, A.B., 2008
Deposition-precipitation | 5 | NA | NA | 5 | 121 | 2420 | gamma-Al2O3 | from Chimet Laboratories | ND |  |  | Na2PdCl4 | water |  | No | 8.5 | NA |  |  | H2 | 0.5 | 393 | CO Chemisorption | NA | NA | 24 | ND | NA | 24 | 34.16667 | 34.16667 | NA | ND | NA | ND | NA | ND | 34.16667 | 34.16667 | Debenzylation of 4-benzyloxyphenol | 2012 | Groppo, E. | Italy, France | Effect of reduction in liquid phase on the properties and the catalytic activity of Pd/Al2O3 catalysts | Journal of Catalysis | Groppo, E., 2012 | reducing agent formaldehyde was used at 338 K | gamma-Al2O3 Alfa Aesar
Deposition-precipitation | 5 | NA | NA | 5 | 121 | 2420 | gamma-Al2O3 | from Chimet Laboratories | ND |  |  | Na2PdCl4 | water |  | No | 8.5 | NA |  |  | H2 | 0.5 | 393 | CO Chemisorption | NA | NA | 23 | ND | NA | 23 | 35.65217 | 35.65217 | NA | ND | NA | ND | NA | ND | 35.65217 | 35.65217 | Debenzylation of 4-benzyloxyphenol | 2012 | Groppo, E. | Italy, France | Effect of reduction in liquid phase on the properties and the catalytic activity of Pd/Al2O3 catalysts | Journal of Catalysis | Groppo, E., 2012 | reducing agent NaBH4 was used at 338 K | gamma-Al2O3 Alfa Aesar
Deposition-precipitation | 5 | NA | NA | 5 | 121 | 2420 | gamma-Al2O3 | from Chimet Laboratories | ND |  |  | Na2PdCl4 | water |  | No | 8.5 | NA |  |  | H2 | 0.5 | 393 | CO Chemisorption | NA | NA | 25 | ND | NA | 25 | 32.8 | 32.8 | NA | ND | NA | ND | NA | ND | 32.8 | 32.8 | Debenzylation of 4-benzyloxyphenol | 2012 | Groppo, E. | Italy, France | Effect of reduction in liquid phase on the properties and the catalytic activity of Pd/Al2O3 catalysts | Journal of Catalysis | Groppo, E., 2012 | reduced agent hydrogen was used at 338 K | gamma-Al2O3 Alfa Aesar
Wet Impregnation | 0.5 | NA | NA | 0.5 | 247 | 49400 | Al2O3-SiO2 | Al/Si ratio of 4.8 | ND | 773 | 4 | PdCl2 | aqueous hydrochloric acid |  | No |  | NA | 4 | 573 | H2 | 3 | 573 | CO Chemisorption | 1.1229 | NA | 19.7 | ND | NA | 19.7 | NA | 57 | 57 | ND | NA | ND | NA | ND | 57 | 57 | Hydrodeoxygenation of benzofuran | 2012 | Liu, C. | China | Hydrodeoxygenation of Benzofuran over Silica−Alumina-Supported Pt, Pd, and Pt−Pd Catalysts | Energy & Fuels | Liu, C., 2012
Incipient wetness impregnation | NA | 0.5 | NA | 0.5 |  | NA | CeO2 | ND | ND |  |  | Pd(NO3)2 | water |  | No | 6 | NA | 2 | 823 | H2 | 1 | 623 | HREM | NA | NA | 37 | ND | NA | 37 | 22.16216 | 22.16216 | NA | ND | NA | ND | 31 | 1 | 22.16216 | 22.16216 | ND | 2012 | Mira, C. | Spain | A novel procedure for accurate estimations of the lattice parameter of supported nanoparticles from the analysis of plan view HREM images: Application to the structural investigation of Pd/CeO2 catalysts | Catalysis Today | Mira, C., 2012 |  | CeO2 Aldrich
Incipient wetness impregnation | NA | 0.5 | NA | 0.5 |  | NA | CeO2 | ND | ND |  |  | Pd(NO3)2 | water |  | No | 6 | NA | 2 | 823 | H2 | 1 | 773 | HREM | NA | NA | 35 | ND | NA | 35 | 23.42857 | 23.42857 | NA | ND | NA | ND | 33 | 1 | 23.42857 | 23.42857 | ND | 2012 | Mira, C. | Spain | A novel procedure for accurate estimations of the lattice parameter of supported nanoparticles from the analysis of plan view HREM images: Application to the structural investigation of Pd/CeO2 catalysts | Catalysis Today | Mira, C., 2012 |  | CeO2 Aldrich
Incipient wetness impregnation | NA | 2.4 | NA | 2.4 |  | NA | CeO2 | ND | ND |  |  | Pd(NO3)2 | water |  | No | 6 | NA | 2 | 823 | H2 | 1 | 623 | HREM | NA | NA | NA | ND | 11.38889 | 11.38889 | NA | NA | NA | ND | 80 | ND | 72 | ND | 72 | 72 | ND | 2012 | Mira, C. | Spain | A novel procedure for accurate estimations of the lattice parameter of supported nanoparticles from the analysis of plan view HREM images: Application to the structural investigation of Pd/CeO2 catalysts | Catalysis Today | Mira, C., 2012 |  | CeO2 Aldrich
Wet Impregnation | NA | 0.1356 | NA | 0.1356 | 29.6 | 21828.91 | alpha-Al2O3 | from Beijing Research Institute of Chemical Industry | ND |  |  | PdCl2 |  | 5.5 | No | 6.7 | 1.2 |  |  | H2 | 2 | 573 | CO Chemisorption | 1.12645 | NA | 17.33 | ND | NA | 17.33 | NA | 65 | 65 | ND | NA | ND | NA | ND | 65 | 65 | Hydrogenation of methylacetylene | 2012 | Yu, H. | China | Highly selective Pd/Al2O3 catalyst for hydrogenation of methylacetylene and propadiene in propylene stream prepared by -radiation | Applied Catalysis A: General | Yu, H., 2012 | catalyst wetted by IPA solution and vacuum sealed in a polyethylene bag | alpha-Al2O3 Aldrich
Wet Impregnation | NA | 0.1316 | NA | 0.1316 | 29.6 | 22492.4 | alpha-Al2O3 | from Beijing Research Institute of Chemical Industry | ND |  |  | PdCl2 |  | 5.5 | No | 6.7 | 1.2 |  |  | H2 | 2 | 573 | CO Chemisorption | 1.1154 | NA | 25.35 | ND | NA | 25.35 | NA | 44 | 44 | ND | NA | ND | NA | ND | 44 | 44 | Hydrogenation of methylacetylene | 2012 | Yu, H. | China | Highly selective Pd/Al2O3 catalyst for hydrogenation of methylacetylene and propadiene in propylene stream prepared by -radiation | Applied Catalysis A: General | Yu, H., 2012 | catalyst was left under room temperature for 48 h after wetted by IPA solution and vacuum sealing | alpha-Al2O3 Aldrich
Wet Impregnation | NA | 0.1362 | NA | 0.1362 | 29.6 | 21732.75 | alpha-Al2O3 | from Beijing Research Institute of Chemical Industry | ND |  |  | PdCl2 |  | 5.5 | No | 6.7 | 1.2 | 4 | 723 | H2 | 2 | 573 | CO Chemisorption | 1.12656 | NA | 23.47 | ND | NA | 23.47 | NA | 48 | 48 | ND | NA | ND | NA | ND | 48 | 48 | Hydrogenation of methylacetylene | 2012 | Yu, H. | China | Highly selective Pd/Al2O3 catalyst for hydrogenation of methylacetylene and propadiene in propylene stream prepared by -radiation | Applied Catalysis A: General | Yu, H., 2012 |  | alpha-Al2O3 Aldrich
Wet Impregnation | 1 | NA | NA | 1 |  | NA | CeO2 | JRC-CEO-3 from Catalysis Society of Japan | ND |  |  | Pd(NO3)2 | water |  | No | 6 | NA | 3 | 773 | H2 | 0.25 | 673 | CO Chemisorption | NA | NA | 25 | ND | NA | 25 | 32.8 | 32.8 | NA | ND | NA | ND | NA | ND | 32.8 | 32.8 | Oxidation of CO | 2013 | Satsuma, A. | Japan | Activity controlling factors for low-temperature oxidation of CO over supported Pd catalysts | Applied Catalysis B: Environmental | Satsuma, A., 2013 |  | CeO2 Aldrich
Wet Impregnation | 1 | NA | NA | 1 |  | NA | TiO2 | JRC-TIO-4 from Catalysis Society of Japan | ND |  |  | Pd(NO3)2 | water |  | No | 6 | NA | 3 | 773 | H2 | 0.25 | 673 | CO Chemisorption | NA | NA | 8.9 | ND | NA | 8.9 | 92.13483 | 92.13483 | NA | ND | NA | ND | NA | ND | 92.13483 | 92.13483 | Oxidation of CO | 2013 | Satsuma, A. | Japan | Activity controlling factors for low-temperature oxidation of CO over supported Pd catalysts | Applied Catalysis B: Environmental | Satsuma, A., 2013 |  | TiO2 P25 (Aeroxide) Degussa
Wet Impregnation | 1 | NA | NA | 1 |  | NA | mixed-Al2O3 | from boehmite | ND | 1173 | 3 | Pd(NO3)2 | water |  | No | 9.5 | NA | 3 | 773 | H2 | 0.25 | 673 | CO Chemisorption | NA | NA | 54 | ND | NA | 54 | 15.18519 | 15.18519 | NA | ND | NA | ND | NA | ND | 15.18519 | 15.18519 | Oxidation of CO | 2013 | Satsuma, A. | Japan | Activity controlling factors for low-temperature oxidation of CO over supported Pd catalysts | Applied Catalysis B: Environmental | Satsuma, A., 2013 |  | Boehmite, Neftekhim
Wet Impregnation | 1 | NA | NA | 1 |  | NA | ZrO2 | JRC-ZRO-1 from Catalysis Society of Japan | ND |  |  | Pd(NO3)2 | water |  | No | 6.1 | NA | 3 | 773 | H2 | 0.25 | 673 | CO Chemisorption | NA | NA | 10 | ND | NA | 10 | 82 | 82 | NA | ND | NA | ND | NA | ND | 82 | 82 | Oxidation of CO | 2013 | Satsuma, A. | Japan | Activity controlling factors for low-temperature oxidation of CO over supported Pd catalysts | Applied Catalysis B: Environmental | Satsuma, A., 2013 |  | ZrO2 Aldrich
Wet Impregnation | 1 | NA | NA | 1 |  | NA | SiO2 | from Fuji Silysia Chemical Ltd. (Q-10) | ND |  |  | Pd(NO3)2 | water |  | No | 2 | NA | 3 | 773 | H2 | 0.25 | 673 | CO Chemisorption | NA | NA | 16 | ND | NA | 16 | 51.25 | 51.25 | NA | ND | NA | ND | NA | ND | 51.25 | 51.25 | Oxidation of CO | 2013 | Satsuma, A. | Japan | Activity controlling factors for low-temperature oxidation of CO over supported Pd catalysts | Applied Catalysis B: Environmental | Satsuma, A., 2013 |  | SiO2 Fuji
Wet Impregnation | NA | 1.75 | NA | 1.75 |  | NA | ZrO2 | from ZrOCl2 solution via precipitation method | washed and dried | 773 | 4 | PdCl2 |  |  | No | 5.8 | NA | 4 | 573 | H2 | 2 | 573 | H2 Chemisorption | NA | 1.1223 | 43.5 | ND | NA | 43.5 | NA | 25.8 | 25.8 | ND | NA | ND | 22.6 | ND | 25.8 | 25.8 | Hydrodechlorination of chloroacetic acids | 2013 | Zhou, J. | China | Reductive removal of chloroacetic acids by catalytic hydrodechlorination over Pd/ZrO2 catalysts | Applied Catalysis B: Environmental | Zhou, J., 2013 |  | from ZrOCl2, K2SO4 and HCl
Deposition-precipitation | NA | 0.41 | NA | 0.41 |  | NA | ZrO2 | from ZrOCl2 solution via precipitation method | washed and dried | 773 | 4 | PdCl2 | water | 10.5 | Yes | 5.8 | -4.7 |  |  | H2 | 2 | 573 | H2 Chemisorption | NA | 1.11804 | 72.6 | ND | NA | 72.6 | NA | 15.4 | 15.4 | ND | NA | ND | 11.7 | ND | 15.4 | 15.4 | Hydrodechlorination of chloroacetic acids | 2013 | Zhou, J. | China | Reductive removal of chloroacetic acids by catalytic hydrodechlorination over Pd/ZrO2 catalysts | Applied Catalysis B: Environmental | Zhou, J., 2013 | Na2CO3 was used as reducing agent | from ZrOCl2, K2SO4 and HCl
Deposition-precipitation | NA | 0.83 | NA | 0.83 |  | NA | ZrO2 | from ZrOCl2 solution via precipitation method | washed and dried | 773 | 4 | PdCl2 | water | 10.5 | Yes | 5.8 | -4.7 |  |  | H2 | 2 | 573 | H2 Chemisorption | NA | 1.12176 | 68.4 | ND | NA | 68.4 | NA | 16.4 | 16.4 | ND | NA | ND | 12.5 | ND | 16.4 | 16.4 | Hydrodechlorination of chloroacetic acids | 2013 | Zhou, J. | China | Reductive removal of chloroacetic acids by catalytic hydrodechlorination over Pd/ZrO2 catalysts | Applied Catalysis B: Environmental | Zhou, J., 2013 | Na2CO3 was used as reducing agent | from ZrOCl2, K2SO4 and HCl
Deposition-precipitation | NA | 1.74 | NA | 1.74 |  | NA | ZrO2 | from ZrOCl2 solution via precipitation method | washed and dried | 773 | 4 | PdCl2 | water | 10.5 | Yes | 5.8 | -4.7 |  |  | H2 | 2 | 573 | H2 Chemisorption | NA | 1.12464 | 52.8 | ND | NA | 52.8 | NA | 21.3 | 21.3 | ND | NA | ND | 19.1 | ND | 21.3 | 21.3 | Hydrodechlorination of chloroacetic acids | 2013 | Zhou, J. | China | Reductive removal of chloroacetic acids by catalytic hydrodechlorination over Pd/ZrO2 catalysts | Applied Catalysis B: Environmental | Zhou, J., 2013 | Na2CO3 was used as reducing agent | from ZrOCl2, K2SO4 and HCl
Deposition-precipitation | NA | 4.3 | NA | 4.3 |  | NA | ZrO2 | from ZrOCl2 solution via precipitation method | washed and dried | 773 | 4 | PdCl2 | water | 10.5 | Yes | 5.8 | -4.7 |  |  | H2 | 2 | 573 | H2 Chemisorption | NA | 1.28016 | 38.1 | ND | NA | 38.1 | NA | 33.6 | 33.6 | ND | NA | ND | 27.4 | ND | 33.6 | 33.6 | Hydrodechlorination of chloroacetic acids | 2013 | Zhou, J. | China | Reductive removal of chloroacetic acids by catalytic hydrodechlorination over Pd/ZrO2 catalysts | Applied Catalysis B: Environmental | Zhou, J., 2013 | Na2CO3 was used as reducing agent | from ZrOCl2, K2SO4 and HCl
Wet Impregnation | 5 | NA | NA | 5 | 71 | 1420 | TiO2 | Anatase from Jingrui New Material Corporation | ND |  |  | PdCl2 | water | 11 | Yes | 5.5 | -5.5 |  |  | CH2O | 1 | 353 | TEM | NA | NA | NA | ND | 22.77778 | 22.77778 | NA | NA | NA | ND | NA | ND | 36 | ND | 36 | 36 | Hydrodeoxygenation of guaiacol | 2017 | Lu, M. | China, USA | Catalytic Hydrodeoxygenation of Guaiacol over Palladium Catalyst on Different Titania Supports | Energy & Fuels | Lu, M., 2017 |  | Anatase TiO2 Aldrich
Wet Impregnation | 5 | NA | NA | 5 | 30 | 600 | TiO2 | Rutile from Jingrui New Material Corporation | ND |  |  | PdCl2 | water | 11 | Yes | 5.9 | -5.1 |  |  | CH2O | 1 | 353 | TEM | NA | NA | NA | ND | 11.38889 | 11.38889 | NA | NA | NA | ND | NA | ND | 72 | ND | 72 | 72 | Hydrodeoxygenation of guaiacol | 2017 | Lu, M. | China, USA | Catalytic Hydrodeoxygenation of Guaiacol over Palladium Catalyst on Different Titania Supports | Energy & Fuels | Lu, M., 2017 | TEM particle size is estimated according to particle size distribution | Rutile from Tioxide
Wet Impregnation | 5 | NA | NA | 5 | 66 | 1320 | TiO2 | P25 Degussa from Jingrui New Material Corporation | ND |  |  | PdCl2 | water | 11 | Yes | 6 | -5 |  |  | CH2O | 1 | 353 | TEM | NA | NA | NA | ND | 25.625 | 25.625 | NA | NA | NA | ND | NA | ND | 32 | ND | 32 | 32 | Hydrodeoxygenation of guaiacol | 2017 | Lu, M. | China, USA | Catalytic Hydrodeoxygenation of Guaiacol over Palladium Catalyst on Different Titania Supports | Energy & Fuels | Lu, M., 2017 | TEM particle size is estimated according to particle size distribution | TiO2 P25 (Aeroxide) Degussa
Wet Impregnation | 5 | NA | NA | 5 | 626 | 12520 | C | mesoporous carbon | prepared from soluble and hydrolyzable carbohydrates with a metal chloride template |  |  | PdCl2 | water | 11 | Yes |  | NA |  |  | CH2O | 1 | 353 | TEM | NA | NA | NA | ND | 18.63636 | 18.63636 | NA | NA | NA | ND | NA | ND | 44 | ND | 44 | 44 | Hydrodeoxygenation of guaiacol | 2017 | Lu, M. | China, USA | Catalytic Hydrodeoxygenation of Guaiacol over Palladium Catalyst on Different Titania Supports | Energy & Fuels | Lu, M., 2017 | TEM particle size is estimated according to particle size distribution
Wet Impregnation | 5 | NA | NA | 5 | 1297 | 25940 | C | activated carbon | ND |  |  | PdCl2 | water | 11 | Yes |  | NA |  |  | CH2O | 1 | 353 | TEM | NA | NA | NA | ND | 17.82609 | 17.82609 | NA | NA | NA | ND | NA | ND | 46 | ND | 46 | 46 | Hydrodeoxygenation of guaiacol | 2017 | Lu, M. | China, USA | Catalytic Hydrodeoxygenation of Guaiacol over Palladium Catalyst on Different Titania Supports | Energy & Fuels | Lu, M., 2017 | TEM particle size is estimated according to particle size distribution
Wet Impregnation | 1 | NA | NA | 1 | 215 | 21500 | gamma-Al2O3 | from SASOL | pre-dried |  |  | Pd(NO3)2 | water |  | Yes | 8.5 | NA | 3 | 673 | NA |  |  | TEM | NA | NA | NA | ND | 23.42857 | 23.42857 | NA | NA | NA | ND | 34 | ND | 35 | ND | 35 | 35 | Oxidation of propane | 2017 | Khudorozhkov, A.K. | Russia | Propane Oxidation Over Pd/Al2O3: Kinetic and In Situ XPS Study | Topics in Catalysis | Khudorozhkov, A.K., 2017 |  | gamma-Al2O3 Alfa Aesar
Wet Impregnation | 1 | NA | NA | 1 | 215 | 21500 | gamma-Al2O3 | from SASOL | pre-dried |  |  | Pd(NO3)2 | water |  | Yes | 8.5 | NA | 3 | 673 | NA |  |  | TEM | NA | NA | NA | ND | 16.4 | 16.4 | NA | NA | NA | ND | 43 | ND | 50 | ND | 50 | 50 | Oxidation of propane | 2017 | Khudorozhkov, A.K. | Russia | Propane Oxidation Over Pd/Al2O3: Kinetic and In Situ XPS Study | Topics in Catalysis | Khudorozhkov, A.K., 2017 |  | gamma-Al2O3 Alfa Aesar
Wet Impregnation | 1 | NA | NA | 1 | 215 | 21500 | gamma-Al2O3 | from SASOL | pre-dried |  |  | Pd(NO3)2 | water |  | Yes | 8.5 | NA | 3 | 873 | NA |  |  | TEM | NA | NA | NA | ND | 13.44262 | 13.44262 | NA | NA | NA | ND | 57 | ND | 61 | ND | 61 | 61 | Oxidation of propane | 2017 | Khudorozhkov, A.K. | Russia | Propane Oxidation Over Pd/Al2O3: Kinetic and In Situ XPS Study | Topics in Catalysis | Khudorozhkov, A.K., 2017 |  | gamma-Al2O3 Alfa Aesar
Incipient wetness impregnation | NA | 0.59 | NA | 0.59 | 235 | 39830.51 | gamma-Al2O3 | from Ling Feng Lt ed | ND |  |  | PdCl2 | water |  | No | 8.5 | NA |  |  | NaBH4 | 0.5 | 298 | H2 Chemisorption | NA | NA | 11 | ND | NA | 11 | 74.54545 | 74.54545 | NA | ND | NA | ND | 130 | ND | 74.54545 | 74.54545 | Hydrogenation of phenol and derivatives | 2014 | Cheng, L. | China | Highly selective hydrogenation of phenol and derivatives over Pd catalysts supported on SiO2 and γ-Al2O3 in aqueous media | Catalysis Communications | Cheng, L., 2014 |  | gamma-Al2O3 Alfa Aesar
Incipient wetness impregnation | NA | 0.53 | NA | 0.53 | 235 | 44339.62 | gamma-Al2O3 | from Ling Feng Lt ed | ND |  |  | PdCl2 | water |  | No | 8.5 | NA |  |  | NaBH4 | 0.5 | 298 | H2 Chemisorption | NA | NA | 44 | ND | NA | 44 | 18.63636 | 18.63636 | NA | ND | NA | ND | 30 | ND | 18.63636 | 18.63636 | Hydrogenation of phenol and derivatives | 2014 | Cheng, L. | China | Highly selective hydrogenation of phenol and derivatives over Pd catalysts supported on SiO2 and γ-Al2O3 in aqueous media | Catalysis Communications | Cheng, L., 2014 |  | gamma-Al2O3 Alfa Aesar
Incipient wetness impregnation | NA | 0.53 | NA | 0.53 | 368 | 69433.96 | SiO2 | from Ling Feng Lt ed | ND |  |  | PdCl2 | water |  | No | 3 | NA |  |  | NaBH4 | 0.5 | 298 | H2 Chemisorption | NA | NA | 13 | ND | NA | 13 | 63.07692 | 63.07692 | NA | ND | NA | ND | 100 | ND | 63.07692 | 63.07692 | Hydrogenation of phenol and derivatives | 2014 | Cheng, L. | China | Highly selective hydrogenation of phenol and derivatives over Pd catalysts supported on SiO2 and γ-Al2O3 in aqueous media | Catalysis Communications | Cheng, L., 2014 |  | SiO2 Aldrich
Incipient wetness impregnation | NA | 0.54 | NA | 0.54 | 368 | 68148.15 | SiO2 | from Ling Feng Lt ed | ND |  |  | PdCl2 | water |  | No | 3 | NA |  |  | NaBH4 | 0.5 | 298 | H2 Chemisorption | NA | NA | 44 | ND | NA | 44 | 18.63636 | 18.63636 | NA | ND | NA | ND | 30 | ND | 18.63636 | 18.63636 | Hydrogenation of phenol and derivatives | 2014 | Cheng, L. | China | Highly selective hydrogenation of phenol and derivatives over Pd catalysts supported on SiO2 and γ-Al2O3 in aqueous media | Catalysis Communications | Cheng, L., 2014 |  | SiO2 Aldrich
Wet Impregnation | 1 | 0.97 | 0.03 | 1 | 430 | 43000 | SiO2 | from Sigma-Aldrich Davisil, Grade 636 | treated with HNO3, then washed and dried overnight |  |  | (NH4)2PdCl4 | aqueous hydrochloric acid |  | No |  | NA | 2 | 1073 | H2 | 0.5 | 873 | CO Chemisorption | NA | NA | 6.8 | ND | NA | 6.8 | 120.5882 | 120.5882 | NA | ND | NA | ND | 213 | ND | 120.5882 | 120.5882 | Oxidation of methane | 2013 | Li, B. | China | Synthesis gas production from partial oxidation of methane over highly dispersed Pd/SiO2 catalyst | Fuel | Li, B., 2013
Wet Impregnation | 1 | 0.95 | 0.05 | 1 | 430 | 43000 | SiO2 | from Sigma-Aldrich Davisil, Grade 636 | treated with HNO3, then washed and dried overnight |  |  | Pd(NO3)2 | aqueous nitric acid |  | No |  | NA | 2 | 1073 | H2 | 0.5 | 873 | CO Chemisorption | NA | NA | 11 | ND | NA | 11 | 74.54545 | 74.54545 | NA | ND | NA | ND | 158 | ND | 74.54545 | 74.54545 | Oxidation of methane | 2013 | Li, B. | China | Synthesis gas production from partial oxidation of methane over highly dispersed Pd/SiO2 catalyst | Fuel | Li, B., 2013
Wet Impregnation | 1 | 0.96 | 0.04 | 1 | 430 | 43000 | SiO2 | from Sigma-Aldrich Davisil, Grade 636 | treated with HNO3, then washed and dried overnight |  |  | Pd(acac)2 | acetylacetone |  | No |  | NA | 2 | 1073 | H2 | 0.5 | 873 | CO Chemisorption | NA | NA | 31.8 | ND | NA | 31.8 | 25.78616 | 25.78616 | NA | ND | NA | ND | 40 | ND | 25.78616 | 25.78616 | Oxidation of methane | 2013 | Li, B. | China | Synthesis gas production from partial oxidation of methane over highly dispersed Pd/SiO2 catalyst | Fuel | Li, B., 2013
Incipient wetness impregnation | 1 | NA | NA | 1 | 134 | 13400 | gamma-Al2O3 | from Catalysis Society of Japan | ND | 1123 | 5 | Pd(NH3)4(NO3)2 | water |  | No | 8.5 | NA | 5 | 923 | H2 | 0.08 | 313 | CO Pulse Adsorption | NA | NA | 33 | ND | NA | 33 | 24.84848 | 24.84848 | NA | ND | NA | ND | NA | ND | 24.84848 | 24.84848 | NO-CO reaction | 2013 | Tou, A. | Japan | Preparation of alumina-supported Pd and LaMnO3 catalysts with the site-selective deposition and their catalytic activity for NO–CO reaction | Catalysis Today | Tou, A., 2013 |  | gamma-Al2O3 Alfa Aesar
Incipient wetness impregnation | 1 | NA | NA | 1 | 134 | 13400 | gamma-Al2O3 | from Catalysis Society of Japan | ND | 1123 | 5 | Pd(NH3)4(NO3)2 | water |  | No | 8.5 | NA | 5 | 923 | H2 | 0.08 | 313 | CO Pulse Adsorption | NA | NA | 12 | ND | NA | 12 | 68.33333 | 68.33333 | NA | ND | NA | ND | NA | ND | 68.33333 | 68.33333 | NO-CO reaction | 2013 | Tou, A. | Japan | Preparation of alumina-supported Pd and LaMnO3 catalysts with the site-selective deposition and their catalytic activity for NO–CO reaction | Catalysis Today | Tou, A., 2013 |  | gamma-Al2O3 Alfa Aesar
Incipient wetness impregnation | 1 | NA | NA | 1 | 134 | 13400 | gamma-Al2O3 | from Catalysis Society of Japan | ND | 1123 | 5 | Pd(NH3)4(NO3)2 | water |  | No | 8.5 | NA | 5 | 923 | H2 | 0.08 | 313 | CO Pulse Adsorption | NA | NA | 11 | ND | NA | 11 | 74.54545 | 74.54545 | NA | ND | NA | ND | NA | ND | 74.54545 | 74.54545 | NO-CO reaction | 2013 | Tou, A. | Japan | Preparation of alumina-supported Pd and LaMnO3 catalysts with the site-selective deposition and their catalytic activity for NO–CO reaction | Catalysis Today | Tou, A., 2013 |  | gamma-Al2O3 Alfa Aesar
Incipient wetness impregnation | 1 | NA | NA | 1 | 134 | 13400 | gamma-Al2O3 | from Catalysis Society of Japan | ND | 1123 | 5 | Pd(NH3)4(NO3)2 | water |  | No | 8.5 | NA | 5 | 923 | H2 | 0.08 | 313 | CO Pulse Adsorption | NA | NA | 3 | ND | NA | 3 | 273.3333 | 273.3333 | NA | ND | NA | ND | NA | ND | 273.3333 | 273.3333 | NO-CO reaction | 2013 | Tou, A. | Japan | Preparation of alumina-supported Pd and LaMnO3 catalysts with the site-selective deposition and their catalytic activity for NO–CO reaction | Catalysis Today | Tou, A., 2013 |  | gamma-Al2O3 Alfa Aesar
Wet Impregnation | 1 | 1.1 | -0.1 | 1 |  | NA | C | activated carbon | chemical activation with KOH |  |  | Pd(acac)2 | tetrahydrofuran |  | No |  | NA |  |  | H2 | 11 | 673 | H2 Chemisorption | NA | NA | NA | ND | 8.913043 | 8.913043 | NA | 92 | 92 | ND | 82 | ND | 76 | ND | 92 | 92 | Oxidation of methanol | 2007 | Ubago-Pérez, R. | Spain | Methanol partial oxidation on carbon-supported Pt and Pd catalysts | Catalysis Today | Ubago-Pérez, R., 2007
Wet Impregnation | 1 | 1.2 | -0.2 | 1 |  | NA | C | activated carbon | chemical activation with KOH |  |  | Pd(NH3)4Cl2 | water |  | No |  | NA |  |  | H2 | 11 | 673 | TEM | NA | NA | NA | ND | 7.592593 | 7.592593 | NA | NA | NA | ND | 127 | ND | 108 | ND | 108 | 108 | Oxidation of methanol | 2007 | Ubago-Pérez, R. | Spain | Methanol partial oxidation on carbon-supported Pt and Pd catalysts | Catalysis Today | Ubago-Pérez, R., 2007
Wet Impregnation | 1 | 1.1 | -0.1 | 1 |  | NA | C | activated carbon | chemical activation with KOH |  |  | PdCl2 | aqueous hydrochloric acid |  | No |  | NA |  |  | H2 | 11 | 673 | H2 Chemisorption | NA | NA | NA | ND | 8.723404 | 8.723404 | NA | 94 | 94 | ND | 77 | ND | 60 | ND | 94 | 94 | Oxidation of methanol | 2007 | Ubago-Pérez, R. | Spain | Methanol partial oxidation on carbon-supported Pt and Pd catalysts | Catalysis Today | Ubago-Pérez, R., 2007
Wet Impregnation | NA | 0.49 | NA | 0.49 | 560 | 114285.7 | Al2O3-SiO2 | amorphous silica-alumina from Shell | ND | 773 | 4 | Pd(NH3)4(NO3)2 | water |  | No |  | NA | 4 | 773 | NA |  |  | H2 Chemisorption | NA | 1.316 | 47 | ND | NA | 47 | NA | 28 | 28 | ND | NA | ND | NA | ND | 28 | 28 | Hydrodesulfurization of 4,6-dimethyldibenzothiophene | 2007 | Niquille-Röthlisberger, A. | Switzerland | Hydrodesulfurization of 4,6-dimethyldibenzothiophene over Pt, Pd, and Pt–Pd catalysts supported on amorphous silica–alumina | Catalysis Today | Niquille-Röthlisberger, A., 2007
Wet Impregnation | NA | 2.07 | NA | 2.07 | 180 | 8695.652 | gamma-Al2O3 | from AR, Sinopharm Chemical Reagent Co., China | ND |  |  | Pd(OAc)2 | acetone |  | No | 8.5 | NA | 5 | 823 | H2 | 2 | 673 | CO Chemisorption | NA | NA | 6.5 | ND | NA | 6.5 | 126.1538 | 126.1538 | NA | ND | NA | ND | 90 | ND | 126.1538 | 126.1538 | Combustion of methane | 2013 | Na, H. | China | Promoting effect of Zr on the catalytic combustion of methane over Pd/γ-Al2O3 catalyst | Frontiers of Environmental Science & Engineering | Na, H., 2013 |  | gamma-Al2O3 Alfa Aesar
Wet Impregnation | NA | 1.98 | NA | 1.98 |  | NA | Al2O3-ZrO2 | gamma-Al2O3 and Zr(NO3)4.5H2O from AR, Sinopharm Chemical Reagent Co., China | ND | 823 | 5 | Pd(OAc)2 | acetone |  | No |  | NA | 5 | 823 | H2 | 2 | 673 | CO Chemisorption | NA | NA | 9.7 | ND | NA | 9.7 | 84.53608 | 84.53608 | NA | ND | NA | ND | 40 | ND | 84.53608 | 84.53608 | Combustion of methane | 2013 | Na, H. | China | Promoting effect of Zr on the catalytic combustion of methane over Pd/γ-Al2O3 catalyst | Frontiers of Environmental Science & Engineering | Na, H., 2013
Wet Impregnation | NA | 2.7 | NA | 2.7 |  | NA | SiO2 | prepared by sol-gel method from Si(OC2H5)4, Kanto Chemical Co., Japan | ND | 773 | 6 | PdCl2 | water |  | No |  | NA | 3 | 673 | H2 | 5 | 573 | CO Pulse Adsorption | NA | NA | 49.2 | ND | NA | 49.2 | 16.66667 | 16.66667 | NA | ND | NA | ND | NA | ND | 16.66667 | 16.66667 | Hydrogenation of toluene | 2014 | Gonda, M. | Japan | Toluene hydrogenation over Pd and Pt catalysts as a model hydrogen storage process using low grade hydrogen containing catalyst inhibitors | International Journal of Hydrogen Energy | Gonda, M., 2014
Wet Impregnation | NA | 2.7 | NA | 2.7 |  | NA | TiO2 | prepared by sol-gel method from Ti(OCH(CH3)2)4, Kanto Chemical Co., Japan | ND | 773 | 6 | PdCl2 | water |  | No |  | NA | 3 | 673 | H2 | 5 | 573 | CO Pulse Adsorption | NA | NA | 21.3 | ND | NA | 21.3 | 38.49765 | 38.49765 | NA | ND | NA | ND | NA | ND | 38.49765 | 38.49765 | Hydrogenation of toluene | 2014 | Gonda, M. | Japan | Toluene hydrogenation over Pd and Pt catalysts as a model hydrogen storage process using low grade hydrogen containing catalyst inhibitors | International Journal of Hydrogen Energy | Gonda, M., 2014
Wet Impregnation | NA | 2.7 | NA | 2.7 |  | NA | TiO2-SiO2 | TiO2 wt% 80, prepared by sol-gel method from Si(OC2H5)4 and Ti(OCH(CH3)2)4, Kanto Chemical Co., Japan | ND | 773 | 6 | PdCl2 | water |  | No |  | NA | 3 | 673 | H2 | 5 | 573 | CO Pulse Adsorption | NA | NA | 49.8 | ND | NA | 49.8 | 16.46586 | 16.46586 | NA | ND | NA | ND | NA | ND | 16.46586 | 16.46586 | Hydrogenation of toluene | 2014 | Gonda, M. | Japan | Toluene hydrogenation over Pd and Pt catalysts as a model hydrogen storage process using low grade hydrogen containing catalyst inhibitors | International Journal of Hydrogen Energy | Gonda, M., 2014
Wet Impregnation | NA | 2.7 | NA | 2.7 |  | NA | TiO2-SiO2 | TiO2 wt% 50, prepared by sol-gel method from Si(OC2H5)4 and Ti(OCH(CH3)2)4, Kanto Chemical Co., Japan | ND | 773 | 6 | PdCl2 | water |  | No |  | NA | 3 | 673 | H2 | 5 | 573 | CO Pulse Adsorption | NA | NA | 31.3 | ND | NA | 31.3 | 26.19808 | 26.19808 | NA | ND | NA | ND | NA | ND | 26.19808 | 26.19808 | Hydrogenation of toluene | 2014 | Gonda, M. | Japan | Toluene hydrogenation over Pd and Pt catalysts as a model hydrogen storage process using low grade hydrogen containing catalyst inhibitors | International Journal of Hydrogen Energy | Gonda, M., 2014
Wet Impregnation | NA | 2.7 | NA | 2.7 |  | NA | TiO2-SiO2 | TiO2 wt% 33, prepared by sol-gel method from Si(OC2H5)4 and Ti(OCH(CH3)2)4, Kanto Chemical Co., Japan | ND | 773 | 6 | PdCl2 | water |  | No |  | NA | 3 | 673 | H2 | 5 | 573 | CO Pulse Adsorption | NA | NA | 29.5 | ND | NA | 29.5 | 27.79661 | 27.79661 | NA | ND | NA | ND | NA | ND | 27.79661 | 27.79661 | Hydrogenation of toluene | 2014 | Gonda, M. | Japan | Toluene hydrogenation over Pd and Pt catalysts as a model hydrogen storage process using low grade hydrogen containing catalyst inhibitors | International Journal of Hydrogen Energy | Gonda, M., 2014
Wet Impregnation | NA | 0.3 | NA | 0.3 | 240 | 80000 | gamma-Al2O3 | from Alumina Shell S618 | acid-washed |  |  | Pd(acac)2 | benzene |  | No |  | NA | 1 | 673 | H2 | 1 | 573 | H2 Chemisorption | NA | NA | 23 | ND | NA | 23 | 35.65217 | 35.65217 | NA | ND | NA | ND | NA | ND | 35.65217 | 35.65217 | Conversion of C6- alkanes | 2002 | Skotak, M. | Poland | Catalytic conversion of C6-alkanes over Pd/Al2O3 catalysts The effect of support acidity | Applied Catalysis A: General | Skotak, M., 2002
Wet Impregnation | NA | 0.6 | NA | 0.6 | 240 | 40000 | gamma-Al2O3 | from Alumina Shell S618 | acid-washed |  |  | Pd(acac)2 | benzene |  | No |  | NA | 1 | 673 | H2 | 1 | 573 | H2 Chemisorption | NA | NA | 39 | ND | NA | 39 | 21.02564 | 21.02564 | NA | ND | NA | ND | NA | ND | 21.02564 | 21.02564 | Conversion of C6- alkanes | 2002 | Skotak, M. | Poland | Catalytic conversion of C6-alkanes over Pd/Al2O3 catalysts The effect of support acidity | Applied Catalysis A: General | Skotak, M., 2002
Wet Impregnation | NA | 1.46 | NA | 1.46 | 240 | 16438.36 | gamma-Al2O3 | from Alumina Shell S618 | acid-washed |  |  | Pd(acac)2 | benzene |  | No |  | NA | 1 | 673 | H2 | 1 | 573 | H2 Chemisorption | NA | NA | 29 | ND | NA | 29 | 28.27586 | 28.27586 | NA | ND | NA | ND | NA | ND | 28.27586 | 28.27586 | Conversion of C6- alkanes | 2002 | Skotak, M. | Poland | Catalytic conversion of C6-alkanes over Pd/Al2O3 catalysts The effect of support acidity | Applied Catalysis A: General | Skotak, M., 2002
Wet Impregnation | NA | 2.77 | NA | 2.77 | 240 | 8664.26 | gamma-Al2O3 | from Alumina Shell S618 | acid-washed |  |  | Pd(acac)2 | benzene |  | No |  | NA | 1 | 673 | H2 | 1 | 573 | H2 Chemisorption | NA | NA | 30 | ND | NA | 30 | 27.33333 | 27.33333 | NA | ND | NA | ND | NA | ND | 27.33333 | 27.33333 | Conversion of C6- alkanes | 2002 | Skotak, M. | Poland | Catalytic conversion of C6-alkanes over Pd/Al2O3 catalysts The effect of support acidity | Applied Catalysis A: General | Skotak, M., 2002
Ion-exchange | NA | 0.31 | NA | 0.31 | 240 | 77419.35 | gamma-Al2O3 | from Alumina Shell S618 | acid-washed |  |  | Pd(NH3)4(NO3)2 | water |  | No |  | NA | 1 | 673 | H2 | 1 | 573 | H2 Chemisorption | NA | NA | 35 | ND | NA | 35 | 23.42857 | 23.42857 | NA | ND | NA | ND | NA | ND | 23.42857 | 23.42857 | Conversion of C6- alkanes | 2002 | Skotak, M. | Poland | Catalytic conversion of C6-alkanes over Pd/Al2O3 catalysts The effect of support acidity | Applied Catalysis A: General | Skotak, M., 2002
Wet Impregnation | NA | 0.3 | NA | 0.3 | 240 | 80000 | gamma-Al2O3 | from Alumina Shell S618 | acid-washed |  |  | Pd(acac)2 | benzene |  | No |  | NA | 1 | 573 | H2 | 17 | 873 | H2 Chemisorption | NA | NA | 0.2 | ND | NA | 0.2 | 4100 | 4100 | NA | ND | NA | ND | NA | ND | 4100 | 4100 | Conversion of C6- alkanes | 2002 | Skotak, M. | Poland | Catalytic conversion of C6-alkanes over Pd/Al2O3 catalysts The effect of support acidity | Applied Catalysis A: General | Skotak, M., 2002 | second step of calcination and reduction are noted
Wet Impregnation | NA | 0.6 | NA | 0.6 | 240 | 40000 | gamma-Al2O3 | from Alumina Shell S618 | acid-washed |  |  | Pd(acac)2 | benzene |  | No |  | NA | 1 | 573 | H2 | 17 | 873 | H2 Chemisorption | NA | NA | 0.2 | ND | NA | 0.2 | 4100 | 4100 | NA | ND | NA | ND | NA | ND | 4100 | 4100 | Conversion of C6- alkanes | 2002 | Skotak, M. | Poland | Catalytic conversion of C6-alkanes over Pd/Al2O3 catalysts The effect of support acidity | Applied Catalysis A: General | Skotak, M., 2002 | second step of calcination and reduction are noted
Wet Impregnation | NA | 1.46 | NA | 1.46 | 240 | 16438.36 | gamma-Al2O3 | from Alumina Shell S618 | acid-washed |  |  | Pd(acac)2 | benzene |  | No |  | NA | 1 | 573 | H2 | 17 | 873 | H2 Chemisorption | NA | NA | 1.7 | ND | NA | 1.7 | 482.3529 | 482.3529 | NA | ND | NA | ND | NA | ND | 482.3529 | 482.3529 | Conversion of C6- alkanes | 2002 | Skotak, M. | Poland | Catalytic conversion of C6-alkanes over Pd/Al2O3 catalysts The effect of support acidity | Applied Catalysis A: General | Skotak, M., 2002 | second step of calcination and reduction are noted
Wet Impregnation | NA | 2.77 | NA | 2.77 | 240 | 8664.26 | gamma-Al2O3 | from Alumina Shell S618 | acid-washed |  |  | Pd(acac)2 | benzene |  | No |  | NA | 1 | 573 | H2 | 17 | 873 | H2 Chemisorption | NA | NA | 9.5 | ND | NA | 9.5 | 86.31579 | 86.31579 | NA | ND | NA | ND | NA | ND | 86.31579 | 86.31579 | Conversion of C6- alkanes | 2002 | Skotak, M. | Poland | Catalytic conversion of C6-alkanes over Pd/Al2O3 catalysts The effect of support acidity | Applied Catalysis A: General | Skotak, M., 2002 | second step of calcination and reduction are noted
Ion-exchange | NA | 0.31 | NA | 0.31 | 240 | 77419.35 | gamma-Al2O3 | from Alumina Shell S618 | acid-washed |  |  | Pd(NH3)4(NO3)2 | water |  | No |  | NA | 1 | 573 | H2 | 17 | 873 | H2 Chemisorption | NA | NA | 19 | ND | NA | 19 | 43.15789 | 43.15789 | NA | ND | NA | ND | NA | ND | 43.15789 | 43.15789 | Conversion of C6- alkanes | 2002 | Skotak, M. | Poland | Catalytic conversion of C6-alkanes over Pd/Al2O3 catalysts The effect of support acidity | Applied Catalysis A: General | Skotak, M., 2002 | second step of calcination and reduction are noted
Incipient wetness impregnation | 5 | 4.34 | 0.66 | 5 | 852 | 17040 | C | activated carbon from Beijing Guanghua Timber Factory | pre-oxidized with 30 wt% HNO3 at 85 ℃ for 5 h, and then washed with deionized water and dried at 120 ℃ for 2 h |  |  | PdCl2 |  |  | No |  | NA |  |  | NA |  |  | TEM | NA | NA | NA | ND | 26.45161 | 26.45161 | NA | NA | NA | ND | NA | ND | 31 | ND | 31 | 31 | Dehydrogenation of HCOOH | 2021 | Di, L. | China | Synthesis of highly active and stable Pd/C catalysts toward HCOOH dehydrogenation by a simple NH3 adsorption method | International Journal of Hydrogen Energy | Di, L., 2021
Incipient wetness impregnation | 5 | NA | NA | 5 | 852 | 17040 | C | activated carbon from Beijing Guanghua Timber Factory | pre-oxidized with 30 wt% HNO3 at 85 ℃ for 5 h, and then washed with deionized water and dried at 120 ℃ for 2 h |  |  | PdCl2 |  |  | No |  | NA |  |  | H2 | 2 | 573 | TEM | NA | NA | NA | ND | 30.37037 | 30.37037 | NA | NA | NA | ND | NA | ND | 27 | 11 | 27 | 27 | Dehydrogenation of HCOOH | 2019 | Di, L. | China, UK | Atmospheric-pressure dielectric barrier discharge cold plasma for synthesizing high performance Pd/C formic acid dehydrogenation catalyst | Catalysis Today | Di, L., 2019 | catalyst was treated by AP plate-to- plate DBD cold plasma
Incipient wetness impregnation | NA | 11 | NA | 11 | 1.4 | 12.72727 | TiO2 | anatase from Sigma-Aldrich | ND |  |  | Pd(NH3)4Cl2 | water |  | No | 5.5 | NA |  |  | H2 | 2 | 673 | CO Chemisorption | 1.127 | NA | 2.3 | ND | NA | 2.3 | NA | 490 | 490 | ND | NA | ND | NA | ND | 490 | 490 | Hydrotreatment of model mixture of tar-type compounds | 2021 | Raad, Z. | Spain, Lebanon, Netherlands | TiO2-Supported Pd as an Efficient and Stable Catalyst for the Mild Hydrotreatment of Tar-Type Compounds | Nanomaterials | Raad, Z., 2021 |  | TiO2 Anatase from Aldrich
Incipient wetness impregnation | NA | 2 | NA | 2 | 1.3 | 65 | TiO2 | rutile from Sigma-Aldrich | ND |  |  | Pd(NH3)4Cl2 | water |  | No | 5.9 | NA |  |  | H2 | 2 | 673 | CO Chemisorption | 1.1 | NA | 1.1 | ND | NA | 1.1 | NA | 1000 | 1000 | ND | NA | ND | NA | ND | 1000 | 1000 | Hydrotreatment of model mixture of tar-type compounds | 2021 | Raad, Z. | Spain, Lebanon, Netherlands | TiO2-Supported Pd as an Efficient and Stable Catalyst for the Mild Hydrotreatment of Tar-Type Compounds | Nanomaterials | Raad, Z., 2021 |  | Rutile from Tioxide
Incipient wetness impregnation | NA | 50 | NA | 50 | 1.4 | 2.8 | TiO2 | aeroxide P25 nanopowder from Sigma-Aldrich | ND |  |  | Pd(NH3)4Cl2 | water |  | No | 6 | NA |  |  | H2 | 2 | 673 | CO Chemisorption | 1.157 | NA | 8.9 | ND | NA | 8.9 | NA | 130 | 130 | ND | NA | ND | NA | ND | 130 | 130 | Hydrotreatment of model mixture of tar-type compounds | 2021 | Raad, Z. | Spain, Lebanon, Netherlands | TiO2-Supported Pd as an Efficient and Stable Catalyst for the Mild Hydrotreatment of Tar-Type Compounds | Nanomaterials | Raad, Z., 2021 |  | P25 (Aeroxide) Degussa
Wet Impregnation | 1 | NA | NA | 1 |  | NA | TiO2 | from Alfa Aesar | NA |  |  | Pd(NO3)2 | water |  | No | 6 | NA |  |  | H2 | 1 | 623 | CO Chemisorption | NA | NA | 13.9 | ND | NA | 13.9 | 58.99281 | 58.99281 | NA | ND | NA | ND | 33.2 | ND | 58.99281 | 58.99281 | Oxidation of formaldehyde | 2021 | Wang, C. | China | A simple strategy to improve Pd dispersion and enhance Pd/TiO2 catalytic activity for formaldehyde oxidation: The roles of surface defects | Applied Catalysis B: Environmental | Wang, C., 2021 |  | P25 (Aeroxide) Degussa
Wet Impregnation | 1 | NA | NA | 1 |  | NA | TiO2 | from Alfa Aesar | treated with 10 vol% H2/N2 at 200 ℃ |  |  | Pd(NO3)2 | water |  | No |  | NA |  |  | H2 | 1 | 623 | CO Chemisorption | NA | NA | 14.3 | ND | NA | 14.3 | 57.34266 | 57.34266 | NA | ND | NA | ND | 30.4 | ND | 57.34266 | 57.34266 | Oxidation of formaldehyde | 2021 | Wang, C. | China | A simple strategy to improve Pd dispersion and enhance Pd/TiO2 catalytic activity for formaldehyde oxidation: The roles of surface defects | Applied Catalysis B: Environmental | Wang, C., 2021
Wet Impregnation | 1 | NA | NA | 1 |  | NA | TiO2 | from Alfa Aesar | treated with 10 vol% H2/N2 at 400 ℃ |  |  | Pd(NO3)2 | water |  | No |  | NA |  |  | H2 | 1 | 623 | CO Chemisorption | NA | NA | 18 | ND | NA | 18 | 45.55556 | 45.55556 | NA | ND | NA | ND | 21.7 | ND | 45.55556 | 45.55556 | Oxidation of formaldehyde | 2021 | Wang, C. | China | A simple strategy to improve Pd dispersion and enhance Pd/TiO2 catalytic activity for formaldehyde oxidation: The roles of surface defects | Applied Catalysis B: Environmental | Wang, C., 2021
Wet Impregnation | 1 | NA | NA | 1 |  | NA | TiO2 | from Alfa Aesar | treated with 10 vol% H2/N2 at 600 ℃ |  |  | Pd(NO3)2 | water |  | No |  | NA |  |  | H2 | 1 | 623 | CO Chemisorption | NA | NA | 21.3 | ND | NA | 21.3 | 38.49765 | 38.49765 | NA | ND | NA | ND | 17.4 | ND | 38.49765 | 38.49765 | Oxidation of formaldehyde | 2021 | Wang, C. | China | A simple strategy to improve Pd dispersion and enhance Pd/TiO2 catalytic activity for formaldehyde oxidation: The roles of surface defects | Applied Catalysis B: Environmental | Wang, C., 2021
Wet Impregnation | 3 | NA | NA | 3 |  | NA | gamma-Al2O3 | from Sigma Aldrich | ND |  |  | Pd(NO3)2 | water |  | No | 8.5 | NA | 5 | 423 | H2 |  | 723 | CO Chemisorption | 1.1186 | NA | 11.9 | ND | NA | 11.9 | NA | 94 | 94 | ND | NA | ND | NA | ND | 94 | 94 | Combustion of methane | 2021 | Fertal, D.R. | USA, Netherlands | Calcination temperature effects on Pd/alumina catalysts: Particle size, surface species and activity in methane combustion | Catalysis Today | Fertal, D.R., 2021 |  | gamma-Al2O3 Alfa Aesar
Wet Impregnation | 3 | NA | NA | 3 |  | NA | gamma-Al2O3 | from Sigma Aldrich | ND |  |  | Pd(NO3)2 | water |  | No | 8.5 | NA | 5 | 523 | H2 |  | 723 | CO Chemisorption | 0.9212 | NA | 32.9 | ND | NA | 32.9 | NA | 28 | 28 | ND | NA | ND | NA | ND | 28 | 28 | Combustion of methane | 2021 | Fertal, D.R. | USA, Netherlands | Calcination temperature effects on Pd/alumina catalysts: Particle size, surface species and activity in methane combustion | Catalysis Today | Fertal, D.R., 2021 |  | gamma-Al2O3 Alfa Aesar
Wet Impregnation | 3 | NA | NA | 3 |  | NA | gamma-Al2O3 | from Sigma Aldrich | ND |  |  | Pd(NO3)2 | water |  | No | 8.5 | NA | 5 | 773 | H2 |  | 723 | CO Chemisorption | 0.9408 | NA | 5.6 | ND | NA | 5.6 | NA | 168 | 168 | ND | NA | ND | NA | ND | 168 | 168 | Combustion of methane | 2021 | Fertal, D.R. | USA, Netherlands | Calcination temperature effects on Pd/alumina catalysts: Particle size, surface species and activity in methane combustion | Catalysis Today | Fertal, D.R., 2021 |  | gamma-Al2O3 Alfa Aesar
Wet Impregnation | 0.5 | NA | NA | 0.5 |  | NA | MgO-CeO2 | by co-precipitation method from nitrate precursor of nitrate and nitrate precursor of Mg | NH4OH was added to solution, stirred and dried overnight | 773 |  |  |  |  | No |  | NA |  |  | H2 | 2 | 723 | TEM | NA | NA | NA | ND | 5.570652 | 5.570652 | NA | NA | NA | ND | NA | ND | 147.2 | 27.6 | 147.2 | 147.2 | Reduction of NO | 2021 | Patel, V.K. | India | Effect of oxide supports on palladium based catalysts for NO reduction by H2-SCR | Catalysis Today | Patel, V.K., 2021
Wet Impregnation | 0.5 | NA | NA | 0.5 |  | NA | CeO2-ZrO2 | by co-precipitation method from nitrate precursor of nitrate and nitrate precursor of Zr | NH4OH was added to solution, stirred and dried overnight | 773 |  |  |  |  | No |  | NA |  |  | H2 | 2 | 723 | TEM | NA | NA | NA | ND | 3.73917 | 3.73917 | NA | NA | NA | ND | NA | ND | 219.3 | 11.5 | 219.3 | 219.3 | Reduction of NO | 2021 | Patel, V.K. | India | Effect of oxide supports on palladium based catalysts for NO reduction by H2-SCR | Catalysis Today | Patel, V.K., 2021
Wet Impregnation | 0.5 | NA | NA | 0.5 |  | NA | Al2O3-CeO2 | by co-precipitation method from nitrate precursor of nitrate and nitrate precursor of Al | NH4OH was added to solution, stirred and dried overnight | 773 |  |  |  |  | No |  | NA |  |  | H2 | 2 | 723 | TEM | NA | NA | NA | ND | 9.010989 | 9.010989 | NA | NA | NA | ND | NA | ND | 91 | 4.2 | 91 | 91 | Reduction of NO | 2021 | Patel, V.K. | India | Effect of oxide supports on palladium based catalysts for NO reduction by H2-SCR | Catalysis Today | Patel, V.K., 2021
Wet Impregnation | 0.5 | NA | NA | 0.5 |  | NA | CeO2-TiO2 | by co-precipitation method from nitrate precursor of nitrate and nitrate precursor of Ti | NH4OH was added to solution, stirred and dried overnight | 773 |  |  |  |  | No |  | NA |  |  | H2 | 2 | 723 | TEM | NA | NA | NA | ND | 3.840749 | 3.840749 | NA | NA | NA | ND | NA | ND | 213.5 | 4.2 | 213.5 | 213.5 | Reduction of NO | 2021 | Patel, V.K. | India | Effect of oxide supports on palladium based catalysts for NO reduction by H2-SCR | Catalysis Today | Patel, V.K., 2021
Wet Impregnation | 5 | 4.1 | 0.9 | 5 |  | NA | gamma-Al2O3 | from Alfa Aesar | ND |  |  | Pd(NO3)2 | aqueous nitric acid |  | No | 8.5 | NA | 5 | 823 | H2 | 0.5 | 673 | CO Chemisorption | NA | NA | 24 | ND | NA | 24 | 34.16667 | 34.16667 | NA | ND | NA | ND | 35 | 11 | 34.16667 | 34.16667 | Hydrogenation of guaiacol | 2021 | Fraga, G. | Australia, France | Role of Catalyst Support’s Physicochemical Properties on Catalytic Transfer Hydrogenation over Palladium Catalysts | ChemCatChem | Fraga, G., 2021 |  | gamma-Al2O3 Alfa Aesar
Wet Impregnation | 5 | 4.1 | 0.9 | 5 |  | NA | MgO | from Alfa Aesar | ND |  |  | Pd(NO3)2 | aqueous nitric acid |  | No | 10 | NA | 5 | 823 | H2 | 0.5 | 673 | CO Chemisorption | NA | NA | 19 | ND | NA | 19 | 43.15789 | 43.15789 | NA | ND | NA | ND | 35 | 12 | 43.15789 | 43.15789 | Hydrogenation of guaiacol | 2021 | Fraga, G. | Australia, France | Role of Catalyst Support’s Physicochemical Properties on Catalytic Transfer Hydrogenation over Palladium Catalysts | ChemCatChem | Fraga, G., 2021 |  | MgO Merck
Wet Impregnation | 5 | 4.1 | 0.9 | 5 |  | NA | SiO2 | from Alfa Aesar | ND |  |  | Pd(NO3)2 | aqueous nitric acid |  | No | 3 | NA | 5 | 823 | H2 | 0.5 | 673 | CO Chemisorption | NA | NA | 22 | ND | NA | 22 | 37.27273 | 37.27273 | NA | ND | NA | ND | 33 | 11 | 37.27273 | 37.27273 | Hydrogenation of guaiacol | 2021 | Fraga, G. | Australia, France | Role of Catalyst Support’s Physicochemical Properties on Catalytic Transfer Hydrogenation over Palladium Catalysts | ChemCatChem | Fraga, G., 2021 |  | SiO2 Aldrich
Wet Impregnation | 5 | 4.49 | 0.51 | 5 | 1263 | 25260 | C | activated carbon from Wenzhou Favored Trading Co. Ltd. | ND |  |  | Pd(acac)2 | toluene |  | No |  | NA |  |  | Ar Glow Discharge Plasma | 1.5 |  | H2 Chemisorption | NA | NA | 34 | ND | NA | 34 | 24.11765 | 24.11765 | NA | ND | NA | ND | NA | ND | 24.11765 | 24.11765 | Dehydrogenation of Dodecahydro-N-ethylcarbazole | 2021 | Feng, Z. | China | Hydrogen production from the catalytic dehydrogenation of dodecahydro-N-ethylcarbazole: effect of Pd precursor on the catalytic performance of Pd/C catalysts | Environmental Science and Pollution Research | Feng, Z., 2021
Wet Impregnation | 5 | 4.7 | 0.3 | 5 | 1263 | 25260 | C | activated carbon from Wenzhou Favored Trading Co. Ltd. | ND |  |  | Pd(NO3)2 | water |  | No |  | NA |  |  | Ar Glow Discharge Plasma | 1.5 |  | H2 Chemisorption | NA | NA | 20 | ND | NA | 20 | 41 | 41 | NA | ND | NA | ND | NA | ND | 41 | 41 | Dehydrogenation of Dodecahydro-N-ethylcarbazole | 2021 | Feng, Z. | China | Hydrogen production from the catalytic dehydrogenation of dodecahydro-N-ethylcarbazole: effect of Pd precursor on the catalytic performance of Pd/C catalysts | Environmental Science and Pollution Research | Feng, Z., 2021
Wet Impregnation | 5 | 4.56 | 0.44 | 5 | 1263 | 25260 | C | activated carbon from Wenzhou Favored Trading Co. Ltd. | ND |  |  | K2PdCl4 | water |  | No |  | NA |  |  | Ar Glow Discharge Plasma | 1.5 |  | H2 Chemisorption | NA | NA | 14 | ND | NA | 14 | 58.57143 | 58.57143 | NA | ND | NA | ND | NA | ND | 58.57143 | 58.57143 | Dehydrogenation of Dodecahydro-N-ethylcarbazole | 2021 | Feng, Z. | China | Hydrogen production from the catalytic dehydrogenation of dodecahydro-N-ethylcarbazole: effect of Pd precursor on the catalytic performance of Pd/C catalysts | Environmental Science and Pollution Research | Feng, Z., 2021
Wet Impregnation | 5 | 4.61 | 0.39 | 5 | 1263 | 25260 | C | activated carbon from Wenzhou Favored Trading Co. Ltd. | ND |  |  | PdCl2 | aqueous hydrochloric acid |  | No |  | NA |  |  | Ar Glow Discharge Plasma | 1.5 |  | H2 Chemisorption | NA | NA | 12 | ND | NA | 12 | 68.33333 | 68.33333 | NA | ND | NA | ND | NA | ND | 68.33333 | 68.33333 | Dehydrogenation of Dodecahydro-N-ethylcarbazole | 2021 | Feng, Z. | China | Hydrogen production from the catalytic dehydrogenation of dodecahydro-N-ethylcarbazole: effect of Pd precursor on the catalytic performance of Pd/C catalysts | Environmental Science and Pollution Research | Feng, Z., 2021
Deposition-precipitation | NA | 0.07 | NA | 0.07 |  | NA | TiO2 | P25 from Evonik Degussa Germany | ND |  |  | PdCl2 | water | 10.5 | Yes | 6 | -4.5 | 4 | 573 | H2 | 2 | 573 | H2 Chemisorption | NA | 0.988 | 52 | ND | NA | 52 | NA | 19 | 19 | ND | NA | ND | NA | ND | 19 | 19 | Hydrogenation of Microcystin-LR | 2022 | Sun, J. | China, USA | Rapid detoxification of Microcystin-LR by selective catalytic hydrogenation of the Adda moiety using TiO2-supported Pd catalysts | Chemosphere | Sun, J., 2022 | Na2CO3 was used as reducing agent | TiO2 P25 (Aeroxide) Degussa
Deposition-precipitation | NA | 0.16 | NA | 0.16 |  | NA | TiO2 | P25 from Evonik Degussa Germany | ND |  |  | PdCl2 | water | 10.5 | Yes | 6 | -4.5 | 4 | 573 | H2 | 2 | 573 | H2 Chemisorption | NA | 1.012 | 46 | ND | NA | 46 | NA | 22 | 22 | ND | NA | ND | 25 | ND | 22 | 22 | Hydrogenation of Microcystin-LR | 2022 | Sun, J. | China, USA | Rapid detoxification of Microcystin-LR by selective catalytic hydrogenation of the Adda moiety using TiO2-supported Pd catalysts | Chemosphere | Sun, J., 2022 | Na2CO3 was used as reducing agent | TiO2 P25 (Aeroxide) Degussa
Deposition-precipitation | NA | 0.23 | NA | 0.23 |  | NA | TiO2 | P25 from Evonik Degussa Germany | ND |  |  | PdCl2 | water | 10.5 | Yes | 6 | -4.5 | 4 | 573 | H2 | 2 | 573 | H2 Chemisorption | NA | 1.053 | 39 | ND | NA | 39 | NA | 27 | 27 | ND | NA | ND | 30 | ND | 27 | 27 | Hydrogenation of Microcystin-LR | 2022 | Sun, J. | China, USA | Rapid detoxification of Microcystin-LR by selective catalytic hydrogenation of the Adda moiety using TiO2-supported Pd catalysts | Chemosphere | Sun, J., 2022 | Na2CO3 was used as reducing agent | TiO2 P25 (Aeroxide) Degussa
Deposition-precipitation | NA | 0.09 | NA | 0.09 |  | NA | mixed-Al2O3 | ND | ND |  |  | PdCl2 | water | 10.5 | Yes | 7.5 | -3 | 4 | 573 | H2 | 2 | 573 | H2 Chemisorption | NA | 1.062 | 59 | ND | NA | 59 | NA | 18 | 18 | ND | NA | ND | NA | ND | 18 | 18 | Hydrogenation of Microcystin-LR | 2022 | Sun, J. | China, USA | Rapid detoxification of Microcystin-LR by selective catalytic hydrogenation of the Adda moiety using TiO2-supported Pd catalysts | Chemosphere | Sun, J., 2022 | Na2CO3 was used as reducing agent | Al2O3 unspecified Aldrich
Deposition-precipitation | NA | 0.04 | NA | 0.04 |  | NA | SiO2 | ND | ND |  |  | PdCl2 | water | 10.5 | Yes | 3 | -7.5 | 4 | 573 | H2 | 2 | 573 | H2 Chemisorption | NA | 1.054 | 62 | ND | NA | 62 | NA | 17 | 17 | ND | NA | ND | NA | ND | 17 | 17 | Hydrogenation of Microcystin-LR | 2022 | Sun, J. | China, USA | Rapid detoxification of Microcystin-LR by selective catalytic hydrogenation of the Adda moiety using TiO2-supported Pd catalysts | Chemosphere | Sun, J., 2022 | Na2CO3 was used as reducing agent | SiO2 Aldrich
Wet Impregnation | 0.05 | NA | NA | 0.05 | 940 | 1880000 | C | activated carbon from GBSP Norit | NA |  |  | Na2PdCl4 | aqueous hydrogen peroxide | 10.25 | Yes |  | NA |  |  | CH2O | 0.5 | 353 | CO Chemisorption | 1.12322 | NA | 7.91 | ND | NA | 7.91 | NA | 142 | 142 | ND | NA | ND | 158 | ND | 142 | 142 | Hydrogenation synthesis of meropenem | 2022 | Li, Y. | China | High‑Performance Pd/AC Catalyst for Meropenem Synthesis Based on Selective Surface Modifcation of Activated Carbon | Catalysis Letters | Li, Y., 2022 | Pd loading calculated from given amounts
Wet Impregnation | 0.05 | NA | NA | 0.05 | 904 | 1808000 | C | activated carbon from GBSP Norit | dispersed in HNO3 solution at 80 ℃ for 2 h, washed and dried |  |  | Na2PdCl4 | aqueous hydrogen peroxide | 10.25 | Yes |  | NA |  |  | CH2O | 0.5 | 353 | CO Chemisorption | 1.12167 | NA | 36.3 | ND | NA | 36.3 | NA | 30.9 | 30.9 | ND | NA | ND | 28 | ND | 30.9 | 30.9 | Hydrogenation synthesis of meropenem | 2022 | Li, Y. | China | High‑Performance Pd/AC Catalyst for Meropenem Synthesis Based on Selective Surface Modifcation of Activated Carbon | Catalysis Letters | Li, Y., 2022 | Pd loading calculated from given amounts
Wet Impregnation | 0.05 | NA | NA | 0.05 | 927 | 1854000 | C | activated carbon from GBSP Norit | dispersed in 15 wt% H2O2 solution at 80 ℃ for 2 h, washed and dried |  |  | Na2PdCl4 | aqueous hydrogen peroxide | 10.25 | Yes |  | NA |  |  | CH2O | 0.5 | 353 | CO Chemisorption | 1.11931 | NA | 17.3 | ND | NA | 17.3 | NA | 64.7 | 64.7 | ND | NA | ND | 61 | ND | 64.7 | 64.7 | Hydrogenation synthesis of meropenem | 2022 | Li, Y. | China | High‑Performance Pd/AC Catalyst for Meropenem Synthesis Based on Selective Surface Modifcation of Activated Carbon | Catalysis Letters | Li, Y., 2022 | Pd loading calculated from given amounts
Wet Impregnation | 0.05 | NA | NA | 0.05 | 916 | 1832000 | C | activated carbon from GBSP Norit | nitrogen-doped, dissolved in urea, dried | 973 | 4 | Na2PdCl4 | aqueous hydrogen peroxide | 10.25 | Yes |  | NA |  |  | CH2O | 0.5 | 353 | CO Chemisorption | 1.1187 | NA | 33.9 | ND | NA | 33.9 | NA | 33 | 33 | ND | NA | ND | 32 | ND | 33 | 33 | Hydrogenation synthesis of meropenem | 2022 | Li, Y. | China | High‑Performance Pd/AC Catalyst for Meropenem Synthesis Based on Selective Surface Modifcation of Activated Carbon | Catalysis Letters | Li, Y., 2022 | Pd loading calculated from given amounts
Wet Impregnation | 1 | 0.98 | 0.02 | 1 |  | NA | YrO3-ZrO2 | Y2O3 stabilized ZrO2 from Tosoh Corporation Japan | ND |  |  | Pd(NH3)4Cl2 | water |  | No |  | NA | 3 | 873 | NA |  |  | CO Chemisorption | 0.86817 | NA | 6.73 | ND | NA | 6.73 | NA | 129 | 129 | ND | NA | ND | NA | ND | 129 | 129 | Oxidation of methane | 2021 | Khan, H.A. | Saudi Arabia | Yttrium stabilization and Pt addition to Pd/ZrO2 catalyst for the oxidation of methane in the presence of ethylene and water | RSC Advances | Khan, H.A., 2021
Wet Impregnation | 1 | 1.01 | -0.01 | 1 |  | NA | ZrO2 | from Sigma-Aldrich | ND |  |  | Pd(NH3)4Cl2 | water |  | No | 6.1 | NA | 3 | 873 | NA |  |  | CO Chemisorption | 0.93639 | NA | 6.37 | ND | NA | 6.37 | NA | 147 | 147 | ND | NA | ND | NA | ND | 147 | 147 | Oxidation of methane | 2021 | Khan, H.A. | Saudi Arabia | Yttrium stabilization and Pt addition to Pd/ZrO2 catalyst for the oxidation of methane in the presence of ethylene and water | RSC Advances | Khan, H.A., 2021 |  | ZrO2 Aldrich
Wet Impregnation | 1 | 0.92 | 0.08 | 1 | 1782 | 178200 | C | activated carbon | dried |  |  | Pd(NO3)2 | water | 1.6 | No |  | NA | 2 | 573 | H2 | 1 | 573 | CO Chemisorption | 0.4814 | NA | 5.8 | ND | NA | 5.8 | NA | 83 | 83 | ND | NA | ND | 84 | 15 | 83 | 83 | Hydrogenation of palm biodiesel | 2021 | Udomsap, P. | Thailand, Japan | Effect of Pd Precursor Salts on the Chemical State, Particle Size, and Performance of Activated Carbon-Supported Pd Catalysts for the Selective Hydrogenation of Palm Biodiesel | International Journal of Molecular Sciences | Udomsap, P., 2021 | Calcined under N2 flow
Wet Impregnation | 1 | 1.03 | -0.03 | 1 | 1782 | 178200 | C | activated carbon | dried |  |  | Pd(NH3)4Cl2 | water | 8.8 | No |  | NA | 2 | 573 | H2 | 1 | 573 | CO Chemisorption | 0.472 | NA | 59 | ND | NA | 59 | NA | 8 | 8 | ND | NA | ND | 27 | 8 | 8 | 8 | Hydrogenation of palm biodiesel | 2021 | Udomsap, P. | Thailand, Japan | Effect of Pd Precursor Salts on the Chemical State, Particle Size, and Performance of Activated Carbon-Supported Pd Catalysts for the Selective Hydrogenation of Palm Biodiesel | International Journal of Molecular Sciences | Udomsap, P., 2021 | Calcined under N2 flow
Incipient wetness impregnation | 1.1 | NA | NA | 1.1 | 350 | 31818.18 | SiO2 | Aerosil 380 PE, Evonik | ND |  |  | Pd(NH3)4Cl2 | water |  | No | 3.5 | NA | 3 | 673 | H2 | 2 | 673 | CO Chemisorption | 1.08 | NA | 12 | ND | NA | 12 | NA | 90 | 90 | ND | 150 | ND | 66 | ND | 90 | 90 | Oxidation of methane | 2022 | Ghampson, I.T | Japan, USA, Republic of Korea | Effect of Support and Pd Cluster Size on Catalytic Methane Partial Oxidation to Dimethyl Ether Using a NO/O2 Shuttle | ACS Catalysis | Ghampson, I.T, 2022 |  | SiO2 Aerosil 380
Incipient wetness impregnation | 1.1 | NA | NA | 1.1 | 211 | 19181.82 | SiO2-ZrO2 | 10% SiO2-ZrO2, from Daiichi Kigenso Kagaku Kogyo Co. | ND |  |  | Pd(NH3)4Cl2 | water |  | No |  | NA | 3 | 673 | H2 | 2 | 673 | CO Chemisorption | 1.121 | NA | 19 | ND | NA | 19 | NA | 59 | 59 | ND | NA | ND | 63 | ND | 59 | 59 | Oxidation of methane | 2022 | Ghampson, I.T | Japan, USA, Republic of Korea | Effect of Support and Pd Cluster Size on Catalytic Methane Partial Oxidation to Dimethyl Ether Using a NO/O2 Shuttle | ACS Catalysis | Ghampson, I.T, 2022
Incipient wetness impregnation | 1.1 | NA | NA | 1.1 | 325 | 29545.45 | ZrO2 | JRC-ZRO-9, from Daiichi Kigenso Kagaku Kogyo Co. | ND |  |  | Pd(NH3)4Cl2 | water |  | No | 6.1 | NA | 3 | 673 | H2 | 2 | 673 | CO Chemisorption | 1.144 | NA | 88 | ND | NA | 88 | NA | 13 | 13 | ND | NA | ND | 39 | ND | 13 | 13 | Oxidation of methane | 2022 | Ghampson, I.T | Japan, USA, Republic of Korea | Effect of Support and Pd Cluster Size on Catalytic Methane Partial Oxidation to Dimethyl Ether Using a NO/O2 Shuttle | ACS Catalysis | Ghampson, I.T, 2022 |  | ZrO2 Aldrich
Wet Impregnation | 1 | 0.91 | 0.09 | 1 | 14 | 1400 | mixed-Al2O3 | from Aldrich | ND | 1473 | 3 | Pd(acac)2 | chloroform |  | No | 7.5 | NA |  |  | H2 | 4 | 673 | CO Chemisorption | NA | NA | 21.8 | ND | NA | 21.8 | 37.61468 | 37.61468 | NA | ND | NA | ND | 46 | ND | 37.61468 | 37.61468 | Hydrogenation of acetylene | 2022 | Yang, T. | China | Infuence of Active Metal Precursors on the Structure and Catalytic Behavior of Pd/Al2O3 Catalysts for Selective Acetylene Hydrogenation | Catalysis Letters | Yang, T., 2022 |  | Al2O3 unspecified Aldrich
Wet Impregnation | 1 | 0.93 | 0.07 | 1 | 14 | 1400 | mixed-Al2O3 | from Aldrich | ND | 1473 | 3 | Na2PdCl4 | water |  | No | 7.5 | NA |  |  | H2 | 4 | 673 | CO Chemisorption | NA | NA | 15.9 | ND | NA | 15.9 | 51.57233 | 51.57233 | NA | ND | NA | ND | 40 | ND | 51.57233 | 51.57233 | Hydrogenation of acetylene | 2022 | Yang, T. | China | Infuence of Active Metal Precursors on the Structure and Catalytic Behavior of Pd/Al2O3 Catalysts for Selective Acetylene Hydrogenation | Catalysis Letters | Yang, T., 2022 |  | Al2O3 unspecified Aldrich
Wet Impregnation | 1 | 0.89 | 0.11 | 1 | 14 | 1400 | mixed-Al2O3 | from Aldrich | ND | 1473 | 3 | PdSO4 | water |  | No | 7.5 | NA |  |  | H2 | 4 | 673 | CO Chemisorption | NA | NA | 22.2 | ND | NA | 22.2 | 36.93694 | 36.93694 | NA | ND | NA | ND | 49 | ND | 36.93694 | 36.93694 | Hydrogenation of acetylene | 2022 | Yang, T. | China | Infuence of Active Metal Precursors on the Structure and Catalytic Behavior of Pd/Al2O3 Catalysts for Selective Acetylene Hydrogenation | Catalysis Letters | Yang, T., 2022 |  | Al2O3 unspecified Aldrich
Wet Impregnation | 1 | 0.606 | 0.394 | 1 |  | NA | CeO2 | CeCO2 nanorods, from NaOH hydrothermal method with Ce(NO3)2.6H2O | heated to 100 ℃ for 24 h and washed several times | 773 | 4 | Na2PdCl4 | ethanol |  | No |  | NA | 4 | 773 | H2 | 1 | 773 | CO Chemisorption | 1.1227 | NA | 54.5 | ND | NA | 54.5 | NA | 20.6 | 20.6 | ND | NA | ND | NA | ND | 20.6 | 20.6 | CO direct esterification | 2022 | Hu, C. | China | Oxygen Vacancy in CeO2 Facilitate the Catalytic Activity of Pd/CeO2 for CO Direct Esterifcation to Dimethyl Oxalate | Catalysis Letters | Hu, C., 2022
Wet Impregnation | 1 | 0.642 | 0.358 | 1 |  | NA | CeO2 | from NaOH and Ce(NO3)2.6H2O | heated to 180 ℃ for 24 h and washed several times | 773 | 4 | Na2PdCl4 | ethanol |  | No |  | NA | 4 | 773 | H2 | 1 | 773 | CO Chemisorption | 1.11775 | NA | 42.5 | ND | NA | 42.5 | NA | 26.3 | 26.3 | ND | NA | ND | NA | ND | 26.3 | 26.3 | CO direct esterification | 2022 | Hu, C. | China | Oxygen Vacancy in CeO2 Facilitate the Catalytic Activity of Pd/CeO2 for CO Direct Esterifcation to Dimethyl Oxalate | Catalysis Letters | Hu, C., 2022
Wet Impregnation | 1 | 0.612 | 0.388 | 1 |  | NA | CeO2 | from Na3PO4 and Ce(NO3)2.6H2O | heated to 170 ℃ for 10 h and washed several times | 773 | 4 | Na2PdCl4 | ethanol |  | No |  | NA | 4 | 773 | H2 | 1 | 773 | CO Chemisorption | 1.1224 | NA | 46 | ND | NA | 46 | NA | 24.4 | 24.4 | ND | NA | ND | NA | ND | 24.4 | 24.4 | CO direct esterification | 2022 | Hu, C. | China | Oxygen Vacancy in CeO2 Facilitate the Catalytic Activity of Pd/CeO2 for CO Direct Esterifcation to Dimethyl Oxalate | Catalysis Letters | Hu, C., 2022
Wet Impregnation | 0.1 | NA | NA | 0.1 |  | NA | gamma-Al2O3 | by thermal decomposition of boehmite (Sasol, PURAL alumina) at 500 ℃ for 1 h | ND |  |  | Pd(NO3)2 | water |  | No | 8.5 | NA | 3 | 573 | H2 | 0.16 | 573 | CO Chemisorption | 1.065 | NA | 71 | 7 | NA | 71 | NA | 15 | 15 | 1 | NA | ND | NA | ND | 15 | 15 | CO oxidation | 2019 | Murata, K. | Japan | Identification of active sites in CO oxidation over a Pd/Al2O3 catalyst | Physical Chemistry Chemical Physics | Murata, K., 2019 |  | gamma-Al2O3 from Alfa Aesar
Wet Impregnation | 0.2 | NA | NA | 0.2 |  | NA | gamma-Al2O3 | by thermal decomposition of boehmite (Sasol, PURAL alumina) at 500 ℃ for 1 h | ND |  |  | Pd(NO3)2 | water |  | No | 8.5 | NA | 3 | 573 | H2 | 0.16 | 573 | CO Chemisorption | 1.136 | NA | 71 | 1 | NA | 71 | NA | 16 | 16 | 1 | NA | ND | NA | ND | 16 | 16 | CO oxidation | 2019 | Murata, K. | Japan | Identification of active sites in CO oxidation over a Pd/Al2O3 catalyst | Physical Chemistry Chemical Physics | Murata, K., 2019 |  | gamma-Al2O3 from Alfa Aesar
Wet Impregnation | 0.5 | NA | NA | 0.5 |  | NA | gamma-Al2O3 | by thermal decomposition of boehmite (Sasol, PURAL alumina) at 500 ℃ for 1 h | ND |  |  | Pd(NO3)2 | water |  | No | 8.5 | NA | 3 | 773 | H2 | 0.16 | 573 | CO Chemisorption | 1.188 | NA | 54 | 11 | NA | 54 | NA | 22 | 22 | 1 | NA | ND | NA | ND | 22 | 22 | CO oxidation | 2019 | Murata, K. | Japan | Identification of active sites in CO oxidation over a Pd/Al2O3 catalyst | Physical Chemistry Chemical Physics | Murata, K., 2019 |  | gamma-Al2O3 from Alfa Aesar
Wet Impregnation | 1 | NA | NA | 1 |  | NA | gamma-Al2O3 | by thermal decomposition of boehmite (Sasol, PURAL alumina) at 500 ℃ for 1 h | ND |  |  | Pd(NO3)2 | water |  | No | 8.5 | NA | 3 | 773 | H2 | 0.16 | 573 | CO Chemisorption | 1.17 | NA | 45 | 9 | NA | 45 | NA | 26 | 26 | 5 | NA | ND | NA | ND | 26 | 26 | CO oxidation | 2019 | Murata, K. | Japan | Identification of active sites in CO oxidation over a Pd/Al2O3 catalyst | Physical Chemistry Chemical Physics | Murata, K., 2019 |  | gamma-Al2O3 from Alfa Aesar
Wet Impregnation | 2 | NA | NA | 2 |  | NA | gamma-Al2O3 | by thermal decomposition of boehmite (Sasol, PURAL alumina) at 500 ℃ for 1 h | ND |  |  | Pd(NO3)2 | water |  | No | 8.5 | NA | 3 | 773 | H2 | 0.16 | 573 | CO Chemisorption | 1.107 | NA | 27 | 3 | NA | 27 | NA | 41 | 41 | 4 | NA | ND | NA | ND | 41 | 41 | CO oxidation | 2019 | Murata, K. | Japan | Identification of active sites in CO oxidation over a Pd/Al2O3 catalyst | Physical Chemistry Chemical Physics | Murata, K., 2019 |  | gamma-Al2O3 from Alfa Aesar
Wet Impregnation | 2 | NA | NA | 2 |  | NA | gamma-Al2O3 | by thermal decomposition of boehmite (Sasol, PURAL alumina) at 500 ℃ for 1 h | ND |  |  | Pd(NO3)2 | water |  | No | 8.5 | NA | 10 | 1073 | H2 | 0.16 | 573 | CO Chemisorption | 1.248 | NA | 24 | 9 | NA | 24 | NA | 52 | 52 | 11 | NA | ND | NA | ND | 52 | 52 | CO oxidation | 2019 | Murata, K. | Japan | Identification of active sites in CO oxidation over a Pd/Al2O3 catalyst | Physical Chemistry Chemical Physics | Murata, K., 2019 | Second step of calcination were noted | gamma-Al2O3 from Alfa Aesar
Wet Impregnation | 2 | NA | NA | 2 |  | NA | gamma-Al2O3 | by thermal decomposition of boehmite (Sasol, PURAL alumina) at 500 ℃ for 1 h | ND |  |  | Pd(NO3)2 | water |  | No | 8.5 | NA | 10 | 1123 | H2 | 0.16 | 573 | CO Chemisorption | 1.17 | NA | 13 | 2 | NA | 13 | NA | 90 | 90 | 11 | NA | ND | NA | ND | 90 | 90 | CO oxidation | 2019 | Murata, K. | Japan | Identification of active sites in CO oxidation over a Pd/Al2O3 catalyst | Physical Chemistry Chemical Physics | Murata, K., 2019 | Second step of calcination were noted | gamma-Al2O3 from Alfa Aesar
Wet Impregnation | 2 | NA | NA | 2 |  | NA | gamma-Al2O3 | by thermal decomposition of boehmite (Sasol, PURAL alumina) at 500 ℃ for 1 h | ND |  |  | Pd(NO3)2 | water |  | No | 8.5 | NA | 10 | 1173 | H2 | 0.16 | 573 | CO Chemisorption | 1.146 | NA | 6 | ND | NA | 6 | NA | 191 | 191 | ND | NA | ND | NA | ND | 191 | 191 | CO oxidation | 2019 | Murata, K. | Japan | Identification of active sites in CO oxidation over a Pd/Al2O3 catalyst | Physical Chemistry Chemical Physics | Murata, K., 2019 | Second step of calcination were noted | gamma-Al2O3 from Alfa Aesar
Wet Impregnation | 0.1 | NA | NA | 0.1 |  | NA | theta-Al2O3 | (AKP-G07) was supplied from Sumitomo Chemical Co. Ltd | ND | 773 | 1 | Pd(NO3)2 | water |  | No | 7.5 | NA | 3 | 573 | H2 | 0.16 | 573 | CO Chemisorption | 1.164 | NA | 97 | ND | NA | 97 | NA | 12 | 12 | ND | NA | ND | NA | ND | 12 | 12 | CO oxidation | 2019 | Murata, K. | Japan | Identification of active sites in CO oxidation over a Pd/Al2O3 catalyst | Physical Chemistry Chemical Physics | Murata, K., 2019 |  | Al2O3 unspecified Aldrich
Wet Impregnation | 0.2 | NA | NA | 0.2 |  | NA | theta-Al2O3 | (AKP-G07) was supplied from Sumitomo Chemical Co. Ltd | ND | 773 | 1 | Pd(NO3)2 | water |  | No | 7.5 | NA | 3 | 573 | H2 | 0.16 | 573 | CO Chemisorption | 1.162 | NA | 83 | ND | NA | 83 | NA | 14 | 14 | ND | NA | ND | NA | ND | 14 | 14 | CO oxidation | 2019 | Murata, K. | Japan | Identification of active sites in CO oxidation over a Pd/Al2O3 catalyst | Physical Chemistry Chemical Physics | Murata, K., 2019 |  | Al2O3 unspecified Aldrich
Wet Impregnation | 0.5 | NA | NA | 0.5 |  | NA | theta-Al2O3 | (AKP-G07) was supplied from Sumitomo Chemical Co. Ltd | ND | 773 | 1 | Pd(NO3)2 | water |  | No | 7.5 | NA | 3 | 773 | H2 | 0.16 | 573 | CO Chemisorption | 1.095 | NA | 73 | ND | NA | 73 | NA | 15 | 15 | ND | NA | ND | NA | ND | 15 | 15 | CO oxidation | 2019 | Murata, K. | Japan | Identification of active sites in CO oxidation over a Pd/Al2O3 catalyst | Physical Chemistry Chemical Physics | Murata, K., 2019 |  | Al2O3 unspecified Aldrich
Wet Impregnation | 1 | NA | NA | 1 |  | NA | theta-Al2O3 | (AKP-G07) was supplied from Sumitomo Chemical Co. Ltd | ND | 773 | 1 | Pd(NO3)2 | water |  | No | 7.5 | NA | 3 | 773 | H2 | 0.16 | 573 | CO Chemisorption | 1.102 | NA | 29 | ND | NA | 29 | NA | 38 | 38 | ND | NA | ND | NA | ND | 38 | 38 | CO oxidation | 2019 | Murata, K. | Japan | Identification of active sites in CO oxidation over a Pd/Al2O3 catalyst | Physical Chemistry Chemical Physics | Murata, K., 2019 |  | Al2O3 unspecified Aldrich
Wet Impregnation | 2 | NA | NA | 2 |  | NA | theta-Al2O3 | (AKP-G07) was supplied from Sumitomo Chemical Co. Ltd | ND | 773 | 1 | Pd(NO3)2 | water |  | No | 7.5 | NA | 3 | 773 | H2 | 0.16 | 573 | CO Chemisorption | 1.134 | NA | 21 | ND | NA | 21 | NA | 54 | 54 | ND | NA | ND | NA | ND | 54 | 54 | CO oxidation | 2019 | Murata, K. | Japan | Identification of active sites in CO oxidation over a Pd/Al2O3 catalyst | Physical Chemistry Chemical Physics | Murata, K., 2019 |  | Al2O3 unspecified Aldrich
Wet Impregnation | 2 | NA | NA | 2 |  | NA | theta-Al2O3 | (AKP-G07) was supplied from Sumitomo Chemical Co. Ltd | ND | 773 | 1 | Pd(NO3)2 | water |  | No | 7.5 | NA | 10 | 1073 | H2 | 0.16 | 573 | CO Chemisorption | 1.095 | NA | 15 | ND | NA | 15 | NA | 73 | 73 | ND | NA | ND | NA | ND | 73 | 73 | CO oxidation | 2019 | Murata, K. | Japan | Identification of active sites in CO oxidation over a Pd/Al2O3 catalyst | Physical Chemistry Chemical Physics | Murata, K., 2019 | Second step of calcination were noted | Al2O3 unspecified Aldrich
Wet Impregnation | 2 | NA | NA | 2 |  | NA | theta-Al2O3 | (AKP-G07) was supplied from Sumitomo Chemical Co. Ltd | ND | 773 | 1 | Pd(NO3)2 | water |  | No | 7.5 | NA | 10 | 1123 | H2 | 0.16 | 573 | CO Chemisorption | 1.152 | NA | 8 | ND | NA | 8 | NA | 144 | 144 | ND | NA | ND | NA | ND | 144 | 144 | CO oxidation | 2019 | Murata, K. | Japan | Identification of active sites in CO oxidation over a Pd/Al2O3 catalyst | Physical Chemistry Chemical Physics | Murata, K., 2019 | Second step of calcination were noted | Al2O3 unspecified Aldrich
Wet Impregnation | 2 | NA | NA | 2 |  | NA | theta-Al2O3 | (AKP-G07) was supplied from Sumitomo Chemical Co. Ltd | ND | 773 | 1 | Pd(NO3)2 | water |  | No | 7.5 | NA | 10 | 1173 | H2 | 0.16 | 573 | CO Chemisorption | 1.152 | NA | 6 | ND | NA | 6 | NA | 192 | 192 | ND | NA | ND | NA | ND | 192 | 192 | CO oxidation | 2019 | Murata, K. | Japan | Identification of active sites in CO oxidation over a Pd/Al2O3 catalyst | Physical Chemistry Chemical Physics | Murata, K., 2019 | Second step of calcination were noted | Al2O3 unspecified Aldrich
Sol-gel | 0.5 | NA | NA | 0.5 |  | NA | Al2O3-ZrO2 | 2% ZrO2, from aluminium secondary butoxide (Across) and zirconium butoxide (Aldrich) | ND |  |  | Pd(acac)2 | butanol |  | No |  | NA | 2 | 773 | H2 |  | 573 | H2 Chemisorption | NA | NA | 22 | ND | NA | 22 | 37.27273 | 37.27273 | NA | ND | NA | ND | NA | ND | 37.27273 | 37.27273 | Combustion of methane | 2010 | Amairia, C. | Tunisie | Sol gel derived Pd/Al2O3–ZrO2 as catalysts for methane combustion: effect of zirconium loading | Journal of Sol-Gel Science and Technology | Amairia, C., 2010
Sol-gel | 0.5 | NA | NA | 0.5 |  | NA | Al2O3-ZrO2 | 5% ZrO2, from aluminium secondary butoxide (Across) and zirconium butoxide (Aldrich) | ND |  |  | Pd(acac)2 | butanol |  | No |  | NA | 2 | 773 | H2 |  | 573 | H2 Chemisorption | NA | NA | 5 | ND | NA | 5 | 164 | 164 | NA | ND | NA | ND | NA | ND | 164 | 164 | Combustion of methane | 2010 | Amairia, C. | Tunisie | Sol gel derived Pd/Al2O3–ZrO2 as catalysts for methane combustion: effect of zirconium loading | Journal of Sol-Gel Science and Technology | Amairia, C., 2010
Sol-gel | 0.5 | NA | NA | 0.5 |  | NA | Al2O3-ZrO2 | 15% ZrO2, from aluminium secondary butoxide (Across) and zirconium butoxide (Aldrich) | ND |  |  | Pd(acac)2 | butanol |  | No |  | NA | 2 | 773 | H2 |  | 573 | H2 Chemisorption | NA | NA | 8 | ND | NA | 8 | 102.5 | 102.5 | NA | ND | NA | ND | NA | ND | 102.5 | 102.5 | Combustion of methane | 2010 | Amairia, C. | Tunisie | Sol gel derived Pd/Al2O3–ZrO2 as catalysts for methane combustion: effect of zirconium loading | Journal of Sol-Gel Science and Technology | Amairia, C., 2010
Sol-gel | 0.5 | NA | NA | 0.5 |  | NA | mixed-Al2O3 | from aluminium secondary butoxide (Across) | ND |  |  | Pd(acac)2 | butanol |  | No |  | NA | 2 | 773 | H2 |  | 573 | H2 Chemisorption | NA | NA | 10 | ND | NA | 10 | 82 | 82 | NA | ND | NA | ND | NA | ND | 82 | 82 | Combustion of methane | 2010 | Amairia, C. | Tunisie | Sol gel derived Pd/Al2O3–ZrO2 as catalysts for methane combustion: effect of zirconium loading | Journal of Sol-Gel Science and Technology | Amairia, C., 2010
Sol-gel | 0.5 | NA | NA | 0.5 |  | NA | ZrO2 | from zirconium butoxide (Aldrich) | ND |  |  | Pd(acac)2 | butanol |  | No |  | NA | 2 | 773 | H2 |  | 573 | H2 Chemisorption | NA | NA | 10 | ND | NA | 10 | 82 | 82 | NA | ND | NA | ND | NA | ND | 82 | 82 | Combustion of methane | 2010 | Amairia, C. | Tunisie | Sol gel derived Pd/Al2O3–ZrO2 as catalysts for methane combustion: effect of zirconium loading | Journal of Sol-Gel Science and Technology | Amairia, C., 2010
Sol-gel | 0.5 | NA | NA | 0.5 |  | NA | Al2O3-ZrO2 | 2% ZrO2, from aluminium secondary butoxide (Across) and zirconium butoxide (Aldrich) | ND |  |  | Pd(acac)2 | butanol |  | No |  | NA | 2 | 973 | H2 |  | 573 | H2 Chemisorption | NA | NA | 21 | ND | NA | 21 | 39.04762 | 39.04762 | NA | ND | NA | ND | NA | ND | 39.04762 | 39.04762 | Combustion of methane | 2010 | Amairia, C. | Tunisie | Sol gel derived Pd/Al2O3–ZrO2 as catalysts for methane combustion: effect of zirconium loading | Journal of Sol-Gel Science and Technology | Amairia, C., 2010
Sol-gel | 0.5 | NA | NA | 0.5 |  | NA | Al2O3-ZrO2 | 5% ZrO2, from aluminium secondary butoxide (Across) and zirconium butoxide (Aldrich) | ND |  |  | Pd(acac)2 | butanol |  | No |  | NA | 2 | 973 | H2 |  | 573 | H2 Chemisorption | NA | NA | 10 | ND | NA | 10 | 82 | 82 | NA | ND | NA | ND | NA | ND | 82 | 82 | Combustion of methane | 2010 | Amairia, C. | Tunisie | Sol gel derived Pd/Al2O3–ZrO2 as catalysts for methane combustion: effect of zirconium loading | Journal of Sol-Gel Science and Technology | Amairia, C., 2010
Sol-gel | 0.5 | NA | NA | 0.5 |  | NA | Al2O3-ZrO2 | 15% ZrO2, from aluminium secondary butoxide (Across) and zirconium butoxide (Aldrich) | ND |  |  | Pd(acac)2 | butanol |  | No |  | NA | 2 | 973 | H2 |  | 573 | H2 Chemisorption | NA | NA | 16 | ND | NA | 16 | 51.25 | 51.25 | NA | ND | NA | ND | NA | ND | 51.25 | 51.25 | Combustion of methane | 2010 | Amairia, C. | Tunisie | Sol gel derived Pd/Al2O3–ZrO2 as catalysts for methane combustion: effect of zirconium loading | Journal of Sol-Gel Science and Technology | Amairia, C., 2010
Sol-gel | 0.5 | NA | NA | 0.5 |  | NA | mixed-Al2O3 | from aluminium secondary butoxide (Across) | ND |  |  | Pd(acac)2 | butanol |  | No |  | NA | 2 | 973 | H2 |  | 573 | H2 Chemisorption | NA | NA | 16 | ND | NA | 16 | 51.25 | 51.25 | NA | ND | NA | ND | NA | ND | 51.25 | 51.25 | Combustion of methane | 2010 | Amairia, C. | Tunisie | Sol gel derived Pd/Al2O3–ZrO2 as catalysts for methane combustion: effect of zirconium loading | Journal of Sol-Gel Science and Technology | Amairia, C., 2010
Sol-gel | 0.5 | NA | NA | 0.5 |  | NA | ZrO2 | from zirconium butoxide (Aldrich) | ND |  |  | Pd(acac)2 | butanol |  | No |  | NA | 2 | 973 | H2 |  | 573 | H2 Chemisorption | NA | NA | 24 | ND | NA | 24 | 34.16667 | 34.16667 | NA | ND | NA | ND | NA | ND | 34.16667 | 34.16667 | Combustion of methane | 2010 | Amairia, C. | Tunisie | Sol gel derived Pd/Al2O3–ZrO2 as catalysts for methane combustion: effect of zirconium loading | Journal of Sol-Gel Science and Technology | Amairia, C., 2010
Incipient wetness impregnation | 0.5 | NA | NA | 0.5 | 1100 | 220000 | C | activate carbon (Chemviron SC XII) | ND |  |  | PdCl2 | aqueous hydrochloric acid |  | No |  | NA |  |  | H2 | 1 | 473 | CO Chemisorption | 1.152 | NA | 16 | ND | NA | 16 | NA | 72 | 72 | ND | NA | ND | 65 | ND | 72 | 72 | Hydrogenation of 2,4-dinitrotoluene | 2001 | Neri, G. | Italy | Particle size effect in the catalytic hydrogenation of 2,4-dinitrotoluene over Pd/C catalysts | Applied Catalysis A: General | Neri, G., 2001
Incipient wetness impregnation | 1 | NA | NA | 1 | 1100 | 110000 | C | activate carbon (Chemviron SC XII) | ND |  |  | PdCl2 | aqueous hydrochloric acid |  | No |  | NA |  |  | H2 | 1 | 473 | CO Chemisorption | 1.122 | NA | 17 | ND | NA | 17 | NA | 66 | 66 | ND | NA | ND | 73 | ND | 66 | 66 | Hydrogenation of 2,4-dinitrotoluene | 2001 | Neri, G. | Italy | Particle size effect in the catalytic hydrogenation of 2,4-dinitrotoluene over Pd/C catalysts | Applied Catalysis A: General | Neri, G., 2001
Incipient wetness impregnation | 1 | NA | NA | 1 | 1100 | 110000 | C | activate carbon (Chemviron SC XII) | ND |  |  | PdCl2 | aqueous hydrochloric acid |  | No |  | NA |  |  | H2 | 1 | 673 | CO Chemisorption | 1.092 | NA | 13 | ND | NA | 13 | NA | 84 | 84 | ND | NA | ND | 101 | ND | 84 | 84 | Hydrogenation of 2,4-dinitrotoluene | 2001 | Neri, G. | Italy | Particle size effect in the catalytic hydrogenation of 2,4-dinitrotoluene over Pd/C catalysts | Applied Catalysis A: General | Neri, G., 2001
Incipient wetness impregnation | 1 | NA | NA | 1 | 1100 | 110000 | C | activate carbon (Chemviron SC XII) | ND |  |  | PdCl2 | aqueous hydrochloric acid |  | No |  | NA |  |  | H2 | 1 | 873 | CO Chemisorption | 1.07 | NA | 1 | ND | NA | 1 | NA | 1070 | 1070 | ND | NA | ND | 530 | ND | 1070 | 1070 | Hydrogenation of 2,4-dinitrotoluene | 2001 | Neri, G. | Italy | Particle size effect in the catalytic hydrogenation of 2,4-dinitrotoluene over Pd/C catalysts | Applied Catalysis A: General | Neri, G., 2001
Incipient wetness impregnation | 3 | NA | NA | 3 | 1100 | 36666.67 | C | activate carbon (Chemviron SC XII) | ND |  |  | PdCl2 | aqueous hydrochloric acid |  | No |  | NA |  |  | H2 | 1 | 473 | CO Chemisorption | 1.116 | NA | 31 | ND | NA | 31 | NA | 36 | 36 | ND | NA | ND | 39 | ND | 36 | 36 | Hydrogenation of 2,4-dinitrotoluene | 2001 | Neri, G. | Italy | Particle size effect in the catalytic hydrogenation of 2,4-dinitrotoluene over Pd/C catalysts | Applied Catalysis A: General | Neri, G., 2001
Incipient wetness impregnation | 5 | NA | NA | 5 | 1100 | 22000 | C | activate carbon (Chemviron SC XII) | ND |  |  | PdCl2 | aqueous hydrochloric acid |  | No |  | NA |  |  | H2 | 1 | 473 | CO Chemisorption | 1.107 | NA | 27 | ND | NA | 27 | NA | 41 | 41 | ND | NA | ND | 40 | ND | 41 | 41 | Hydrogenation of 2,4-dinitrotoluene | 2001 | Neri, G. | Italy | Particle size effect in the catalytic hydrogenation of 2,4-dinitrotoluene over Pd/C catalysts | Applied Catalysis A: General | Neri, G., 2001
Incipient wetness impregnation | 5 | NA | NA | 5 | 1100 | 22000 | C | activate carbon (Chemviron SC XII) | ND |  |  | PdCl2 | aqueous hydrochloric acid |  | No |  | NA |  |  | H2 | 1 | 473 | CO Chemisorption | 1.14 | NA | 38 | ND | NA | 38 | NA | 30 | 30 | ND | NA | ND | 32 | ND | 30 | 30 | Hydrogenation of 2,4-dinitrotoluene | 2001 | Neri, G. | Italy | Particle size effect in the catalytic hydrogenation of 2,4-dinitrotoluene over Pd/C catalysts | Applied Catalysis A: General | Neri, G., 2001
Incipient wetness impregnation | 10 | 10.2 | -0.2 | 10 |  | NA | SiO2 | from Sigma-Aldrich | ND |  |  | Pd(NO3)2 | butanol |  | No |  | NA |  |  | H2 | 2 | 523 | H2 Chemisorption | NA | NA | NA | ND | 8.453608 | 8.453608 | NA | 97 | 97 | ND | NA | ND | 83 | ND | 97 | 97 | Hydrogenation of phenol | 2003 | Park, C. | USA | Catalyst support effects: gas-phase hydrogenation of phenol over palladium | Colloid and Interface Science | Park, C., 2003 | Actual metal loading is given as ± 0.2. It is assumed 10.2
Incipient wetness impregnation | 10 | 10.2 | -0.2 | 10 |  | NA | SiO2 | from Sigma-Aldrich | ND |  |  | Pd(OAc)2 | butanol |  | No |  | NA |  |  | H2 | 2 | 523 | H2 Chemisorption | NA | NA | NA | ND | 8.817204 | 8.817204 | NA | 93 | 93 | ND | NA | ND | 78 | ND | 93 | 93 | Hydrogenation of phenol | 2003 | Park, C. | USA | Catalyst support effects: gas-phase hydrogenation of phenol over palladium | Colloid and Interface Science | Park, C., 2003 | Actual metal loading is given as ± 0.2. It is assumed 10.2
Incipient wetness impregnation | 10 | 10.2 | -0.2 | 10 |  | NA | Ta2O5 | from Sigma-Aldrich | ND |  |  | Pd(NO3)2 | butanol |  | No |  | NA |  |  | H2 | 2 | 523 | H2 Chemisorption | NA | NA | NA | ND | 6.356589 | 6.356589 | NA | 129 | 129 | ND | NA | ND | 116 | ND | 129 | 129 | Hydrogenation of phenol | 2003 | Park, C. | USA | Catalyst support effects: gas-phase hydrogenation of phenol over palladium | Colloid and Interface Science | Park, C., 2003 | Actual metal loading is given as ± 0.2. It is assumed 10.2
Incipient wetness impregnation | 10 | 10.2 | -0.2 | 10 |  | NA | C | activated carbon from Norit (UK) | ND |  |  | Pd(NO3)2 | butanol |  | No |  | NA |  |  | H2 | 2 | 523 | H2 Chemisorption | NA | NA | NA | ND | 5.157233 | 5.157233 | NA | 159 | 159 | ND | NA | ND | 167 | ND | 159 | 159 | Hydrogenation of phenol | 2003 | Park, C. | USA | Catalyst support effects: gas-phase hydrogenation of phenol over palladium | Colloid and Interface Science | Park, C., 2003 | Actual metal loading is given as ± 0.2. It is assumed 10.2
Incipient wetness impregnation | 10 | 10.2 | -0.2 | 10 |  | NA | C | graphite from Sigma-Aldrich | ND |  |  | Pd(NO3)2 | butanol |  | No |  | NA |  |  | H2 | 2 | 523 | H2 Chemisorption | NA | NA | NA | ND | 4.739884 | 4.739884 | NA | 173 | 173 | ND | NA | ND | 160 | ND | 173 | 173 | Hydrogenation of phenol | 2003 | Park, C. | USA | Catalyst support effects: gas-phase hydrogenation of phenol over palladium | Colloid and Interface Science | Park, C., 2003 | Actual metal loading is given as ± 0.2. It is assumed 10.2
Liquid-phase reduction | 5 | 3.6 | 1.4 | 5 |  | NA | C | activated carbon from Norit activated charcoal from wood Sigma-Aldrich | was washed with 0.1 M HCl and with water |  |  | Pd(NO3)2 | water | 1.1 | Yes | 2.5 | 1.4 |  |  | NaBH4 | 2 | 273 | TEM | NA | NA | NA | ND | 11.71429 | 11.71429 | NA | NA | NA | ND | NA | ND | 70 | 30 | 70 | 70 | Decomposition of formic acid | 2023 | Arzac, G.M. | Spain | Microstructure and activity of Pd catalysts prepared on commercial carbon support for the liquid phase decomposition of formic acid | International Journal of Hydrogen Energy | Arzac, G.M., 2023 | NaBH4 was added into ice bath. It was assumed 273 K
Liquid-phase reduction | 5 | 4.8 | 0.2 | 5 |  | NA | C | activated carbon from Norit activated charcoal from wood Sigma-Aldrich | was washed with 0.1 M HCl and with water |  |  | Pd(NO3)2 | water | 2.5 | No | 2.5 | 0 |  |  | NaBH4 | 2 | 273 | TEM | NA | NA | NA | ND | 20 | 20 | NA | NA | NA | ND | NA | ND | 41 | 14 | 41 | 41 | Decomposition of formic acid | 2023 | Arzac, G.M. | Spain | Microstructure and activity of Pd catalysts prepared on commercial carbon support for the liquid phase decomposition of formic acid | International Journal of Hydrogen Energy | Arzac, G.M., 2023 | NaBH4 was added into ice bath. It was assumed 273 K
Liquid-phase reduction | 5 | 3.7 | 1.3 | 5 |  | NA | C | activated carbon from Norit activated charcoal from wood Sigma-Aldrich | was washed with 0.1 M HCl and with water |  |  | Pd(NO3)2 | water | 2.5 | No | 2.5 | 0 |  |  | NaBH4 | 2 | 273 | TEM | NA | NA | NA | ND | 12.23881 | 12.23881 | NA | NA | NA | ND | NA | ND | 67 | 34 | 67 | 67 | Decomposition of formic acid | 2023 | Arzac, G.M. | Spain | Microstructure and activity of Pd catalysts prepared on commercial carbon support for the liquid phase decomposition of formic acid | International Journal of Hydrogen Energy | Arzac, G.M., 2023 | NaBH4 was added into ice bath. It was assumed 273 K
Liquid-phase reduction | 5 | 4.7 | 0.3 | 5 |  | NA | C | activated carbon from Norit activated charcoal from wood Sigma-Aldrich | was washed with 0.1 M HCl and with water |  |  | Pd(NO3)2 | water | 10 | Yes | 2.5 | -7.5 |  |  | NaBH4 | 2 | 273 | TEM | NA | NA | NA | ND | 3.904762 | 3.904762 | NA | NA | NA | ND | NA | ND | 210 | ND | 210 | 210 | Decomposition of formic acid | 2023 | Arzac, G.M. | Spain | Microstructure and activity of Pd catalysts prepared on commercial carbon support for the liquid phase decomposition of formic acid | International Journal of Hydrogen Energy | Arzac, G.M., 2023 | NaBH4 was added into ice bath. It was assumed 273 K
Liquid-phase reduction | 5 | 4.9 | 0.1 | 5 |  | NA | C | activated carbon from Norit activated charcoal from wood Sigma-Aldrich | was washed with 0.1 M HCl and with water |  |  | Na2PdCl4 | water | 1.1 | Yes | 2.5 | 1.4 |  |  | NaBH4 | 2 | 273 | TEM | NA | NA | NA | ND | 5.125 | 5.125 | NA | NA | NA | ND | NA | ND | 160 | ND | 160 | 160 | Decomposition of formic acid | 2023 | Arzac, G.M. | Spain | Microstructure and activity of Pd catalysts prepared on commercial carbon support for the liquid phase decomposition of formic acid | International Journal of Hydrogen Energy | Arzac, G.M., 2023 | NaBH4 was added into ice bath. It was assumed 273 K
Liquid-phase reduction | 5 | 4.8 | 0.2 | 5 |  | NA | C | activated carbon from Norit activated charcoal from wood Sigma-Aldrich | was washed with 0.1 M HCl and with water |  |  | Na2PdCl4 | water | 2.5 | No | 2.5 | 0 |  |  | NaBH4 | 2 | 273 | TEM | NA | NA | NA | ND | 6.074074 | 6.074074 | NA | NA | NA | ND | NA | ND | 135 | ND | 135 | 135 | Decomposition of formic acid | 2023 | Arzac, G.M. | Spain | Microstructure and activity of Pd catalysts prepared on commercial carbon support for the liquid phase decomposition of formic acid | International Journal of Hydrogen Energy | Arzac, G.M., 2023 | NaBH4 was added into ice bath. It was assumed 273 K
Liquid-phase reduction | 5 | 4.2 | 0.8 | 5 |  | NA | C | activated carbon from Norit activated charcoal from wood Sigma-Aldrich | was washed with 0.1 M HCl and with water |  |  | Na2PdCl4 | water | 10 | Yes | 2.5 | -7.5 |  |  | NaBH4 | 2 | 273 | TEM | NA | NA | NA | ND | 2.411765 | 2.411765 | NA | NA | NA | ND | NA | ND | 340 | ND | 340 | 340 | Decomposition of formic acid | 2023 | Arzac, G.M. | Spain | Microstructure and activity of Pd catalysts prepared on commercial carbon support for the liquid phase decomposition of formic acid | International Journal of Hydrogen Energy | Arzac, G.M., 2023 | NaBH4 was added into ice bath. It was assumed 273 K
Wet Impregnation | 1 | NA | NA | 1 | 180 | 18000 | mixed-Al2O3 | from Mizusawa Chemicals | ND |  |  | (NH3)2Pd(NO2)2 |  |  | No | 7.5 | NA |  |  | H2 | 3 | 673 | CO Chemisorption | 1.64 | NA | 41 | ND | NA | 41 | NA | 40 | 40 | ND | NA | ND | 50 | ND | 40 | 40 | CO oxidation | 2017 | Haneda, M. | Japan | Effect of Pd dispersion on the catalytic activity of Pd/Al2O3 for C3H6 and CO oxidation | Catalysis Today | Haneda, M., 2017 |  | Al2O3 unspecified Aldrich
Wet Impregnation | 1 | NA | NA | 1 | 180 | 18000 | mixed-Al2O3 | from Mizusawa Chemicals | ND |  |  | (NH3)2Pd(NO2)2 |  |  | No | 7.5 | NA |  |  | H2 | 5 | 673 | CO Chemisorption | 1.8 | NA | 36 | ND | NA | 36 | NA | 50 | 50 | ND | NA | ND | 50 | ND | 50 | 50 | CO oxidation | 2017 | Haneda, M. | Japan | Effect of Pd dispersion on the catalytic activity of Pd/Al2O3 for C3H6 and CO oxidation | Catalysis Today | Haneda, M., 2017 |  | Al2O3 unspecified Aldrich
Wet Impregnation | 1 | NA | NA | 1 | 180 | 18000 | mixed-Al2O3 | from Mizusawa Chemicals | ND |  |  | (NH3)2Pd(NO2)2 |  |  | No | 7.5 | NA |  |  | H2 | 5 | 773 | CO Chemisorption | 1.45 | NA | 29 | ND | NA | 29 | NA | 50 | 50 | ND | NA | ND | 60 | ND | 50 | 50 | CO oxidation | 2017 | Haneda, M. | Japan | Effect of Pd dispersion on the catalytic activity of Pd/Al2O3 for C3H6 and CO oxidation | Catalysis Today | Haneda, M., 2017 |  | Al2O3 unspecified Aldrich
Wet Impregnation | 1 | NA | NA | 1 | 180 | 18000 | mixed-Al2O3 | from Mizusawa Chemicals | ND |  |  | (NH3)2Pd(NO2)2 |  |  | No | 7.5 | NA |  |  | H2 | 5 | 873 | CO Chemisorption | 1.56 | NA | 26 | ND | NA | 26 | NA | 60 | 60 | ND | NA | ND | 70 | ND | 60 | 60 | CO oxidation | 2017 | Haneda, M. | Japan | Effect of Pd dispersion on the catalytic activity of Pd/Al2O3 for C3H6 and CO oxidation | Catalysis Today | Haneda, M., 2017 |  | Al2O3 unspecified Aldrich
Wet Impregnation | 1 | NA | NA | 1 | 180 | 18000 | mixed-Al2O3 | from Mizusawa Chemicals | ND |  |  | (NH3)2Pd(NO2)2 |  |  | No | 7.5 | NA |  |  | H2 | 5 | 973 | CO Chemisorption | 1.53 | NA | 17 | ND | NA | 17 | NA | 90 | 90 | ND | NA | ND | 80 | ND | 90 | 90 | CO oxidation | 2017 | Haneda, M. | Japan | Effect of Pd dispersion on the catalytic activity of Pd/Al2O3 for C3H6 and CO oxidation | Catalysis Today | Haneda, M., 2017 |  | Al2O3 unspecified Aldrich
Wet Impregnation | 1 | NA | NA | 1 | 180 | 18000 | mixed-Al2O3 | from Mizusawa Chemicals | ND |  |  | (NH3)2Pd(NO2)2 |  |  | No | 7.5 | NA |  |  | H2 | 5 | 1073 | CO Chemisorption | 1.54 | NA | 11 | ND | NA | 11 | NA | 140 | 140 | ND | NA | ND | 100 | ND | 140 | 140 | CO oxidation | 2017 | Haneda, M. | Japan | Effect of Pd dispersion on the catalytic activity of Pd/Al2O3 for C3H6 and CO oxidation | Catalysis Today | Haneda, M., 2017 |  | Al2O3 unspecified Aldrich
Deposition-precipitation | 5 | NA | NA | 5 | 195 | 3900 | gamma-Al2O3 | from Alfa Aesar | ND |  |  | PdCl2 | aqueous hydrochloric acid | 7.5 | Yes | 8.5 | 1 |  |  | H2 | 1 | 473 | CO Chemisorption | NA | NA | 20.6 | ND | NA | 20.6 | 39.80583 | 39.80583 | NA | ND | NA | ND | NA | ND | 39.80583 | 39.80583 | ND | 2018 | Byun, M.Y. | Canada, Korea | Influence of calcination temperature on the structure and properties of Al2O3 as support for Pd catalyst | Korean Journal of Chemical Engineering | Byun, M.Y., 2018 | formalin was used as reducing agent | gamma-Al2O3 Alfa Aesar
Deposition-precipitation | 5 | NA | NA | 5 | 199 | 3980 | gamma-Al2O3 | from Alfa Aesar | ND | 773 | 4 | PdCl2 | aqueous hydrochloric acid | 7.5 | Yes | 8.5 | 1 |  |  | H2 | 1 | 473 | CO Chemisorption | NA | NA | 20.8 | ND | NA | 20.8 | 39.42308 | 39.42308 | NA | ND | NA | ND | NA | ND | 39.42308 | 39.42308 | ND | 2018 | Byun, M.Y. | Canada, Korea | Influence of calcination temperature on the structure and properties of Al2O3 as support for Pd catalyst | Korean Journal of Chemical Engineering | Byun, M.Y., 2018 | formalin was used as reducing agent | gamma-Al2O3 Alfa Aesar
Deposition-precipitation | 5 | NA | NA | 5 | 146 | 2920 | gamma-Al2O3 | from Alfa Aesar | ND | 1173 | 4 | PdCl2 | aqueous hydrochloric acid | 7.5 | Yes | 8.5 | 1 |  |  | H2 | 1 | 473 | CO Chemisorption | NA | NA | 29.8 | ND | NA | 29.8 | 27.51678 | 27.51678 | NA | ND | NA | ND | NA | ND | 27.51678 | 27.51678 | ND | 2018 | Byun, M.Y. | Canada, Korea | Influence of calcination temperature on the structure and properties of Al2O3 as support for Pd catalyst | Korean Journal of Chemical Engineering | Byun, M.Y., 2018 | formalin was used as reducing agent | gamma-Al2O3 Alfa Aesar
Deposition-precipitation | 5 | NA | NA | 5 | 54 | 1080 | gamma-Al2O3 | from Alfa Aesar | ND | 1373 | 4 | PdCl2 | aqueous hydrochloric acid | 7.5 | Yes | 8.5 | 1 |  |  | H2 | 1 | 473 | CO Chemisorption | NA | NA | 11 | ND | NA | 11 | 74.54545 | 74.54545 | NA | ND | NA | ND | NA | ND | 74.54545 | 74.54545 | ND | 2018 | Byun, M.Y. | Canada, Korea | Influence of calcination temperature on the structure and properties of Al2O3 as support for Pd catalyst | Korean Journal of Chemical Engineering | Byun, M.Y., 2018 | formalin was used as reducing agent | gamma-Al2O3 Alfa Aesar
Deposition-precipitation | 5 | NA | NA | 5 | 6 | 120 | gamma-Al2O3 | from Alfa Aesar | ND | 1423 | 4 | PdCl2 | aqueous hydrochloric acid | 7.5 | Yes | 8.5 | 1 |  |  | H2 | 1 | 473 | CO Chemisorption | NA | NA | 2.9 | ND | NA | 2.9 | 282.7586 | 282.7586 | NA | ND | NA | ND | NA | ND | 282.7586 | 282.7586 | ND | 2018 | Byun, M.Y. | Canada, Korea | Influence of calcination temperature on the structure and properties of Al2O3 as support for Pd catalyst | Korean Journal of Chemical Engineering | Byun, M.Y., 2018 | formalin was used as reducing agent | gamma-Al2O3 Alfa Aesar
Incipient wetness impregnation | 1 | NA | NA | 1 | 305 | 30500 | mixed-Al2O3 | ND | ND |  |  | Pd(NO3)2 | water |  | No | 7.5 | NA | 3 | 773 | H2 |  |  | TEM | NA | NA | NA | ND | 10.25 | 10.25 | NA | NA | NA | ND | NA | ND | 80 | ND | 80 | 80 | Oxidation of xylene | 2013 | Huang, S. | China | Effect of pretreatment on Pd/Al2O3 catalyst for catalytic oxidation of o-xylene at low temperature | Journal of Environmental Sciences | Huang, S., 2013 |  | Al2O3 unspecified Aldrich
Incipient wetness impregnation | 1 | NA | NA | 1 | 305 | 30500 | mixed-Al2O3 | ND | ND |  |  | Pd(NO3)2 | water |  | No | 7.5 | NA | 3 | 773 | H2 | 1 | 373 | TEM | NA | NA | NA | ND | 10.51282 | 10.51282 | NA | NA | NA | ND | NA | ND | 78 | ND | 78 | 78 | Oxidation of xylene | 2013 | Huang, S. | China | Effect of pretreatment on Pd/Al2O3 catalyst for catalytic oxidation of o-xylene at low temperature | Journal of Environmental Sciences | Huang, S., 2013 |  | Al2O3 unspecified Aldrich
Incipient wetness impregnation | 1 | NA | NA | 1 | 305 | 30500 | mixed-Al2O3 | ND | ND |  |  | Pd(NO3)2 | water |  | No | 7.5 | NA | 3 | 773 | H2 | 1 | 473 | CO Chemisorption | NA | NA | 16.6 | ND | NA | 16.6 | 49.39759 | 49.39759 | NA | ND | NA | ND | 67.5 | ND | 49.39759 | 49.39759 | Oxidation of xylene | 2013 | Huang, S. | China | Effect of pretreatment on Pd/Al2O3 catalyst for catalytic oxidation of o-xylene at low temperature | Journal of Environmental Sciences | Huang, S., 2013 |  | Al2O3 unspecified Aldrich
Incipient wetness impregnation | 1 | NA | NA | 1 | 305 | 30500 | mixed-Al2O3 | ND | ND |  |  | Pd(NO3)2 | water |  | No | 7.5 | NA | 3 | 773 | H2 | 1 | 573 | CO Chemisorption | NA | NA | 14.6 | ND | NA | 14.6 | 56.16438 | 56.16438 | NA | ND | NA | ND | 76.8 | ND | 56.16438 | 56.16438 | Oxidation of xylene | 2013 | Huang, S. | China | Effect of pretreatment on Pd/Al2O3 catalyst for catalytic oxidation of o-xylene at low temperature | Journal of Environmental Sciences | Huang, S., 2013 |  | Al2O3 unspecified Aldrich
Incipient wetness impregnation | 1 | NA | NA | 1 | 305 | 30500 | mixed-Al2O3 | ND | ND |  |  | Pd(NO3)2 | water |  | No | 7.5 | NA | 3 | 773 | H2 | 1 | 673 | CO Chemisorption | NA | NA | 13.3 | ND | NA | 13.3 | 61.65414 | 61.65414 | NA | ND | NA | ND | 84.5 | ND | 61.65414 | 61.65414 | Oxidation of xylene | 2013 | Huang, S. | China | Effect of pretreatment on Pd/Al2O3 catalyst for catalytic oxidation of o-xylene at low temperature | Journal of Environmental Sciences | Huang, S., 2013 |  | Al2O3 unspecified Aldrich
Wet Impregnation | 1 | NA | NA | 1 | 48 | 4800 | MgO | from Harshaw MG-0601 | NA |  |  | PdCl2 | aqueous hydrochloric acid | 3 | No | 10 | 7 | 5 | 723 | H2 | 3 | 723 | CO Chemisorption | 1.12 | NA | 56 | ND | NA | 56 | NA | 20 | 20 | ND | NA | ND | 62 | ND | 20 | 20 | Hydrogenation of phenol | 2001 | Mahata, N. | India, UK, USA | Phenol hydrogenation over palladium supported on magnesia : Relationship between catalyst structure and performance | Physical Chemistry Chemical Physics | Mahata, N., 2001 |  | MgO Merck
Wet Impregnation | 1 | NA | NA | 1 | 48 | 4800 | MgO | from Harshaw MG-0601 | NA |  |  | Pd(OAc)2 | acetonitrile |  | No | 10 | NA | 5 | 723 | H2 | 3 | 723 | CO Chemisorption | 1.122 | NA | 51 | ND | NA | 51 | NA | 22 | 22 | ND | NA | ND | 71 | ND | 22 | 22 | Hydrogenation of phenol | 2001 | Mahata, N. | India, UK, USA | Phenol hydrogenation over palladium supported on magnesia : Relationship between catalyst structure and performance | Physical Chemistry Chemical Physics | Mahata, N., 2001 |  | MgO Merck
Wet Impregnation | 1 | NA | NA | 1 | 48 | 4800 | MgO | from Harshaw MG-0601 | NA |  |  | Pd(NH3)4Cl2 | water | 9 | No | 10 | 1 | 5 | 723 | H2 | 3 | 723 | CO Chemisorption | 1.11 | NA | 37 | ND | NA | 37 | NA | 30 | 30 | ND | NA | ND | 76 | ND | 30 | 30 | Hydrogenation of phenol | 2001 | Mahata, N. | India, UK, USA | Phenol hydrogenation over palladium supported on magnesia : Relationship between catalyst structure and performance | Physical Chemistry Chemical Physics | Mahata, N., 2001 |  | MgO Merck
Wet Impregnation | 1 | NA | NA | 1 | 48 | 4800 | MgO | from Harshaw MG-0601 | 1 wt% CaCO3 added to support via impregnation |  |  | Pd(OAc)2 | acetonitrile |  | No |  | NA | 5 | 723 | H2 | 3 | 723 | CO Chemisorption | 1.155 | NA | 55 | ND | NA | 55 | NA | 21 | 21 | ND | NA | ND | NA | ND | 21 | 21 | Hydrogenation of phenol | 2001 | Mahata, N. | India, UK, USA | Phenol hydrogenation over palladium supported on magnesia : Relationship between catalyst structure and performance | Physical Chemistry Chemical Physics | Mahata, N., 2001
Wet Impregnation | 1 | NA | NA | 1 | 48 | 4800 | MgO | from Harshaw MG-0601 | 2 wt% ammonium fluoride added to support via impregnation |  |  | Pd(OAc)2 | acetonitrile |  | No |  | NA | 5 | 723 | H2 | 3 | 723 | CO Chemisorption | 1.116 | NA | 36 | ND | NA | 36 | NA | 31 | 31 | ND | NA | ND | NA | ND | 31 | 31 | Hydrogenation of phenol | 2001 | Mahata, N. | India, UK, USA | Phenol hydrogenation over palladium supported on magnesia : Relationship between catalyst structure and performance | Physical Chemistry Chemical Physics | Mahata, N., 2001
Wet Impregnation | 1 | NA | NA | 1 |  | NA | gamma-Al2O3 | from Stream Chem. Inc. | ND | 773 | 4 | Pd(NO3)2 | water |  | No | 8.5 | NA | 3 | 773 | H2 | 1 | 773 | TEM | NA | NA | NA | ND | 22.16216 | 22.16216 | NA | NA | NA | ND | NA | ND | 37 | 25 | 37 | 37 | Methane steam reforming | 2014 | Cassinelli, W.H. | Brazil, Bulgaria | Study of the properties of supported Pd catalysts for steam and autothermal reforming of methane | Applied Catalysis A: General | Cassinelli, W.H., 2014
Wet Impregnation | 1 | NA | NA | 1 |  | NA | gamma-Al2O3 | by sol-gel method (Al(OC4H9)3 | ND | 1123 | 4 | Pd(NO3)2 | water |  | No | 8.5 | NA | 3 | 773 | H2 | 1 | 773 | TEM | NA | NA | NA | ND | 26.45161 | 26.45161 | NA | NA | NA | ND | NA | ND | 31 | 25 | 31 | 31 | Methane steam reforming | 2014 | Cassinelli, W.H. | Brazil, Bulgaria | Study of the properties of supported Pd catalysts for steam and autothermal reforming of methane | Applied Catalysis A: General | Cassinelli, W.H., 2014
Wet Impregnation | 1 | NA | NA | 1 |  | NA | Al2O3-La2O3 | gamma-Al2O3 from Stream Chem. Inc. impregnated into aq. Solution of La(NO3)2, 12 wt% La | ND | 773 | 4 | Pd(NO3)2 | water |  | No |  | NA | 3 | 773 | H2 | 1 | 773 | TEM | NA | NA | NA | ND | 18.22222 | 18.22222 | NA | NA | NA | ND | NA | ND | 45 | 30 | 45 | 45 | Methane steam reforming | 2014 | Cassinelli, W.H. | Brazil, Bulgaria | Study of the properties of supported Pd catalysts for steam and autothermal reforming of methane | Applied Catalysis A: General | Cassinelli, W.H., 2014
Wet Impregnation | 1 | NA | NA | 1 |  | NA | Al2O3-La2O3 | by sol–gel method, in a round bottom flask containing alcooxide aluminum 2-butanol was added (Al(OC4H9)3, 12 wt% La | ND | 1123 | 4 | Pd(NO3)2 | water |  | No |  | NA | 3 | 773 | H2 | 1 | 773 | TEM | NA | NA | NA | ND | 32.8 | 32.8 | NA | NA | NA | ND | NA | ND | 25 | 21 | 25 | 25 | Methane steam reforming | 2014 | Cassinelli, W.H. | Brazil, Bulgaria | Study of the properties of supported Pd catalysts for steam and autothermal reforming of methane | Applied Catalysis A: General | Cassinelli, W.H., 2014
Note on A1: [Threaded comment] Your version of Excel allows you to read this threaded comment; however, any edits to it will get removed if the file is opened in a newer version of Excel. Learn more: https://go.microsoft.com/fwlink/?linkid=870924 Comment: Orange ones are the ones we put in the predictive model.
Note on E1: [Threaded comment] Your version of Excel allows you to read this threaded comment; however, any edits to it will get removed if the file is opened in a newer version of Excel. Learn more: https://go.microsoft.com/fwlink/?linkid=870924 Comment: If theoretical loading is given, it is selected. If it is not given, actual metal loading is written.
Note on AD1: [Threaded comment] Your version of Excel allows you to read this threaded comment; however, any edits to it will get removed if the file is opened in a newer version of Excel. Learn more: https://go.microsoft.com/fwlink/?linkid=870924 Comment: With estimation
Note on AK1119: [Threaded comment] Your version of Excel allows you to read this threaded comment; however, any edits to it will get removed if the file is opened in a newer version of Excel. Learn more: https://go.microsoft.com/fwlink/?linkid=870924 Comment: Does not make sense corresponds to dispersion

## Pd data-raw dataset
Synthesis Method | Theoretical Metal Loading wt% | Actual Metal Loading wt% | Support SA (m²/g) | Support | Support Source | Operation on support (promoter/modification) | Support Calcination Temperature (K) | Support Calcination Time (hr) | Precursor | Solvent for precursor | solvent precursor pH | pH adjustment (Yes or No) | PZC support | Calcination Time (hr) | Calcination Temperature (K) | Reduction Solvent/ Gas | Reduction Time (hr) | Reduction Temperature (K) | method for dispersion/size determination | Dispersion (%) | std dev | Size (Å) (Chemisorption) | std dev | Size (Å) XRD | std dev | Size (Å) (S)TEM | std dev | Reaction | Year | First author | Country | Reference title | Journal | Link of reference | NOTES | Support PZC Reference
Incipient wetness impregnation | 1 | 0.91 | 156 | gamma-Al2O3 | from Engelhard-AL-3916P | ND | ND | ND | PdCl2 | ND | ND | No | 8.5 | 4 | 773 | H2 | ND | 773 | H2 Chemisorption | 71 | ND | ND | ND | ND | ND | ND | ND | Hydrogenolysis of methylcyclopentane | 2000 | Gaspar, A.B. | Brazil | Dispersion stability and methylcyclopentane hydrogenolysis in Pd/Al2O3 catalysts | Applied Catalysis A: General | Gaspar, A.B., 2000 | In the paper, reduction cycle was studied. Only results after 1st step of reduction were used. | gamma-Al2O3 Alfa Aesar
Incipient wetness impregnation | 5 | 5.09 | 156 | gamma-Al2O3 | from Engelhard-AL-3916P | ND | ND | ND | PdCl2 | ND | ND | No | 8.5 | 4 | 773 | H2 | ND | 773 | H2 Chemisorption | 62 | ND | ND | ND | ND | ND | ND | ND | Hydrogenolysis of methylcyclopentane | 2000 | Gaspar, A.B. | Brazil | Dispersion stability and methylcyclopentane hydrogenolysis in Pd/Al2O3 catalysts | Applied Catalysis A: General | Gaspar, A.B., 2000 | In the paper, reduction cycle was studied. Only results after 1st step of reduction were used. | gamma-Al2O3 Alfa Aesar
Incipient wetness impregnation | 10 | 9.32 | 156 | gamma-Al2O3 | from Engelhard-AL-3916P | ND | ND | ND | PdCl2 | ND | ND | No | 8.5 | 4 | 773 | H2 | ND | 773 | H2 Chemisorption | 43 | ND | ND | ND | ND | ND | ND | ND | Hydrogenolysis of methylcyclopentane | 2000 | Gaspar, A.B. | Brazil | Dispersion stability and methylcyclopentane hydrogenolysis in Pd/Al2O3 catalysts | Applied Catalysis A: General | Gaspar, A.B., 2000 | In the paper, reduction cycle was studied. Only results after 1st step of reduction were used. | gamma-Al2O3 Alfa Aesar
Incipient wetness impregnation | 15 | 14.52 | 156 | gamma-Al2O3 | from Engelhard-AL-3916P | ND | ND | ND | PdCl2 | ND | ND | No | 8.5 | 4 | 773 | H2 | ND | 773 | H2 Chemisorption | 17 | ND | ND | ND | ND | ND | ND | ND | Hydrogenolysis of methylcyclopentane | 2000 | Gaspar, A.B. | Brazil | Dispersion stability and methylcyclopentane hydrogenolysis in Pd/Al2O3 catalysts | Applied Catalysis A: General | Gaspar, A.B., 2000 | In the paper, reduction cycle was studied. Only results after 1st step of reduction were used. | gamma-Al2O3 Alfa Aesar
Incipient wetness impregnation | 1 | 0.85 | 156 | gamma-Al2O3 | from Engelhard-AL-3916P | ND | ND | ND | Pd(NO3)2 | ND | ND | No | 8.5 | 4 | 773 | H2 | ND | 773 | H2 Chemisorption | 19 | ND | ND | ND | ND | ND | ND | ND | Hydrogenolysis of methylcyclopentane | 2000 | Gaspar, A.B. | Brazil | Dispersion stability and methylcyclopentane hydrogenolysis in Pd/Al2O3 catalysts | Applied Catalysis A: General | Gaspar, A.B., 2000 | In the paper, reduction cycle was studied. Only results after 1st step of reduction were used. | gamma-Al2O3 Alfa Aesar
Impregnation | ND | 2.21 | 136 | mixed-Al2O3 | SPH569, Rhône Poulenc | ND | ND | ND | PdCl2 | aqueous hydrochloric acid | ND | No | 9.1 | 4 | 773 | H2 | 2 | 573 | H2 Chemisorption | 22 | ND | ND | ND | ND | ND | ND | ND | Oxidation of methane | 2000 | Roth, D. | France | Catalytic behaviour of Cl-free and Cl-containing Pd/Al2O3 catalysts in the total oxidation of methane at low temperature | Applied Catalysis A: General | Roth, D., 2000 |  | Linde A α + γ Al2O3
Impregnation | ND | 1.94 | 136 | mixed-Al2O3 | SPH569, Rhône Poulenc | ND | ND | ND | Pd(NO3)2 | water | ND | No | 9.1 | 4 | 773 | H2 | 2 | 573 | H2 Chemisorption | 9 | ND | ND | ND | ND | ND | ND | ND | Oxidation of methane | 2000 | Roth, D. | France | Catalytic behaviour of Cl-free and Cl-containing Pd/Al2O3 catalysts in the total oxidation of methane at low temperature | Applied Catalysis A: General | Roth, D., 2000 |  | Linde A α + γ Al2O3
Impregnation | 0.5 | 0.51 | ND | gamma-Al2O3 | from Alfa Aesar | NA | NA | NA | Pd(acac)2 | toluene | ND | No | 8.5 | 4 | 673 | H2 | 2 | 673 | H2 Chemisorption | 79 | ND | 11 | ND | ND | ND | ND | ND | Reduction of NO with CO | 2000 | Holles, J.H. | USA | Effects of Pd Particle Size and Ceria Loading on NO Reduction with CO | Journal of Catalysis | Holles, J.H., 2000 |  | gamma-Al2O3 Alfa Aesar
Impregnation | 1 | 0.96 | ND | gamma-Al2O3 | from Alfa Aesar | NA | NA | NA | Pd(acac)2 | toluene | ND | No | 8.5 | 4 | 673 | H2 | 2 | 673 | H2 Chemisorption | 59 | ND | 15 | ND | ND | ND | ND | ND | Reduction of NO with CO | 2000 | Holles, J.H. | USA | Effects of Pd Particle Size and Ceria Loading on NO Reduction with CO | Journal of Catalysis | Holles, J.H., 2000 |  | gamma-Al2O3 Alfa Aesar
Impregnation | 5 | 4.92 | ND | gamma-Al2O3 | from Alfa Aesar | NA | NA | NA | Pd(acac)2 | toluene | ND | No | 8.5 | 4 | 673 | H2 | 2 | 673 | H2 Chemisorption | 18 | ND | 45 | ND | ND | ND | ND | ND | Reduction of NO with CO | 2000 | Holles, J.H. | USA | Effects of Pd Particle Size and Ceria Loading on NO Reduction with CO | Journal of Catalysis | Holles, J.H., 2000 |  | gamma-Al2O3 Alfa Aesar
Impregnation | 1 | 0.87 | ND | gamma-Al2O3 | from Alfa Aesar | CeOx is promoter | 673 | 4 | Pd(acac)2 | toluene | ND | No | ND | 4 | 673 | H2 | 2 | 673 | H2 Chemisorption | 100 | ND | 10 | ND | ND | ND | ND | ND | Reduction of NO with CO | 2000 | Holles, J.H. | USA | Effects of Pd Particle Size and Ceria Loading on NO Reduction with CO | Journal of Catalysis | Holles, J.H., 2000 | Chemisorption size is given as <10.
Impregnation | 5 | 4.12 | ND | gamma-Al2O3 | from Alfa Aesar | CeOx is promoter | 673 | 4 | Pd(acac)2 | toluene | ND | No | ND | 4 | 673 | H2 | 2 | 673 | H2 Chemisorption | 46 | ND | 20 | ND | ND | ND | ND | ND | Reduction of NO with CO | 2000 | Holles, J.H. | USA | Effects of Pd Particle Size and Ceria Loading on NO Reduction with CO | Journal of Catalysis | Holles, J.H., 2000
Impregnation | 10 | 10.2 | ND | gamma-Al2O3 | from Alfa Aesar | CeOx is promoter | 673 | 4 | Pd(acac)2 | toluene | ND | No | ND | 4 | 673 | H2 | 2 | 673 | H2 Chemisorption | 10 | ND | 90 | ND | ND | ND | ND | ND | Reduction of NO with CO | 2000 | Holles, J.H. | USA | Effects of Pd Particle Size and Ceria Loading on NO Reduction with CO | Journal of Catalysis | Holles, J.H., 2000
Impregnation | 1 | ND | 107 | Mg-Al hydrotalcite | Al(NO3)3.9H2O and Mg(NO3)2.6H2O, molar ratio of Al: 0.15 | ND | NA | NA | PdCl2 | ND | ND | No | 7 | ND | ND | H2 | 3 | 573 | CO Chemisorption | 43 | ND | ND | ND | ND | ND | ND | ND | Hydrogenation of phenol | 2000 | Narayanan, S. | India | Hydrotalcite-supported palladium catalysts Part II. Preparation, characterization of hydrotalcites and palladium hydrotalcites for CO chemisorption and phenol hydrogenation | Applied Catalysis A: General | Narayanan, S., 2000
Impregnation | 1 | ND | 61 | Mg-Al hydrotalcite | Al(NO3)3.9H2O and Mg(NO3)2.6H2O, molar ratio of Al: 0.20 | ND | NA | NA | PdCl2 | ND | ND | No | 7 | ND | ND | H2 | 3 | 573 | CO Chemisorption | 44 | ND | ND | ND | ND | ND | ND | ND | Hydrogenation of phenol | 2000 | Narayanan, S. | India | Hydrotalcite-supported palladium catalysts Part II. Preparation, characterization of hydrotalcites and palladium hydrotalcites for CO chemisorption and phenol hydrogenation | Applied Catalysis A: General | Narayanan, S., 2000
Impregnation | 1 | ND | 47 | Mg-Al hydrotalcite | Al(NO3)3.9H2O and Mg(NO3)2.6H2O, molar ratio of Al: 0.25 | ND | NA | NA | PdCl2 | ND | ND | No | 7 | ND | ND | H2 | 3 | 573 | CO Chemisorption | 53 | ND | ND | ND | ND | ND | ND | ND | Hydrogenation of phenol | 2000 | Narayanan, S. | India | Hydrotalcite-supported palladium catalysts Part II. Preparation, characterization of hydrotalcites and palladium hydrotalcites for CO chemisorption and phenol hydrogenation | Applied Catalysis A: General | Narayanan, S., 2000
Impregnation | 1 | ND | 53 | Mg-Al hydrotalcite | Al(NO3)3.9H2O and Mg(NO3)2.6H2O, molar ratio of Al: 0.30 | ND | NA | NA | PdCl2 | ND | ND | No | 7 | ND | ND | H2 | 3 | 573 | CO Chemisorption | 58 | ND | ND | ND | ND | ND | ND | ND | Hydrogenation of phenol | 2000 | Narayanan, S. | India | Hydrotalcite-supported palladium catalysts Part II. Preparation, characterization of hydrotalcites and palladium hydrotalcites for CO chemisorption and phenol hydrogenation | Applied Catalysis A: General | Narayanan, S., 2000
Impregnation | 1 | ND | 72 | Mg-Al hydrotalcite | Al(NO3)3.9H2O and Mg(NO3)2.6H2O, molar ratio of Al: 0.35 | ND | NA | NA | PdCl2 | ND | ND | No | 7 | ND | ND | H2 | 3 | 573 | CO Chemisorption | 61 | ND | ND | ND | ND | ND | ND | ND | Hydrogenation of phenol | 2000 | Narayanan, S. | India | Hydrotalcite-supported palladium catalysts Part II. Preparation, characterization of hydrotalcites and palladium hydrotalcites for CO chemisorption and phenol hydrogenation | Applied Catalysis A: General | Narayanan, S., 2000
Ion-exchange | 1 | ND | 107 | Mg-Al hydrotalcite | Al(NO3)3.9H2O and Mg(NO3)2.6H2O, molar ratio of Al: 0.15 | ND | NA | NA | PdCl2 | ND | ND | No | 7 | ND | ND | H2 | 3 | 573 | CO Chemisorption | 40 | ND | ND | ND | ND | ND | ND | ND | Hydrogenation of phenol | 2000 | Narayanan, S. | India | Hydrotalcite-supported palladium catalysts Part II. Preparation, characterization of hydrotalcites and palladium hydrotalcites for CO chemisorption and phenol hydrogenation | Applied Catalysis A: General | Narayanan, S., 2000
Ion-exchange | 1 | ND | 61 | Mg-Al hydrotalcite | Al(NO3)3.9H2O and Mg(NO3)2.6H2O, molar ratio of Al: 0.20 | ND | NA | NA | PdCl2 | ND | ND | No | 7 | ND | ND | H2 | 3 | 573 | CO Chemisorption | 38 | ND | ND | ND | ND | ND | ND | ND | Hydrogenation of phenol | 2000 | Narayanan, S. | India | Hydrotalcite-supported palladium catalysts Part II. Preparation, characterization of hydrotalcites and palladium hydrotalcites for CO chemisorption and phenol hydrogenation | Applied Catalysis A: General | Narayanan, S., 2000
Ion-exchange | 1 | ND | 47 | Mg-Al hydrotalcite | Al(NO3)3.9H2O and Mg(NO3)2.6H2O, molar ratio of Al: 0.25 | ND | NA | NA | PdCl2 | ND | ND | No | 7 | ND | ND | H2 | 3 | 573 | CO Chemisorption | 47 | ND | ND | ND | ND | ND | ND | ND | Hydrogenation of phenol | 2000 | Narayanan, S. | India | Hydrotalcite-supported palladium catalysts Part II. Preparation, characterization of hydrotalcites and palladium hydrotalcites for CO chemisorption and phenol hydrogenation | Applied Catalysis A: General | Narayanan, S., 2000
Ion-exchange | 1 | ND | 53 | Mg-Al hydrotalcite | Al(NO3)3.9H2O and Mg(NO3)2.6H2O, molar ratio of Al: 0.30 | ND | NA | NA | PdCl2 | ND | ND | No | 7 | ND | ND | H2 | 3 | 573 | CO Chemisorption | 52 | ND | ND | ND | ND | ND | ND | ND | Hydrogenation of phenol | 2000 | Narayanan, S. | India | Hydrotalcite-supported palladium catalysts Part II. Preparation, characterization of hydrotalcites and palladium hydrotalcites for CO chemisorption and phenol hydrogenation | Applied Catalysis A: General | Narayanan, S., 2000
Ion-exchange | 1 | ND | 72 | Mg-Al hydrotalcite | Al(NO3)3.9H2O and Mg(NO3)2.6H2O, molar ratio of Al: 0.35 | ND | NA | NA | PdCl2 | ND | ND | No | 7 | ND | ND | H2 | 3 | 573 | CO Chemisorption | 59 | ND | ND | ND | ND | ND | ND | ND | Hydrogenation of phenol | 2000 | Narayanan, S. | India | Hydrotalcite-supported palladium catalysts Part II. Preparation, characterization of hydrotalcites and palladium hydrotalcites for CO chemisorption and phenol hydrogenation | Applied Catalysis A: General | Narayanan, S., 2000
Impregnation | 1 | ND | 190 | Mg-Al hydrotalcite | Al(NO3)3.9H2O and Mg(NO3)2.6H2O, molar ratio of Al: 0.15 | ND | 723 | 18 | Pd(NH3)4Cl2 | water | ND | No | 7 | ND | ND | H2 | 3 | 573 | CO Chemisorption | 29 | ND | ND | ND | ND | ND | ND | ND | Hydrogenation of phenol | 2000 | Narayanan, S. | India | Hydrotalcite-supported palladium catalysts Part II. Preparation, characterization of hydrotalcites and palladium hydrotalcites for CO chemisorption and phenol hydrogenation | Applied Catalysis A: General | Narayanan, S., 2000
Impregnation | 1 | ND | NA | Mg-Al hydrotalcite | Al(NO3)3.9H2O and Mg(NO3)2.6H2O, molar ratio of Al: 0.20 | ND | 723 | 18 | Pd(NH3)4Cl2 | water | ND | No | 7 | ND | ND | H2 | 3 | 573 | CO Chemisorption | 10 | ND | ND | ND | ND | ND | ND | ND | Hydrogenation of phenol | 2000 | Narayanan, S. | India | Hydrotalcite-supported palladium catalysts Part II. Preparation, characterization of hydrotalcites and palladium hydrotalcites for CO chemisorption and phenol hydrogenation | Applied Catalysis A: General | Narayanan, S., 2000
Impregnation | 1 | ND | 210 | Mg-Al hydrotalcite | Al(NO3)3.9H2O and Mg(NO3)2.6H2O, molar ratio of Al: 0.25 | ND | 723 | 18 | Pd(NH3)4Cl2 | water | ND | No | 7 | ND | ND | H2 | 3 | 573 | CO Chemisorption | 12 | ND | ND | ND | ND | ND | ND | ND | Hydrogenation of phenol | 2000 | Narayanan, S. | India | Hydrotalcite-supported palladium catalysts Part II. Preparation, characterization of hydrotalcites and palladium hydrotalcites for CO chemisorption and phenol hydrogenation | Applied Catalysis A: General | Narayanan, S., 2000
Impregnation | 1 | ND | 220 | Mg-Al hydrotalcite | Al(NO3)3.9H2O and Mg(NO3)2.6H2O, molar ratio of Al: 0.30 | ND | 723 | 18 | Pd(NH3)4Cl2 | water | ND | No | 7 | ND | ND | H2 | 3 | 573 | CO Chemisorption | 14 | ND | ND | ND | ND | ND | ND | ND | Hydrogenation of phenol | 2000 | Narayanan, S. | India | Hydrotalcite-supported palladium catalysts Part II. Preparation, characterization of hydrotalcites and palladium hydrotalcites for CO chemisorption and phenol hydrogenation | Applied Catalysis A: General | Narayanan, S., 2000
Impregnation | 1 | ND | 240 | Mg-Al hydrotalcite | Al(NO3)3.9H2O and Mg(NO3)2.6H2O, molar ratio of Al: 0.35 | ND | 723 | 18 | Pd(NH3)4Cl2 | water | ND | No | 7 | ND | ND | H2 | 3 | 573 | CO Chemisorption | 20 | ND | ND | ND | ND | ND | ND | ND | Hydrogenation of phenol | 2000 | Narayanan, S. | India | Hydrotalcite-supported palladium catalysts Part II. Preparation, characterization of hydrotalcites and palladium hydrotalcites for CO chemisorption and phenol hydrogenation | Applied Catalysis A: General | Narayanan, S., 2000
Impregnation | 1 | ND | 160 | Mg-Al hydrotalcite | Al(NO3)3.9H2O and Mg(NO3)2.6H2O, molar ratio of Al: 0.15 | ND | 973 | 4 | Pd(NH3)4Cl2 | water | ND | No | 7 | ND | ND | H2 | 3 | 573 | CO Chemisorption | 43 | ND | ND | ND | ND | ND | ND | ND | Hydrogenation of phenol | 2000 | Narayanan, S. | India | Hydrotalcite-supported palladium catalysts Part II. Preparation, characterization of hydrotalcites and palladium hydrotalcites for CO chemisorption and phenol hydrogenation | Applied Catalysis A: General | Narayanan, S., 2000
Impregnation | 1 | ND | 173 | Mg-Al hydrotalcite | Al(NO3)3.9H2O and Mg(NO3)2.6H2O, molar ratio of Al: 0.20 | ND | 973 | 4 | Pd(NH3)4Cl2 | water | ND | No | 7 | ND | ND | H2 | 3 | 573 | CO Chemisorption | 33 | ND | ND | ND | ND | ND | ND | ND | Hydrogenation of phenol | 2000 | Narayanan, S. | India | Hydrotalcite-supported palladium catalysts Part II. Preparation, characterization of hydrotalcites and palladium hydrotalcites for CO chemisorption and phenol hydrogenation | Applied Catalysis A: General | Narayanan, S., 2000
Impregnation | 1 | ND | 165 | Mg-Al hydrotalcite | Al(NO3)3.9H2O and Mg(NO3)2.6H2O, molar ratio of Al: 0.25 | ND | 973 | 4 | Pd(NH3)4Cl2 | water | ND | No | 7 | ND | ND | H2 | 3 | 573 | CO Chemisorption | 40 | ND | ND | ND | ND | ND | ND | ND | Hydrogenation of phenol | 2000 | Narayanan, S. | India | Hydrotalcite-supported palladium catalysts Part II. Preparation, characterization of hydrotalcites and palladium hydrotalcites for CO chemisorption and phenol hydrogenation | Applied Catalysis A: General | Narayanan, S., 2000
Impregnation | 1 | ND | 182 | Mg-Al hydrotalcite | Al(NO3)3.9H2O and Mg(NO3)2.6H2O, molar ratio of Al: 0.30 | ND | 973 | 4 | Pd(NH3)4Cl2 | water | ND | No | 7 | ND | ND | H2 | 3 | 573 | CO Chemisorption | 39 | ND | ND | ND | ND | ND | ND | ND | Hydrogenation of phenol | 2000 | Narayanan, S. | India | Hydrotalcite-supported palladium catalysts Part II. Preparation, characterization of hydrotalcites and palladium hydrotalcites for CO chemisorption and phenol hydrogenation | Applied Catalysis A: General | Narayanan, S., 2000
Impregnation | 1 | ND | 190 | Mg-Al hydrotalcite | Al(NO3)3.9H2O and Mg(NO3)2.6H2O, molar ratio of Al: 0.35 | ND | 973 | 4 | Pd(NH3)4Cl2 | water | ND | No | 7 | ND | ND | H2 | 3 | 573 | CO Chemisorption | 44 | ND | ND | ND | ND | ND | ND | ND | Hydrogenation of phenol | 2000 | Narayanan, S. | India | Hydrotalcite-supported palladium catalysts Part II. Preparation, characterization of hydrotalcites and palladium hydrotalcites for CO chemisorption and phenol hydrogenation | Applied Catalysis A: General | Narayanan, S., 2000
Sol-gel | 1 | ND | ND | mixed-Al2O3 | Al[OCH(CH3)2]3 from Aldrich | NH4OH is used | ND | ND | Pd(acac)2 | acetone | 10 | Yes | 8 | 1 | 773 | ND | ND | ND | H2-O2 Titration | 42.44 | ND | ND | ND | ND | ND | ND | ND | Three-way catalytic reaction | 2000 | Kim, D.H. | South Korea | Effect of pH in a sol–gel synthesis on the physicochemical properties of Pd alumina three-way catalyst | Applied Catalysis B: Environmental | Kim, D.H., 2000
Sol-gel | 1 | ND | ND | mixed-Al2O3 | Al[OCH(CH3)2]3 from Aldrich | HNO3 is used | ND | ND | Pd(acac)2 | acetone | 4 | Yes | 8 | 1 | 773 | ND | ND | ND | H2-O2 Titration | 12.23 | ND | ND | ND | ND | ND | ND | ND | Three-way catalytic reaction | 2000 | Kim, D.H. | South Korea | Effect of pH in a sol–gel synthesis on the physicochemical properties of Pd alumina three-way catalyst | Applied Catalysis B: Environmental | Kim, D.H., 2000
Incipient wetness impregnation | ND | 1.25 | ND | mixed-Al2O3 | Degussa | ND | 823 | 16 | PdCl2 | HCl | ND | No | 8.8 | 2 | 773 | H2 | 1 | 773 | H2 Chemisorption | 36 | ND | ND | ND | ND | ND | ND | ND | Oxidation of propane | 2000 | Noronha, F.B. | Brazil | The promoting effect of Nb2O5 addition to Pd/Al2O3 catalysts on propane oxidation | Catalysis Today | Noronha, F.B., 2000 |  | Degussa Al2O3
Incipient wetness impregnation | ND | 0.97 | ND | Nb2O5 | Nb2O5 was prepared by calcination of niobic acid CBMM | ND | 823 | 16 | PdCl2 | HCl | ND | No | ND | 2 | 773 | H2 | 1 | 773 | H2 Chemisorption | 5 | ND | ND | ND | ND | ND | ND | ND | Oxidation of propane | 2000 | Noronha, F.B. | Brazil | The promoting effect of Nb2O5 addition to Pd/Al2O3 catalysts on propane oxidation | Catalysis Today | Noronha, F.B., 2000
Incipient wetness impregnation | ND | 1.03 | ND | Al2O3-Nb2O5 | 0.98 wt% Nb2O5 was prepared by calcination of niobic acid CBMM | ND | 823 | 16 | PdCl2 | HCl | ND | No | ND | 2 | 773 | H2 | 1 | 773 | H2 Chemisorption | 37 | ND | ND | ND | ND | ND | ND | ND | Oxidation of propane | 2000 | Noronha, F.B. | Brazil | The promoting effect of Nb2O5 addition to Pd/Al2O3 catalysts on propane oxidation | Catalysis Today | Noronha, F.B., 2000
Incipient wetness impregnation | ND | 0.91 | ND | Al2O3-Nb2O5 | 5.66 wt% Nb2O5 was prepared by calcination of niobic acid CBMM | ND | 823 | 16 | PdCl2 | HCl | ND | No | ND | 2 | 773 | H2 | 1 | 773 | H2 Chemisorption | 28 | ND | ND | ND | ND | ND | ND | ND | Oxidation of propane | 2000 | Noronha, F.B. | Brazil | The promoting effect of Nb2O5 addition to Pd/Al2O3 catalysts on propane oxidation | Catalysis Today | Noronha, F.B., 2000
Incipient wetness impregnation | ND | 1.1 | ND | Al2O3-Nb2O5 | 9.10 wt% Nb2O5 was prepared by calcination of niobic acid CBMM | ND | 823 | 16 | PdCl2 | HCl | ND | No | ND | 2 | 773 | H2 | 1 | 773 | H2 Chemisorption | 15 | ND | ND | ND | ND | ND | ND | ND | Oxidation of propane | 2000 | Noronha, F.B. | Brazil | The promoting effect of Nb2O5 addition to Pd/Al2O3 catalysts on propane oxidation | Catalysis Today | Noronha, F.B., 2000
Incipient wetness impregnation | ND | 0.94 | ND | Al2O3-Nb2O5 | 21.90 wt% Nb2O5 was prepared by calcination of niobic acid CBMM | ND | 823 | 16 | PdCl2 | HCl | ND | No | ND | 2 | 773 | H2 | 1 | 773 | H2 Chemisorption | 7 | ND | ND | ND | ND | ND | ND | ND | Oxidation of propane | 2000 | Noronha, F.B. | Brazil | The promoting effect of Nb2O5 addition to Pd/Al2O3 catalysts on propane oxidation | Catalysis Today | Noronha, F.B., 2000
Impregnation | 0.25 | ND | 46 | TiO2 | Anatase 87%, Aerosil P-25 | ND | ND | ND | PdCl2 | ND | ND | No | 6 | 2 | 723 | H2 | 2 | 723 | CO Desorption | 31 | ND | ND | ND | ND | ND | ND | ND | Selective oxidative decomposition of ammonia | 2000 | Taguchi, J. | Japan | Selective oxidative decomposition of ammonia in neutral water to nitrogen over titania-supported platinum or palladium catalyst | Applied Catalysis A: General | Taguchi, J., 2000 |  | Anatase TiO2 Aldrich
Impregnation | 0.5 | ND | 46 | TiO2 | Anatase 87%, Aerosil P-25 | ND | ND | ND | PdCl2 | ND | ND | No | 6 | 2 | 723 | H2 | 2 | 723 | CO Desorption | 19 | ND | ND | ND | ND | ND | ND | ND | Selective oxidative decomposition of ammonia | 2000 | Taguchi, J. | Japan | Selective oxidative decomposition of ammonia in neutral water to nitrogen over titania-supported platinum or palladium catalyst | Applied Catalysis A: General | Taguchi, J., 2000 |  | Anatase TiO2 Aldrich
Impregnation | 1 | ND | 46 | TiO2 | Anatase 87%, Aerosil P-25 | ND | ND | ND | PdCl2 | ND | ND | No | 6 | 2 | 723 | H2 | 2 | 723 | CO Desorption | 16 | ND | ND | ND | ND | ND | ND | ND | Selective oxidative decomposition of ammonia | 2000 | Taguchi, J. | Japan | Selective oxidative decomposition of ammonia in neutral water to nitrogen over titania-supported platinum or palladium catalyst | Applied Catalysis A: General | Taguchi, J., 2000 |  | Anatase TiO2 Aldrich
Impregnation | 3 | ND | 46 | TiO2 | Anatase 87%, Aerosil P-25 | ND | ND | ND | PdCl2 | ND | ND | No | 6 | 2 | 723 | H2 | 2 | 723 | CO Desorption | 20 | ND | ND | ND | ND | ND | ND | ND | Selective oxidative decomposition of ammonia | 2000 | Taguchi, J. | Japan | Selective oxidative decomposition of ammonia in neutral water to nitrogen over titania-supported platinum or palladium catalyst | Applied Catalysis A: General | Taguchi, J., 2000 |  | Anatase TiO2 Aldrich
Impregnation | 5 | ND | 46 | TiO2 | Anatase 87%, Aerosil P-25 | ND | ND | ND | PdCl2 | ND | ND | No | 6 | 2 | 723 | H2 | 2 | 723 | CO Desorption | 16 | ND | ND | ND | ND | ND | ND | ND | Selective oxidative decomposition of ammonia | 2000 | Taguchi, J. | Japan | Selective oxidative decomposition of ammonia in neutral water to nitrogen over titania-supported platinum or palladium catalyst | Applied Catalysis A: General | Taguchi, J., 2000 |  | Anatase TiO2 Aldrich
Impregnation | 10 | ND | 178 | gamma-Al2O3 | Harshaw 3996-R | ND | ND | ND | Pd(NO3)2 | water | ND | No | 8.5 | 5 | 723 | H2 | 4 | 523 | H2 Chemisorption | 23.8 | ND | 47 | ND | ND | ND | ND | ND | Hydrodechlorination of CCl2F2 to CH2F2 | 2000 | Prasad, P.S.S. | India, UK | Microwave irradiation: an effective method for the preparation of low dispersed Pd/Al2O3 catalysts used in the hydrodechlorination of CCl2F2 to CH2F2 | Catalysis Letters | Prasad, P.S.S., 2000 |  | gamma-Al2O3 Alfa Aesar
Incipient wetness impregnation | ND | 1.05 | 410 | C | ND | ND | ND | ND | PdCl2 | aqueous hydrochloric acid | ND | No | ND | ND | ND | H2 | 3 | 523 | CO Chemisorption | 26 | ND | ND | ND | ND | ND | ND | ND | Hydrogenation of cyclohexene | 2000 | Simonov, P.A. | Russia | Preparation of the Pd/C Catalysts: A Molecular-Level Study of Active Site Formation | Kinetics and Catalysis | Simonov, P.A., 2000
Incipient wetness impregnation | ND | 1.91 | 410 | C | ND | ND | ND | ND | PdCl2 | aqueous hydrochloric acid | ND | No | ND | ND | ND | H2 | 3 | 523 | CO Chemisorption | 25 | ND | ND | ND | ND | ND | ND | ND | Hydrogenation of cyclohexene | 2000 | Simonov, P.A. | Russia | Preparation of the Pd/C Catalysts: A Molecular-Level Study of Active Site Formation | Kinetics and Catalysis | Simonov, P.A., 2000
Incipient wetness impregnation | ND | 3.08 | 410 | C | ND | ND | ND | ND | PdCl2 | aqueous hydrochloric acid | ND | No | ND | ND | ND | H2 | 3 | 523 | CO Chemisorption | 25 | ND | ND | ND | ND | ND | ND | ND | Hydrogenation of cyclohexene | 2000 | Simonov, P.A. | Russia | Preparation of the Pd/C Catalysts: A Molecular-Level Study of Active Site Formation | Kinetics and Catalysis | Simonov, P.A., 2000
Incipient wetness impregnation | ND | 4.07 | 410 | C | ND | ND | ND | ND | PdCl2 | aqueous hydrochloric acid | ND | No | ND | ND | ND | H2 | 3 | 523 | CO Chemisorption | 26 | ND | ND | ND | ND | ND | ND | ND | Hydrogenation of cyclohexene | 2000 | Simonov, P.A. | Russia | Preparation of the Pd/C Catalysts: A Molecular-Level Study of Active Site Formation | Kinetics and Catalysis | Simonov, P.A., 2000
Incipient wetness impregnation | ND | 6 | 410 | C | ND | ND | ND | ND | PdCl2 | aqueous hydrochloric acid | ND | No | ND | ND | ND | H2 | 3 | 523 | CO Chemisorption | 30 | ND | ND | ND | ND | ND | ND | ND | Hydrogenation of cyclohexene | 2000 | Simonov, P.A. | Russia | Preparation of the Pd/C Catalysts: A Molecular-Level Study of Active Site Formation | Kinetics and Catalysis | Simonov, P.A., 2000
Incipient wetness impregnation | ND | 1 | 410 | C | ND | ND | ND | ND | PdCl2 | aqueous hydrochloric acid | ND | No | ND | ND | ND | H2 | 3 | 523 | CO Chemisorption | 36 | ND | ND | ND | ND | ND | ND | ND | Hydrogenation of cyclohexene | 2000 | Simonov, P.A. | Russia | Preparation of the Pd/C Catalysts: A Molecular-Level Study of Active Site Formation | Kinetics and Catalysis | Simonov, P.A., 2000
Impregnation | ND | 0.72 | 1200 | C | carbon GAC 1240 ELF Attochem | before impregnation, support was treated with nitric acid | 573 | 6 | Pd(NH3)4(NO3)2 | ammonia | 11 | No | ND | ND | ND | H2 | ND | 723 | CO Chemisorption | 30 | ND | 35 | ND | ND | ND | 48 | ND | Hydrodechlorination of chlorobenzene | 2000 | Benitez, J.L. | Mexico | Effect of Chlorine Released During Hydrodechlorination of Chlorobenzene over Pd,Pt and Rh Supported Catalysts | Reaction Kinetics and Catalysis Letters | Benitez, J.L., 2000
Impregnation | ND | 0.88 | 1200 | C | carbon GAC 1240 ELF Attochem | before impregnation, support was treated with nitric acid | 573 | 6 | Pd(NH3)4(NO3)2 | ammonia | 11 | No | ND | ND | ND | H2 | ND | 723 | CO Chemisorption | 10 | ND | 105 | ND | ND | ND | 86 | ND | Hydrodechlorination of chlorobenzene | 2000 | Benitez, J.L. | Mexico | Effect of Chlorine Released During Hydrodechlorination of Chlorobenzene over Pd,Pt and Rh Supported Catalysts | Reaction Kinetics and Catalysis Letters | Benitez, J.L., 2000
Impregnation | ND | 0.98 | 250 | mixed-Al2O3 | Rhone Poulenc | ND | ND | ND | PdCl2 | water | ND | No | 8.5 | ND | ND | H2 | ND | 723 | CO Chemisorption | 7 | ND | 163 | ND | ND | ND | 102 | ND | Hydrodechlorination of chlorobenzene | 2000 | Benitez, J.L. | Mexico | Effect of Chlorine Released During Hydrodechlorination of Chlorobenzene over Pd,Pt and Rh Supported Catalysts | Reaction Kinetics and Catalysis Letters | Benitez, J.L., 2000 |  | gamma-Al2O3 Alfa Aesar
Impregnation | ND | 2.85 | 431 | SiO2 | Ketjen F2 | ND | ND | ND | PdCl2 | water | ND | No | 3 | ND | ND | H2 | ND | 723 | CO Chemisorption | 8 | ND | 143 | ND | ND | ND | 115 | ND | Hydrodechlorination of chlorobenzene | 2000 | Benitez, J.L. | Mexico | Effect of Chlorine Released During Hydrodechlorination of Chlorobenzene over Pd,Pt and Rh Supported Catalysts | Reaction Kinetics and Catalysis Letters | Benitez, J.L., 2000 |  | SiO2 Aldrich
Incipient wetness impregnation | 0.5 | ND | ND | C | from Cabot (Sterling Series) | ND | ND | ND | PdCl2 | aqueous hydrochloric acid | ND | No | ND | ND | ND | H2 | 3 | 573 | XRD | ND | ND | 140 | ND | 140 | ND | ND | ND | Hydrodechlorination of CF3–CFCl2 | 2000 | Rioux, R.M. | USA | Hydrodechlorination of chlorofluorocarbons CF3–CFCl2 and CF3–CCl3 over Pd/carbon and Pd black catalysts | Catalysis Today | Rioux, R.M., 2000
Commercial | 5 | 5 | NA | C | NA | NA | NA | NA | NA | NA | NA | No | ND | NA | NA | H2 | 3 | 573 | XRD | ND | ND | 130 | ND | 50 | ND | ND | ND | Hydrodechlorination of CF3–CFCl2 | 2000 | Rioux, R.M. | USA | Hydrodechlorination of chlorofluorocarbons CF3–CFCl2 and CF3–CCl3 over Pd/carbon and Pd black catalysts | Catalysis Today | Rioux, R.M., 2000
Impregnation | 0.5 | ND | 100 | gamma-Al2O3 | from Aldrich | NA loading: 0% | ND | ND | Pd(NO3)2 | water | ND | No | 8.5 | 6 | 773 | H2 | 1 | 523 | CO Methanation | 46.8 | ND | ND | ND | ND | ND | ND | ND | Oxidation of propene | 2001 | Macleod, N. | UK | Sodium Promotion of Pd/gamma -Al2O3 Catalysts Operated under Simulated “Three-Way” Conditions | Journal of Catalysis | Macleod, N., 2001 |  | gamma-Al2O3 Alfa Aesar
Impregnation | 0.5 | ND | 100 | gamma-Al2O3 | from Aldrich | NA loading: 1.8% | ND | ND | Pd(NO3)2 | water | ND | No | 8.5 | 6 | 773 | H2 | 1 | 523 | CO Methanation | 49.9 | ND | ND | ND | ND | ND | ND | ND | Oxidation of propene | 2001 | Macleod, N. | UK | Sodium Promotion of Pd/gamma -Al2O3 Catalysts Operated under Simulated “Three-Way” Conditions | Journal of Catalysis | Macleod, N., 2001 |  | gamma-Al2O3 Alfa Aesar
Impregnation | 0.5 | ND | 100 | gamma-Al2O3 | from Aldrich | NA loading: 3.5% | ND | ND | Pd(NO3)2 | water | ND | No | 8.5 | 6 | 773 | H2 | 1 | 523 | CO Methanation | 54 | ND | ND | ND | ND | ND | ND | ND | Oxidation of propene | 2001 | Macleod, N. | UK | Sodium Promotion of Pd/gamma -Al2O3 Catalysts Operated under Simulated “Three-Way” Conditions | Journal of Catalysis | Macleod, N., 2001 |  | gamma-Al2O3 Alfa Aesar
Impregnation | 0.5 | ND | 100 | gamma-Al2O3 | from Aldrich | NA loading: 7.0% | ND | ND | Pd(NO3)2 | water | ND | No | 8.5 | 6 | 773 | H2 | 1 | 523 | CO Methanation | 37.5 | ND | ND | ND | ND | ND | ND | ND | Oxidation of propene | 2001 | Macleod, N. | UK | Sodium Promotion of Pd/gamma -Al2O3 Catalysts Operated under Simulated “Three-Way” Conditions | Journal of Catalysis | Macleod, N., 2001 |  | gamma-Al2O3 Alfa Aesar
Impregnation | 0.5 | ND | 100 | gamma-Al2O3 | from Aldrich | NA loading: 12.0% | ND | ND | Pd(NO3)2 | water | ND | No | 8.5 | 6 | 773 | H2 | 1 | 523 | CO Methanation | 11.3 | ND | ND | ND | ND | ND | ND | ND | Oxidation of propene | 2001 | Macleod, N. | UK | Sodium Promotion of Pd/gamma -Al2O3 Catalysts Operated under Simulated “Three-Way” Conditions | Journal of Catalysis | Macleod, N., 2001 |  | gamma-Al2O3 Alfa Aesar
Incipient wetness impregnation | 0.5 | ND | 10 | alpha-Al2O3 | Alcoa A-16 | ND | ND | ND | Pd(NO3)2 | water | ND | No | 8.5 | 3 | 773 | H2 | 4 | 673 | H2 Chemisorption | 4.45 | ND | 247 | ND | ND | ND | ND | ND | Oxidation of ethanol | 2001 | Greca, M.C. | Brazil, Portugal | Palladium/alumina catalysts: effect of the processing route on catalytic performance | Applied Catalysis A: General | Greca, M.C., 2001 |  | Al2O3 Alcoa A 16-SG
Incipient wetness impregnation | 1 | 0.83 | 10 | alpha-Al2O3 | Alcoa A-16 | ND | ND | ND | Pd(NO3)2 | water | ND | No | 8.5 | 3 | 773 | H2 | 4 | 673 | H2 Chemisorption | 4.56 | ND | 241.1 | ND | ND | ND | ND | ND | Oxidation of ethanol | 2001 | Greca, M.C. | Brazil, Portugal | Palladium/alumina catalysts: effect of the processing route on catalytic performance | Applied Catalysis A: General | Greca, M.C., 2001 |  | Al2O3 Alcoa A 16-SG
Incipient wetness impregnation | 0.5 | ND | 1 | mixed-Al2O3 | Al(NO3)3·9H2O from Merck | support synthesized via combustion synthesis, urea and CO(NH2)2 are used as fuel | ND | ND | Pd(NO3)2 | water | ND | No | 9.6 | 3 | 773 | H2 | 4 | 673 | H2 Chemisorption | 0.92 | ND | 1192.2 | ND | ND | ND | ND | ND | Oxidation of ethanol | 2001 | Greca, M.C. | Brazil, Portugal | Palladium/alumina catalysts: effect of the processing route on catalytic performance | Applied Catalysis A: General | Greca, M.C., 2001 |  | Al2O3 from nitrate and ammonia
Incipient wetness impregnation | 1 | 0.81 | 1 | mixed-Al2O3 | Al(NO3)3·9H2O from Merck | support synthesized via combustion synthesis, urea and CO(NH2)2 are used as fuel | ND | ND | Pd(NO3)2 | water | ND | No | 9.6 | 3 | 773 | H2 | 4 | 673 | H2 Chemisorption | 1.3 | ND | 845.3 | ND | ND | ND | ND | ND | Oxidation of ethanol | 2001 | Greca, M.C. | Brazil, Portugal | Palladium/alumina catalysts: effect of the processing route on catalytic performance | Applied Catalysis A: General | Greca, M.C., 2001 |  | Al2O3 from nitrate and ammonia
Impregnation | 0.5 | ND | 1200 | C | granular coconut active carbon | ND | ND | ND | PdCl2 | HCl | ND | No | ND | ND | ND | H2 | 1 | 298 | CO Chemisorption | 32 | ND | 39 | ND | 30 | ND | ND | ND | Hydrogenation of benzaldehyde | 2001 | Pinna, F. | Italy | Consecutive hydrogenation of benzaldehyde over Pd catalysts Influence of supports and sulfur poisoning | Applied Catalysis A: General | Pinna, F., 2001
Incipient wetness impregnation | 5 | ND | 257 | gamma-Al2O3 | from Condea | ND | ND | ND | PdCl2 | HCl | ND | No | 8.5 | ND | 773 | H2 | 1 | 423 | CO Chemisorption | 86 | ND | 13 | ND | 20 | ND | ND | ND | Hydrogenation of benzaldehyde | 2001 | Pinna, F. | Italy | Consecutive hydrogenation of benzaldehyde over Pd catalysts Influence of supports and sulfur poisoning | Applied Catalysis A: General | Pinna, F., 2001 | XRD is given as <20. | gamma-Al2O3 Alfa Aesar
Incipient wetness impregnation | 5 | ND | 257 | gamma-Al2O3 | from Condea | ND | ND | ND | PdCl2 | HCl | ND | No | 8.5 | ND | 1073 | H2 | 1 | 423 | CO Chemisorption | 19 | ND | 55 | ND | 60 | ND | ND | ND | Hydrogenation of benzaldehyde | 2001 | Pinna, F. | Italy | Consecutive hydrogenation of benzaldehyde over Pd catalysts Influence of supports and sulfur poisoning | Applied Catalysis A: General | Pinna, F., 2001 |  | gamma-Al2O3 Alfa Aesar
Incipient wetness impregnation | 5 | ND | 329 | SiO2 | from Akzo | ND | ND | ND | PdCl2 | HCl | ND | No | 3 | NA | NA | H2 | 1 | 423 | CO Chemisorption | 25 | ND | 49 | ND | 41 | ND | ND | ND | Hydrogenation of benzaldehyde | 2001 | Pinna, F. | Italy | Consecutive hydrogenation of benzaldehyde over Pd catalysts Influence of supports and sulfur poisoning | Applied Catalysis A: General | Pinna, F., 2001 |  | SiO2 Aldrich
Commercial | 0.5 | 0.5 | NA | gamma-Al2O3 | NA | NA | NA | NA | NA | NA | NA | No | 8.5 | NA | NA | H2 | 6 | 623 | H2 Chemisorption | 30.8 | ND | ND | ND | ND | ND | ND | ND | Hydrodechlorination of tetrachloroethylene | 2001 | Ordóñez, S. | Spain | Thermogravimetric determination of coke deposits on alumina-supported noble metal catalysts used as hydrodechlorination catalysts | Thermochimica acta | Ordóñez, S., 2001 |  | gamma-Al2O3 Alfa Aesar
Incipient wetness impregnation | ND | 0.7 | ND | mixed-Al2O3 | from Magneti Marelli Sistemi di Scarico | ND | ND | ND | Pd(NO3)2 | ND | ND | No | 8.5 | ND | ND | H2 | 4 | 473 | H2 Chemisorption | 34 | ND | 33 | ND | ND | ND | ND | ND | Reduction of NO with CO | 2002 | Di Monte, R. | Italy | NO reduction by CO over Pd/Ce0.6Zr0.4O2-Al2O3 catalysts: in situ FT-IR studies of NO and CO adsorption | Inorganica Chimica Acta | Di Monte, R., 2002 |  | gamma-Al2O3 Alfa Aesar
Incipient wetness impregnation | ND | 2.8 | ND | mixed-Al2O3 | from Magneti Marelli Sistemi di Scarico | ND | ND | ND | Pd(NO3)2 | ND | ND | No | 8.5 | ND | ND | H2 | 4 | 473 | H2 Chemisorption | 31 | ND | 36 | ND | ND | ND | ND | ND | Reduction of NO with CO | 2002 | Di Monte, R. | Italy | NO reduction by CO over Pd/Ce0.6Zr0.4O2-Al2O3 catalysts: in situ FT-IR studies of NO and CO adsorption | Inorganica Chimica Acta | Di Monte, R., 2002 |  | gamma-Al2O3 Alfa Aesar
Impregnation | 1 | ND | 300 | SiO2 | ND | ND | ND | ND | Pd(OAc)2 | ND | ND | No | 3 | 3 | 673 | H2 | 3 | 973 | TEM | ND | ND | ND | ND | ND | ND | 20 | ND | Decomposition of nitric oxide | 2002 | Naito, S. | Japan | Marked particle size and support effect of Pd catalysts upon the direct decomposition of nitric oxide | Catalysis Today | Naito, S., 2002 | oxidation conditions are used as calcination conditions. Dispersion is given for after reaction, thus it is not used. | SiO2 Aldrich
Impregnation | 5 | ND | 300 | SiO2 | ND | ND | ND | ND | Pd(OAc)2 | ND | ND | No | 3 | 3 | 673 | H2 | 3 | 973 | TEM | ND | ND | ND | ND | 20 | ND | 25 | ND | Decomposition of nitric oxide | 2002 | Naito, S. | Japan | Marked particle size and support effect of Pd catalysts upon the direct decomposition of nitric oxide | Catalysis Today | Naito, S., 2002 | oxidation conditions are used as calcination conditions. Dispersion is given for after reaction, thus it is not used. | SiO2 Aldrich
Impregnation | 20 | ND | 300 | SiO2 | ND | ND | ND | ND | Pd(OAc)2 | ND | ND | No | 3 | 3 | 673 | H2 | 3 | 973 | TEM | ND | ND | ND | ND | 20 | ND | 90 | ND | Decomposition of nitric oxide | 2002 | Naito, S. | Japan | Marked particle size and support effect of Pd catalysts upon the direct decomposition of nitric oxide | Catalysis Today | Naito, S., 2002 | oxidation conditions are used as calcination conditions. Dispersion is given for after reaction, thus it is not used. | SiO2 Aldrich
Impregnation | 0.2 | ND | 20 | BeO | ND | ND | ND | ND | Pd(OAc)2 | ND | ND | No | 7.1 | 3 | 673 | H2 | 3 | 973 | TEM | ND | ND | ND | ND | ND | ND | 30 | ND | Decomposition of nitric oxide | 2002 | Naito, S. | Japan | Marked particle size and support effect of Pd catalysts upon the direct decomposition of nitric oxide | Catalysis Today | Naito, S., 2002 | oxidation conditions are used as calcination conditions. Dispersion is given for after reaction, thus it is not used. | BeO commercial
Impregnation | 1 | ND | 20 | BeO | ND | ND | ND | ND | Pd(OAc)2 | ND | ND | No | 7.1 | 3 | 673 | H2 | 3 | 973 | TEM | ND | ND | ND | ND | ND | ND | 30 | ND | Decomposition of nitric oxide | 2002 | Naito, S. | Japan | Marked particle size and support effect of Pd catalysts upon the direct decomposition of nitric oxide | Catalysis Today | Naito, S., 2002 | oxidation conditions are used as calcination conditions. Dispersion is given for after reaction, thus it is not used. | BeO commercial
Impregnation | 5 | ND | 20 | BeO | ND | ND | ND | ND | Pd(OAc)2 | ND | ND | No | 7.1 | 3 | 673 | H2 | 3 | 973 | TEM | ND | ND | ND | ND | 80 | ND | 50 | ND | Decomposition of nitric oxide | 2002 | Naito, S. | Japan | Marked particle size and support effect of Pd catalysts upon the direct decomposition of nitric oxide | Catalysis Today | Naito, S., 2002 | oxidation conditions are used as calcination conditions. Dispersion is given for after reaction, thus it is not used. | BeO commercial
Impregnation | 20 | ND | 20 | BeO | ND | ND | ND | ND | Pd(OAc)2 | ND | ND | No | 7.1 | 3 | 673 | H2 | 3 | 973 | TEM | ND | ND | ND | ND | 300 | ND | 90 | ND | Decomposition of nitric oxide | 2002 | Naito, S. | Japan | Marked particle size and support effect of Pd catalysts upon the direct decomposition of nitric oxide | Catalysis Today | Naito, S., 2002 | oxidation conditions are used as calcination conditions. Dispersion is given for after reaction, thus it is not used. | BeO commercial
Commercial | 5 | ND | NA | C | from N.E. Chemcat Co. Ltd | NA | NA | NA | NA | NA | NA | No | ND | NA | NA | H2 | 0.5 | 473 | CO Pulse Adsorption | 27 | ND | ND | ND | ND | ND | ND | ND | Hydrodechlorination of polychlorinated dibenzo-p-dioxins and dibenzofurans | 2003 | Ukisu, Y. | Japan | Hydrogen-transfer hydrodechlorination of polychlorinated dibenzo-p-dioxins and dibenzofurans catalyzed by supported palladium catalysts | Applied Catalysis B: Environmental | Ukisu, Y., 2003
Commercial | 5 | ND | NA | mixed-Al2O3 | from N.E. Chemcat Co. Ltd | NA | NA | NA | NA | NA | NA | No | ND | NA | NA | H2 | 0.5 | 473 | CO Pulse Adsorption | 15 | ND | ND | ND | ND | ND | ND | ND | Hydrodechlorination of polychlorinated dibenzo-p-dioxins and dibenzofurans | 2003 | Ukisu, Y. | Japan | Hydrogen-transfer hydrodechlorination of polychlorinated dibenzo-p-dioxins and dibenzofurans catalyzed by supported palladium catalysts | Applied Catalysis B: Environmental | Ukisu, Y., 2003
Commercial | 5 | ND | NA | TiO2 | from N.E. Chemcat Co. Ltd | NA | NA | NA | NA | NA | NA | No | ND | NA | NA | H2 | 0.5 | 473 | CO Pulse Adsorption | 12 | ND | ND | ND | ND | ND | ND | ND | Hydrodechlorination of polychlorinated dibenzo-p-dioxins and dibenzofurans | 2003 | Ukisu, Y. | Japan | Hydrogen-transfer hydrodechlorination of polychlorinated dibenzo-p-dioxins and dibenzofurans catalyzed by supported palladium catalysts | Applied Catalysis B: Environmental | Ukisu, Y., 2003
Deposition-precipitation | 1 | 0.7 | ND | CeO2 | Ce(SO4)2·8H2O | ND | 573 | 6 | PdCl2 | aqueous hydrochloric acid | 10 | Yes | 6 | 3 | 673 | H2 | 1 | 573 | H2 Chemisorption | 77 | ND | 14 | ND | ND | ND | ND | ND | Hydrogenation of phenol | 2003 | Velu, S. | Japan | Vapor phase hydrogenation of phenol over palladium supported on mesoporous CeO2 and ZrO2 | Applied Catalysis A: General | Velu, S., 2003 | NaOH was used as the agent | CeO2 Aldrich
Deposition-precipitation | 3 | 2.7 | ND | CeO2 | Ce(SO4)2·8H2O | ND | 573 | 6 | PdCl2 | aqueous hydrochloric acid | 10 | Yes | 6 | 3 | 673 | H2 | 1 | 573 | H2 Chemisorption | 62 | ND | 21 | ND | ND | ND | ND | ND | Hydrogenation of phenol | 2003 | Velu, S. | Japan | Vapor phase hydrogenation of phenol over palladium supported on mesoporous CeO2 and ZrO2 | Applied Catalysis A: General | Velu, S., 2003 | NaOH was used as the agent | CeO2 Aldrich
Deposition-precipitation | 5 | 4.4 | ND | CeO2 | Ce(SO4)2·8H2O | ND | 573 | 6 | PdCl2 | aqueous hydrochloric acid | 10 | Yes | 6 | 3 | 673 | H2 | 1 | 573 | H2 Chemisorption | 41 | ND | 30 | ND | ND | ND | ND | ND | Hydrogenation of phenol | 2003 | Velu, S. | Japan | Vapor phase hydrogenation of phenol over palladium supported on mesoporous CeO2 and ZrO2 | Applied Catalysis A: General | Velu, S., 2003 | NaOH was used as the agent | CeO2 Aldrich
Deposition-precipitation | 10 | 9 | ND | CeO2 | Ce(SO4)2·8H2O | ND | 573 | 6 | PdCl2 | aqueous hydrochloric acid | 10 | Yes | 6 | 3 | 673 | H2 | 1 | 573 | H2 Chemisorption | 23 | ND | 55 | ND | ND | ND | ND | ND | Hydrogenation of phenol | 2003 | Velu, S. | Japan | Vapor phase hydrogenation of phenol over palladium supported on mesoporous CeO2 and ZrO2 | Applied Catalysis A: General | Velu, S., 2003 | NaOH was used as the agent | CeO2 Aldrich
Deposition-precipitation | 1 | 0.9 | ND | ZrO2 | Zirconium isopropoxide | ND | 673 | 4 | PdCl2 | aqueous hydrochloric acid | 10 | Yes | 6.7 | 3 | 673 | H2 | 1 | 573 | H2 Chemisorption | 73 | ND | 15 | ND | ND | ND | ND | ND | Hydrogenation of phenol | 2003 | Velu, S. | Japan | Vapor phase hydrogenation of phenol over palladium supported on mesoporous CeO2 and ZrO2 | Applied Catalysis A: General | Velu, S., 2003 | NaOH was used as the agent | ZrO2 from isopropoxide
Deposition-precipitation | 2.9 | 2.9 | ND | ZrO2 | Zirconium isopropoxide | ND | 673 | 4 | PdCl2 | aqueous hydrochloric acid | 10 | Yes | 6.7 | 3 | 673 | H2 | 1 | 573 | H2 Chemisorption | 41 | ND | 35 | ND | ND | ND | ND | ND | Hydrogenation of phenol | 2003 | Velu, S. | Japan | Vapor phase hydrogenation of phenol over palladium supported on mesoporous CeO2 and ZrO2 | Applied Catalysis A: General | Velu, S., 2003 | NaOH was used as the agent | ZrO2 from isopropoxide
Commercial | 3 | 3 | NA | CeO2 | NA | NA | NA | NA | NA | NA | NA | No | ND | NA | NA | H2 | 1 | 573 | H2 Chemisorption | 23 | ND | 62 | ND | ND | ND | ND | ND | Hydrogenation of phenol | 2003 | Velu, S. | Japan | Vapor phase hydrogenation of phenol over palladium supported on mesoporous CeO2 and ZrO2 | Applied Catalysis A: General | Velu, S., 2003
Commercial | 3 | 3 | NA | ZrO2 | NA | NA | NA | NA | NA | NA | NA | No | ND | NA | NA | H2 | 1 | 573 | H2 Chemisorption | 21 | ND | 68 | ND | ND | ND | ND | ND | Hydrogenation of phenol | 2003 | Velu, S. | Japan | Vapor phase hydrogenation of phenol over palladium supported on mesoporous CeO2 and ZrO2 | Applied Catalysis A: General | Velu, S., 2003
Incipient wetness impregnation | 2 | 1.92 | 210 | gamma-Al2O3 | from Condea | ND | 823 | 3 | PdCl2 | aqueous hydrochloric acid | ND | No | 8.5 | 4 | 573 | H2 | 3 | 573 | H2-O2 Titration | 37 | ND | ND | ND | ND | ND | ND | ND | Hydrogenation of o-xylene | 2003 | Arcoya, A. | Spain | Activity of Pd/Al2O3 and Ru/Al2O3 catalysts in the hydrogenation of o-xylene Effect of thiophene | Applied Surface Science | Arcoya, A., 2003 |  | gamma-Al2O3 Alfa Aesar
Impregnation | 1 | ND | 91 | CeO2 | from hydrolysis of ceric ammonium nitrate (S.D. Fine Chem., India) | ND | 773 | 6 | PdCl2 | water | ND | No | 8.4 | 5 | 773 | H2 | 0.5 | 573 | CO Chemisorption | 26.4 | ND | 36.8 | ND | ND | ND | ND | ND | Hydrodechlorination of chlorobenzene | 2003 | Gopinath, R. | India, Japan | Highly stable Pd/CeO2 catalyst for hydrodechlorination of chlorobenzene | Applied Catalysis B: Environmental | Gopinath, R., 2003 |  | CeO2 0.5 HNO3 4 H2O At basic Ph
Impregnation | 1 | ND | 91 | CeO2 | from hydrolysis of ceric ammonium nitrate (S.D. Fine Chem., India) | ND | 773 | 6 | Pd(NO3)2 | water | ND | No | 8.4 | 5 | 773 | H2 | 0.5 | 573 | CO Chemisorption | 57.8 | ND | 16.8 | ND | ND | ND | ND | ND | Hydrodechlorination of chlorobenzene | 2003 | Gopinath, R. | India, Japan | Highly stable Pd/CeO2 catalyst for hydrodechlorination of chlorobenzene | Applied Catalysis B: Environmental | Gopinath, R., 2003 |  | CeO2 0.5 HNO3 4 H2O At basic Ph
Deposition-precipitation | 1 | ND | 91 | CeO2 | from hydrolysis of ceric ammonium nitrate (S.D. Fine Chem., India) | ND | 773 | 6 | PdCl2 | water | 10.5 | Yes | 8.4 | 5 | 773 | H2 | 0.5 | 573 | CO Chemisorption | 75.5 | ND | 12.8 | ND | ND | ND | ND | ND | Hydrodechlorination of chlorobenzene | 2003 | Gopinath, R. | India, Japan | Highly stable Pd/CeO2 catalyst for hydrodechlorination of chlorobenzene | Applied Catalysis B: Environmental | Gopinath, R., 2003 | Na2CO3 was used as basic agent | CeO2 0.5 HNO3 4 H2O At basic Ph
Deposition-precipitation | 1 | ND | 91 | CeO2 | from hydrolysis of ceric ammonium nitrate (S.D. Fine Chem., India) | ND | 773 | 6 | Pd(NO3)2 | water | 10.5 | Yes | 8.4 | 5 | 773 | H2 | 0.5 | 573 | CO Chemisorption | 58.9 | ND | 16.6 | ND | ND | ND | ND | ND | Hydrodechlorination of chlorobenzene | 2003 | Gopinath, R. | India, Japan | Highly stable Pd/CeO2 catalyst for hydrodechlorination of chlorobenzene | Applied Catalysis B: Environmental | Gopinath, R., 2003 | Na2CO3 was used as basic agent | CeO2 0.5 HNO3 4 H2O At basic Ph
Impregnation | 1 | ND | 180 | Al2O3-CeO2-BaO | Al:Ce:Ba=0.886:0.04:0.074 | ND | 1273 | 5 | Pd(acac)2 | benzene | ND | No | 8.5 | 8 | 623 | H2 | 6 | 623 | H2 Chemisorption | 45 | ND | 30 | ND | 25 | ND | ND | ND | Combustion of methane | 2003 | Liotta, L.F. | Italy | Thermal stability, structural properties and catalytic activity of Pd catalysts supported on Al2O3–CeO2–BaO mixed oxides prepared by sol–gel method | Journal of Molecular Catalysis A:Chemical | Liotta, L.F., 2003 |  | Al2O3 is used due to high ratio
Impregnation | 1 | ND | 170 | Al2O3-CeO2-BaO | Al:Ce:Ba=0.85:0.08:0.07 | ND | 1273 | 5 | Pd(acac)2 | benzene | ND | No | 8.5 | 8 | 623 | H2 | 6 | 623 | H2 Chemisorption | 37 | ND | 40 | ND | 30 | ND | ND | ND | Combustion of methane | 2003 | Liotta, L.F. | Italy | Thermal stability, structural properties and catalytic activity of Pd catalysts supported on Al2O3–CeO2–BaO mixed oxides prepared by sol–gel method | Journal of Molecular Catalysis A:Chemical | Liotta, L.F., 2003 |  | Al2O3 is used due to high ratio
Impregnation | 1 | ND | 148 | Al2O3-CeO2-BaO | Al:Ce:Ba=0.81:0.12:0.0675 | ND | 1273 | 5 | Pd(acac)2 | benzene | ND | No | 8.5 | 8 | 623 | H2 | 6 | 623 | H2 Chemisorption | 10 | ND | 150 | ND | 112 | ND | ND | ND | Combustion of methane | 2003 | Liotta, L.F. | Italy | Thermal stability, structural properties and catalytic activity of Pd catalysts supported on Al2O3–CeO2–BaO mixed oxides prepared by sol–gel method | Journal of Molecular Catalysis A:Chemical | Liotta, L.F., 2003 |  | Al2O3 is used due to high ratio
Impregnation | 1 | ND | 136 | Al2O3-CeO2-BaO | Al:Ce:Ba=0.775:0.16:0.0645 | ND | 1273 | 5 | Pd(acac)2 | benzene | ND | No | 8.5 | 8 | 623 | H2 | 6 | 623 | H2 Chemisorption | 12 | ND | 100 | ND | 93 | ND | ND | ND | Combustion of methane | 2003 | Liotta, L.F. | Italy | Thermal stability, structural properties and catalytic activity of Pd catalysts supported on Al2O3–CeO2–BaO mixed oxides prepared by sol–gel method | Journal of Molecular Catalysis A:Chemical | Liotta, L.F., 2003 |  | Al2O3 is used due to high ratio
Incipient wetness impregnation | 5 | ND | 144 | mixed-Al2O3 | from Condea, Puralox HP 14–150 | ND | ND | ND | Pd(NO3)2 | water | ND | No | 8.5 | 4 | 1273 | ND | ND | ND | TEM | ND | ND | ND | ND | 180 | ND | 550 | ND | Combustion of methane | 2003 | Persson, K. | Sweden | Preparation of alumina-supported palladium catalysts for complete oxidation of methane | Applied Catalysis A: General | Persson, K., 2003 | 2 steps calcination, 2nd step is written. Average values of TEM results are noted. | gamma-Al2O3 Alfa Aesar
Sol-gel | 1 | ND | ND | mixed-Al2O3 | aluminium-secbutoxide from Across | Gelation T: 25˚C; Aging D: 4 h; Aluminium-secbutoxide: 1 M; Acetic Acid:Aluminium-secbutoxide=3 | ND | ND | Pd(acac)2 | 2-butanol | ND | No | 8.3 | 2 | 773 | ND | ND | ND | H2 Chemisorption | 4 | ND | ND | ND | ND | ND | ND | ND | Combustion of methane | 2003 | Fessi, S. | Tunisie | Improvement of the Pd/Al2O3 Catalyst by the Control of the Sol-Gel Preparative Parameters | Journal of Sol-Gel Science and Technology | Fessi, S., 2003 |  | Al2O3 from sec-butoxide
Sol-gel | 1 | ND | ND | mixed-Al2O3 | aluminium-secbutoxide from Across | Gelation T: 40˚C; Aging D: 4 h; Aluminium-secbutoxide: 1 M; Acetic Acid:Aluminium-secbutoxide=3 | ND | ND | Pd(acac)2 | 2-butanol | ND | No | 8.3 | 2 | 773 | ND | ND | ND | H2 Chemisorption | 3 | ND | ND | ND | ND | ND | ND | ND | Combustion of methane | 2003 | Fessi, S. | Tunisie | Improvement of the Pd/Al2O3 Catalyst by the Control of the Sol-Gel Preparative Parameters | Journal of Sol-Gel Science and Technology | Fessi, S., 2003 |  | Al2O3 from sec-butoxide
Sol-gel | 1 | ND | ND | mixed-Al2O3 | aluminium-secbutoxide from Across | Gelation T: 25˚C; Aging D: 24 h; Aluminium-secbutoxide: 1 M; Acetic Acid:Aluminium-secbutoxide=3 | ND | ND | Pd(acac)2 | 2-butanol | ND | No | 8.3 | 2 | 773 | ND | ND | ND | H2 Chemisorption | 21 | ND | ND | ND | ND | ND | ND | ND | Combustion of methane | 2003 | Fessi, S. | Tunisie | Improvement of the Pd/Al2O3 Catalyst by the Control of the Sol-Gel Preparative Parameters | Journal of Sol-Gel Science and Technology | Fessi, S., 2003 |  | Al2O3 from sec-butoxide
Sol-gel | 1 | ND | ND | mixed-Al2O3 | aluminium-secbutoxide from Across | Gelation T: 40˚C; Aging D: 24 h; Aluminium-secbutoxide: 1 M; Acetic Acid:Aluminium-secbutoxide=3 | ND | ND | Pd(acac)2 | 2-butanol | ND | No | 8.3 | 2 | 773 | ND | ND | ND | H2 Chemisorption | 5 | ND | ND | ND | ND | ND | ND | ND | Combustion of methane | 2003 | Fessi, S. | Tunisie | Improvement of the Pd/Al2O3 Catalyst by the Control of the Sol-Gel Preparative Parameters | Journal of Sol-Gel Science and Technology | Fessi, S., 2003 |  | Al2O3 from sec-butoxide
Sol-gel | 1 | ND | ND | mixed-Al2O3 | aluminium-secbutoxide from Across | Gelation T: 25˚C; Aging D: 24 h; Aluminium-secbutoxide: 0.25 M; Acetic Acid:Aluminium-secbutoxide=3 | ND | ND | Pd(acac)2 | 2-butanol | ND | No | 8.3 | 2 | 773 | ND | ND | ND | H2 Chemisorption | 6 | ND | ND | ND | ND | ND | ND | ND | Combustion of methane | 2003 | Fessi, S. | Tunisie | Improvement of the Pd/Al2O3 Catalyst by the Control of the Sol-Gel Preparative Parameters | Journal of Sol-Gel Science and Technology | Fessi, S., 2003 |  | Al2O3 from sec-butoxide
Sol-gel | 1 | ND | ND | mixed-Al2O3 | aluminium-secbutoxide from Across | Gelation T: 25˚C; Aging D: 24 h; Aluminium-secbutoxide: 0.50 M; Acetic Acid:Aluminium-secbutoxide=3 | ND | ND | Pd(acac)2 | 2-butanol | ND | No | 8.3 | 2 | 773 | ND | ND | ND | H2 Chemisorption | 22 | ND | ND | ND | ND | ND | ND | ND | Combustion of methane | 2003 | Fessi, S. | Tunisie | Improvement of the Pd/Al2O3 Catalyst by the Control of the Sol-Gel Preparative Parameters | Journal of Sol-Gel Science and Technology | Fessi, S., 2003 |  | Al2O3 from sec-butoxide
Sol-gel | 1 | ND | ND | mixed-Al2O3 | aluminium-secbutoxide from Across | Gelation T: 25˚C; Aging D: 24 h; Aluminium-secbutoxide: 2 M; Acetic Acid:Aluminium-secbutoxide=3 | ND | ND | Pd(acac)2 | 2-butanol | ND | No | 8.3 | 2 | 773 | ND | ND | ND | H2 Chemisorption | 9 | ND | ND | ND | ND | ND | ND | ND | Combustion of methane | 2003 | Fessi, S. | Tunisie | Improvement of the Pd/Al2O3 Catalyst by the Control of the Sol-Gel Preparative Parameters | Journal of Sol-Gel Science and Technology | Fessi, S., 2003 |  | Al2O3 from sec-butoxide
Sol-gel | 1 | ND | ND | mixed-Al2O3 | aluminium-secbutoxide from Across | Gelation T: 25˚C; Aging D: 24 h; Aluminium-secbutoxide: 1 M; Acetic Acid:Aluminium-secbutoxide=1 | ND | ND | Pd(acac)2 | 2-butanol | ND | No | 8.3 | 2 | 773 | ND | ND | ND | H2 Chemisorption | 18 | ND | ND | ND | ND | ND | ND | ND | Combustion of methane | 2003 | Fessi, S. | Tunisie | Improvement of the Pd/Al2O3 Catalyst by the Control of the Sol-Gel Preparative Parameters | Journal of Sol-Gel Science and Technology | Fessi, S., 2003 |  | Al2O3 from sec-butoxide
Sol-gel | 1 | ND | ND | mixed-Al2O3 | aluminium-secbutoxide from Across | Gelation T: 25˚C; Aging D: 24 h; Aluminium-secbutoxide: 1 M; Acetic Acid:Aluminium-secbutoxide=6 | ND | ND | Pd(acac)2 | 2-butanol | ND | No | 8.3 | 2 | 773 | ND | ND | ND | H2 Chemisorption | 11 | ND | ND | ND | ND | ND | ND | ND | Combustion of methane | 2003 | Fessi, S. | Tunisie | Improvement of the Pd/Al2O3 Catalyst by the Control of the Sol-Gel Preparative Parameters | Journal of Sol-Gel Science and Technology | Fessi, S., 2003 |  | Al2O3 from sec-butoxide
Sol-gel | 1 | ND | ND | mixed-Al2O3 | aluminium-secbutoxide from Across | Gelation T: 25˚C; Aging D: 24 h; Aluminium-secbutoxide: 1 M; Acetic Acid:Aluminium-secbutoxide=10 | ND | ND | Pd(acac)2 | 2-butanol | ND | No | 8.3 | 2 | 773 | ND | ND | ND | H2 Chemisorption | 10 | ND | ND | ND | ND | ND | ND | ND | Combustion of methane | 2003 | Fessi, S. | Tunisie | Improvement of the Pd/Al2O3 Catalyst by the Control of the Sol-Gel Preparative Parameters | Journal of Sol-Gel Science and Technology | Fessi, S., 2003 |  | Al2O3 from sec-butoxide
Sol-gel | 1 | ND | ND | mixed-Al2O3 | aluminium-secbutoxide from Across | Gelation T: 25˚C; Aging D: 24 h; Aluminium-secbutoxide: 1 M; Acetic Acid:Aluminium-secbutoxide=3 | ND | ND | Pd(acac)2 | 2-butanol | ND | No | 8.3 | 2 | 1073 | ND | ND | ND | H2 Chemisorption | 40 | ND | 28 | ND | ND | ND | ND | ND | Combustion of methane | 2003 | Fessi, S. | Tunisie | Improvement of the Pd/Al2O3 Catalyst by the Control of the Sol-Gel Preparative Parameters | Journal of Sol-Gel Science and Technology | Fessi, S., 2003 |  | Al2O3 from sec-butoxide
Sol-gel | 1 | ND | ND | mixed-Al2O3 | aluminium-secbutoxide from Across | Gelation T: 25˚C; Aging D: 24 h; Aluminium-secbutoxide: 1 M; Acetic Acid:Aluminium-secbutoxide=1 | ND | ND | Pd(acac)2 | 2-butanol | ND | No | 8.3 | 2 | 1073 | ND | ND | ND | H2 Chemisorption | 34 | ND | 33 | ND | ND | ND | ND | ND | Combustion of methane | 2003 | Fessi, S. | Tunisie | Improvement of the Pd/Al2O3 Catalyst by the Control of the Sol-Gel Preparative Parameters | Journal of Sol-Gel Science and Technology | Fessi, S., 2003 |  | Al2O3 from sec-butoxide
Sol-gel | 1 | ND | ND | mixed-Al2O3 | aluminium-secbutoxide from Across | Gelation T: 25˚C; Aging D: 24 h; Aluminium-secbutoxide: 1 M; Acetic Acid:Aluminium-secbutoxide=6 | ND | ND | Pd(acac)2 | 2-butanol | ND | No | 8.3 | 2 | 1073 | ND | ND | ND | H2 Chemisorption | 23 | ND | 49 | ND | ND | ND | ND | ND | Combustion of methane | 2003 | Fessi, S. | Tunisie | Improvement of the Pd/Al2O3 Catalyst by the Control of the Sol-Gel Preparative Parameters | Journal of Sol-Gel Science and Technology | Fessi, S., 2003 |  | Al2O3 from sec-butoxide
Sol-gel | 1 | ND | ND | mixed-Al2O3 | aluminium-secbutoxide from Across | Gelation T: 25˚C; Aging D: 24 h; Aluminium-secbutoxide: 1 M; Acetic Acid:Aluminium-secbutoxide=10 | ND | ND | Pd(acac)2 | 2-butanol | ND | No | 8.3 | 2 | 1073 | ND | ND | ND | H2 Chemisorption | 19 | ND | 59 | ND | ND | ND | ND | ND | Combustion of methane | 2003 | Fessi, S. | Tunisie | Improvement of the Pd/Al2O3 Catalyst by the Control of the Sol-Gel Preparative Parameters | Journal of Sol-Gel Science and Technology | Fessi, S., 2003 |  | Al2O3 from sec-butoxide
Impregnation | 1 | ND | ND | mixed-Al2O3 | sol gel alumina | ND | 1273 | ND | Pd(acac)2 | acetone | ND | No | 7.5 | 2 | 773 | ND | ND | ND | H2 Chemisorption | 12 | ND | 94 | ND | ND | ND | ND | ND | Combustion of methane | 2003 | Fessi, S. | Tunisie | Improvement of the Pd/Al2O3 Catalyst by the Control of the Sol-Gel Preparative Parameters | Journal of Sol-Gel Science and Technology | Fessi, S., 2003 |  | Al2O3 Unspecified from Aldrich
Impregnation | 1 | ND | ND | mixed-Al2O3 | commercial alumina from Degussa | ND | ND | ND | PdCl2 | HCl | ND | No | 8.8 | 2 | 773 | ND | ND | ND | H2 Chemisorption | 10 | ND | 113 | ND | ND | ND | ND | ND | Combustion of methane | 2003 | Fessi, S. | Tunisie | Improvement of the Pd/Al2O3 Catalyst by the Control of the Sol-Gel Preparative Parameters | Journal of Sol-Gel Science and Technology | Fessi, S., 2003 |  | Al2O3 Degussa
Incipient wetness impregnation | 5 | ND | 600 | SiO2 | from Aldrich | ND | ND | ND | Pd(NO3)2 | water | ND | No | 3 | 0.5 | 673 | H2 | 0.5 | 573 | TEM | 30 | ND | ND | ND | 38 | ND | 42 | ND | Combustion of ethylene | 2004 | Han, Y.-F. | USA | Kinetics of ethylene combustion in the synthesis of vinyl acetate over a Pd/SiO2 catalyst | Journal of Catalysis | Han, Y.-F., 2004 |  | SiO2 Aldrich
Impregnation | 2 | ND | 4 | ZnO | from Wako Pure Chemical Industries | ND | ND | ND | Pd(NO3)2 | water | ND | No | 8.9 | 3 | 773 | H2 | 1 | 673 | TEM | ND | ND | ND | ND | 155 | ND | 157 | ND | Methanol steam reforming | 2004 | Suwa, Y. | Japan | Comparative study between Zn–Pd/C and Pd/ZnO catalysts for steam reforming of methanol | Applied Catalysis A: General | Suwa, Y., 2004 |  | ZnO Aldrich
Sol-gel | ND | 0.6 | 320 | mixed-Al2O3 | aluminum isopropoxide from Aldrich | ND | ND | ND | Pd(acac)2 | acetone | ND | No | 8.6 | 1 | 973 | H2 | 2 | 573 | H2 Chemisorption | 24.5 | ND | 46 | ND | ND | ND | ND | ND | Hydrodechlorination of dichloromethane | 2004 | Aristizábal, B. | Colombia, Spain | Screening of Pd and Ni supported on sol–gel derived oxides for dichloromethane hydrodechlorination | Journal of Molecular Catalysis A: Chemical | Aristizábal, B., 2004 |  | Al2O3 from isopropoxide
Sol-gel | ND | 0.6 | 30 | TiO2 | TIP from Acros | ND | ND | ND | Pd(acac)2 | acetone | 9 | Yes | 6.1 | 4 | 873 | H2 | 2 | 573 | H2 Chemisorption | 0.16 | ND | ND | ND | ND | ND | ND | ND | Hydrodechlorination of dichloromethane | 2004 | Aristizábal, B. | Colombia, Spain | Screening of Pd and Ni supported on sol–gel derived oxides for dichloromethane hydrodechlorination | Journal of Molecular Catalysis A: Chemical | Aristizábal, B., 2004 |  | TiO2 from isopropoxide
Incipient wetness impregnation | 0.5 | ND | 320 | mixed-Al2O3 | aluminum isopropoxide from Aldrich | ND | ND | ND | Pd(acac)2 | acetone | ND | No | 8.6 | 1 | 573 | H2 | 2 | 573 | H2 Chemisorption | 18.1 | ND | 62 | ND | ND | ND | ND | ND | Hydrodechlorination of dichloromethane | 2004 | Aristizábal, B. | Colombia, Spain | Screening of Pd and Ni supported on sol–gel derived oxides for dichloromethane hydrodechlorination | Journal of Molecular Catalysis A: Chemical | Aristizábal, B., 2004 |  | Al2O3 from isopropoxide
Incipient wetness impregnation | 0.5 | ND | 30 | TiO2 | TIP from Acros | ND | ND | ND | Pd(acac)2 | acetone | ND | No | 6.1 | 1 | 573 | H2 | 2 | 573 | H2 Chemisorption | 10.7 | ND | 105 | ND | ND | ND | ND | ND | Hydrodechlorination of dichloromethane | 2004 | Aristizábal, B. | Colombia, Spain | Screening of Pd and Ni supported on sol–gel derived oxides for dichloromethane hydrodechlorination | Journal of Molecular Catalysis A: Chemical | Aristizábal, B., 2004 |  | TiO2 from isopropoxide
Impregnation | ND | 0.3 | 240 | gamma-Al2O3 | from Alumina Shell S618 | washed with diluted nitric acid and rinsed with water | ND | ND | Pd(acac)2 | benzene | ND | No | 8.5 | 1 | 673 | H2 | 1 | 573 | H2 Chemisorption | 23 | ND | 49 | ND | ND | ND | ND | ND | Hydroconversion of n-hexane and 2,2-dimethylbutane | 2004 | Skotak, M. | Poland, USA | Characterization and catalytic activity of differently pretreated Pd/Al2O3 catalysts: the role of acid sites and of palladium–alumina interactions | Journal of Catalysis | Skotak, M., 2004 |  | gamma-Al2O3 Alfa Aesar
Impregnation | ND | 0.3 | 240 | gamma-Al2O3 | from Alumina Shell S618 | washed with diluted nitric acid and rinsed with water | ND | ND | Pd(acac)2 | benzene | ND | No | 8.5 | 1 | 673 | H2 | 17 | 873 | H2 Chemisorption | 0.2 | ND | 5600 | ND | ND | ND | ND | ND | Hydroconversion of n-hexane and 2,2-dimethylbutane | 2004 | Skotak, M. | Poland, USA | Characterization and catalytic activity of differently pretreated Pd/Al2O3 catalysts: the role of acid sites and of palladium–alumina interactions | Journal of Catalysis | Skotak, M., 2004 | after calcination and reduction, oxidation is done at 300 ℃ for 0.5 h. Then, catalyst is reduced again. Initial calcination condition and final reduction condition are used in the data. | gamma-Al2O3 Alfa Aesar
Impregnation | ND | 0.6 | 240 | gamma-Al2O3 | from Alumina Shell S618 | washed with diluted nitric acid and rinsed with water | ND | ND | Pd(acac)2 | benzene | ND | No | 8.5 | 1 | 673 | H2 | 1 | 573 | H2 Chemisorption | 39 | ND | 29 | ND | ND | ND | ND | ND | Hydroconversion of n-hexane and 2,2-dimethylbutane | 2004 | Skotak, M. | Poland, USA | Characterization and catalytic activity of differently pretreated Pd/Al2O3 catalysts: the role of acid sites and of palladium–alumina interactions | Journal of Catalysis | Skotak, M., 2004 |  | gamma-Al2O3 Alfa Aesar
Impregnation | ND | 0.6 | 240 | gamma-Al2O3 | from Alumina Shell S618 | washed with diluted nitric acid and rinsed with water | ND | ND | Pd(acac)2 | benzene | ND | No | 8.5 | 1 | 673 | H2 | 17 | 873 | H2 Chemisorption | 1.7 | ND | 660 | ND | 35 | ND | 46 | ND | Hydroconversion of n-hexane and 2,2-dimethylbutane | 2004 | Skotak, M. | Poland, USA | Characterization and catalytic activity of differently pretreated Pd/Al2O3 catalysts: the role of acid sites and of palladium–alumina interactions | Journal of Catalysis | Skotak, M., 2004 | after calcination and reduction, oxidation is done at 300 ℃ for 0.5 h. Then, catalyst is reduced again. Initial calcination condition and final reduction condition are used in the data. | gamma-Al2O3 Alfa Aesar
Impregnation | ND | 1.46 | 240 | gamma-Al2O3 | from Alumina Shell S618 | washed with diluted nitric acid and rinsed with water | ND | ND | Pd(acac)2 | benzene | ND | No | 8.5 | 1 | 673 | H2 | 1 | 573 | H2 Chemisorption | 29 | ND | 39 | ND | 33 | ND | ND | ND | Hydroconversion of n-hexane and 2,2-dimethylbutane | 2004 | Skotak, M. | Poland, USA | Characterization and catalytic activity of differently pretreated Pd/Al2O3 catalysts: the role of acid sites and of palladium–alumina interactions | Journal of Catalysis | Skotak, M., 2004 |  | gamma-Al2O3 Alfa Aesar
Impregnation | ND | 1.46 | 240 | gamma-Al2O3 | from Alumina Shell S618 | washed with diluted nitric acid and rinsed with water | ND | ND | Pd(acac)2 | benzene | ND | No | 8.5 | 1 | 673 | H2 | 17 | 873 | H2 Chemisorption | 9.5 | ND | 118 | ND | 39 | ND | ND | ND | Hydroconversion of n-hexane and 2,2-dimethylbutane | 2004 | Skotak, M. | Poland, USA | Characterization and catalytic activity of differently pretreated Pd/Al2O3 catalysts: the role of acid sites and of palladium–alumina interactions | Journal of Catalysis | Skotak, M., 2004 | after calcination and reduction, oxidation is done at 300 ℃ for 0.5 h. Then, catalyst is reduced again. Initial calcination condition and final reduction condition are used in the data. | gamma-Al2O3 Alfa Aesar
Impregnation | ND | 2.77 | 240 | gamma-Al2O3 | from Alumina Shell S618 | washed with diluted nitric acid and rinsed with water | ND | ND | Pd(acac)2 | benzene | ND | No | 8.5 | 1 | 673 | H2 | 1 | 573 | H2 Chemisorption | 30 | ND | 37 | ND | 28 | ND | 48 | ND | Hydroconversion of n-hexane and 2,2-dimethylbutane | 2004 | Skotak, M. | Poland, USA | Characterization and catalytic activity of differently pretreated Pd/Al2O3 catalysts: the role of acid sites and of palladium–alumina interactions | Journal of Catalysis | Skotak, M., 2004 |  | gamma-Al2O3 Alfa Aesar
Impregnation | ND | 2.77 | 240 | gamma-Al2O3 | from Alumina Shell S618 | washed with diluted nitric acid and rinsed with water | ND | ND | Pd(acac)2 | benzene | ND | No | 8.5 | 1 | 673 | H2 | 17 | 873 | H2 Chemisorption | 19 | ND | 59 | ND | 40 | ND | 48 | ND | Hydroconversion of n-hexane and 2,2-dimethylbutane | 2004 | Skotak, M. | Poland, USA | Characterization and catalytic activity of differently pretreated Pd/Al2O3 catalysts: the role of acid sites and of palladium–alumina interactions | Journal of Catalysis | Skotak, M., 2004 | after calcination and reduction, oxidation is done at 300 ℃ for 0.5 h. Then, catalyst is reduced again. Initial calcination condition and final reduction condition are used in the data. | gamma-Al2O3 Alfa Aesar
Incipient wetness impregnation | 0.5 | 0.35 | 716 | SiO2 | from Grace Davison and Stream chemicals | ND | ND | ND | Pd(NO3)2 | water | ND | No | 3 | 2 | 773 | H2 | 2 | 298 | CO Chemisorption | 6.5 | ND | 172 | ND | ND | ND | ND | ND | Hydrogenation of 1-hexene | 2004 | Panpranot, J. | Thailand, USA | A comparative study of Pd/SiO2 and Pd/MCM-41 catalysts in liquid-phase hydrogenation | Catalysis Communications | Panpranot, J., 2004 |  | SiO2 Aldrich
Incipient wetness impregnation | 0.5 | 0.29 | 277 | SiO2 | from Grace Davison and Stream chemicals | ND | ND | ND | Pd(NO3)2 | water | ND | No | 3 | 2 | 773 | H2 | 2 | 298 | CO Chemisorption | 7.3 | ND | 153 | ND | ND | ND | ND | ND | Hydrogenation of 1-hexene | 2004 | Panpranot, J. | Thailand, USA | A comparative study of Pd/SiO2 and Pd/MCM-41 catalysts in liquid-phase hydrogenation | Catalysis Communications | Panpranot, J., 2004 |  | SiO2 Aldrich
Ion-exchange | 2 | ND | 301 | SiO2 | from Davison 59 | ND | ND | ND | Pd(OAc)2 | ammonia | 11 | Yes | 3 | 2 | 673 | H2 | 2 | 723 | CO Chemisorption | 58 | ND | ND | ND | ND | ND | ND | ND | Decomposition of methanol | 2005 | Collins, S.E. | Argentina | Mechanism of the decomposition of adsorbed methanol over a Pd/ꭤ,β-Ga2O3 catalyst | Applied Catalysis A: General | Collins, S.E., 2005 |  | SiO2 Aldrich
Incipient wetness impregnation | 2 | ND | 20 | Ga2O3 | alpha-Ga2O3, from Ga(NO3)3.xH2O from Strem | ND | ND | ND | Pd(OAc)2 | acetone | ND | No | 8.4 | 2 | 673 | H2 | 2 | 723 | CO Chemisorption | 8 | ND | ND | ND | ND | ND | ND | ND | Decomposition of methanol | 2005 | Collins, S.E. | Argentina | Mechanism of the decomposition of adsorbed methanol over a Pd/ꭤ,β-Ga2O3 catalyst | Applied Catalysis A: General | Collins, S.E., 2005 |  | Ga2O3 alpha-precipitated from nitrate with ammonia, calcined at 500℃ for 4 h
Incipient wetness impregnation | 2 | ND | 64 | Ga2O3 | beta-Ga2O3, from Ga(NO3)3.xH2O from Strem | ND | ND | ND | Pd(OAc)2 | acetone | ND | No | 8.4 | 2 | 673 | H2 | 2 | 723 | CO Chemisorption | 8 | ND | ND | ND | ND | ND | ND | ND | Decomposition of methanol | 2005 | Collins, S.E. | Argentina | Mechanism of the decomposition of adsorbed methanol over a Pd/ꭤ,β-Ga2O3 catalyst | Applied Catalysis A: General | Collins, S.E., 2005 |  | Ga2O3 alpha-precipitated from nitrate with ammonia, calcined at 500℃ for 4 h
Impregnation | 2 | ND | 260 | alpha-Al2O3 | from Harshaw | ND | 623 | 3 | PdCl2 | water | ND | No | 6.7 | ND | ND | H2 | 4 | 673 | CO Chemisorption | 4.2 | ND | 278 | ND | ND | ND | 182 | ND | Hydrodechlorination of CCl2F2 | 2005 | Shekar, S.C. | India, USA | Characterization of palladium supported on gamma-Al2O3 catalysts in hydrodechlorination of CCl2F2 | Applied Catalysis A: General | Shekar, S.C., 2005 |  | alpha-Al2O3 Aldrich
Impregnation | 4 | ND | 260 | alpha-Al2O3 | from Harshaw | ND | 623 | 3 | PdCl2 | water | ND | No | 6.7 | ND | ND | H2 | 4 | 673 | CO Chemisorption | 4.1 | ND | 283 | ND | ND | ND | 216 | ND | Hydrodechlorination of CCl2F2 | 2005 | Shekar, S.C. | India, USA | Characterization of palladium supported on gamma-Al2O3 catalysts in hydrodechlorination of CCl2F2 | Applied Catalysis A: General | Shekar, S.C., 2005 |  | alpha-Al2O3 Aldrich
Impregnation | 6 | ND | 260 | alpha-Al2O3 | from Harshaw | ND | 623 | 3 | PdCl2 | water | ND | No | 6.7 | ND | ND | H2 | 4 | 673 | CO Chemisorption | 3.8 | ND | 306 | ND | ND | ND | 269 | ND | Hydrodechlorination of CCl2F2 | 2005 | Shekar, S.C. | India, USA | Characterization of palladium supported on gamma-Al2O3 catalysts in hydrodechlorination of CCl2F2 | Applied Catalysis A: General | Shekar, S.C., 2005 |  | alpha-Al2O3 Aldrich
Impregnation | 8 | ND | 260 | alpha-Al2O3 | from Harshaw | ND | 623 | 3 | PdCl2 | water | ND | No | 6.7 | ND | ND | H2 | 4 | 673 | CO Chemisorption | 3.5 | ND | 333 | ND | ND | ND | 287 | ND | Hydrodechlorination of CCl2F2 | 2005 | Shekar, S.C. | India, USA | Characterization of palladium supported on gamma-Al2O3 catalysts in hydrodechlorination of CCl2F2 | Applied Catalysis A: General | Shekar, S.C., 2005 |  | alpha-Al2O3 Aldrich
Impregnation | 10 | ND | 260 | alpha-Al2O3 | from Harshaw | ND | 623 | 3 | PdCl2 | water | ND | No | 6.7 | ND | ND | H2 | 4 | 673 | CO Chemisorption | 3 | ND | 396 | ND | ND | ND | 381 | ND | Hydrodechlorination of CCl2F2 | 2005 | Shekar, S.C. | India, USA | Characterization of palladium supported on gamma-Al2O3 catalysts in hydrodechlorination of CCl2F2 | Applied Catalysis A: General | Shekar, S.C., 2005 |  | alpha-Al2O3 Aldrich
Impregnation | 0.5 | ND | 716 | SiO2 | from Grace Davison Co. Ltd. | ND | ND | ND | PdCl2 | ND | ND | No | 3 | 2 | 773 | H2 | 2 | 298 | CO Chemisorption | 26.1 | ND | 43 | ND | ND | ND | 48 | ND | Hydrogenation of 1-hexene | 2005 | Panpranot, J. | Thailand, USA | Effects of Pd precursors on the catalytic activity and deactivation of silica-supported Pd catalysts in liquid phase hydrogenation | Applied Catalysis A: General | Panpranot, J., 2005 |  | SiO2 Aldrich
Impregnation | 0.5 | ND | 716 | SiO2 | from Grace Davison Co. Ltd. | ND | ND | ND | Pd(NO3)2 | ND | ND | No | 3 | 2 | 773 | H2 | 2 | 298 | CO Chemisorption | 17.7 | ND | 63 | ND | 100 | ND | 101 | ND | Hydrogenation of 1-hexene | 2005 | Panpranot, J. | Thailand, USA | Effects of Pd precursors on the catalytic activity and deactivation of silica-supported Pd catalysts in liquid phase hydrogenation | Applied Catalysis A: General | Panpranot, J., 2005 |  | SiO2 Aldrich
Impregnation | 0.5 | ND | 716 | SiO2 | from Grace Davison Co. Ltd. | ND | ND | ND | Pd(OAc)2 | ND | ND | No | 3 | 2 | 773 | H2 | 2 | 298 | CO Chemisorption | 22 | ND | 51 | ND | 120 | ND | 115 | ND | Hydrogenation of 1-hexene | 2005 | Panpranot, J. | Thailand, USA | Effects of Pd precursors on the catalytic activity and deactivation of silica-supported Pd catalysts in liquid phase hydrogenation | Applied Catalysis A: General | Panpranot, J., 2005 |  | SiO2 Aldrich
Impregnation | ND | 0.58 | ND | mixed-Al2O3 | ND | ND | ND | ND | Pd(NH3)4(NO3)2 | water | 9 | No | 7.5 | 1 | 823 | H2 | 1 | 773 | CO Chemisorption | 9.3 | ND | ND | ND | ND | ND | ND | ND | Oxidation of methane | 2005 | Ferrer, V. | Venezuela, Spain | Effect of the reduction temperature on the catalytic activity of Pd-supported catalysts | Catalysis Today | Ferrer, V., 2005 |  | Unspecified Al2O3 Aldrich
Impregnation | ND | 7 | ND | mixed-Al2O3 | ND | ND | ND | ND | Pd(NH3)4(NO3)2 | water | 9 | No | 7.5 | 1 | 823 | H2 | 1 | 773 | CO Chemisorption | 6.6 | ND | ND | ND | ND | ND | ND | ND | Oxidation of methane | 2005 | Ferrer, V. | Venezuela, Spain | Effect of the reduction temperature on the catalytic activity of Pd-supported catalysts | Catalysis Today | Ferrer, V., 2005 |  | Unspecified Al2O3 Aldrich
Impregnation | ND | 2.1 | ND | CeO2 | ND | ND | ND | ND | Pd(NH3)4(NO3)2 | water | 9 | No | 6 | 1 | 823 | H2 | 1 | 773 | CO Chemisorption | 6 | ND | ND | ND | ND | ND | ND | ND | Oxidation of methane | 2005 | Ferrer, V. | Venezuela, Spain | Effect of the reduction temperature on the catalytic activity of Pd-supported catalysts | Catalysis Today | Ferrer, V., 2005 |  | CeO2 Aldrich
Impregnation | 2 | ND | 40 | ZnO | by thermal composition of ZnC2O4.2H2O | ND | 673 | 4 | Pd(NO3)2 | water | ND | No | 8.9 | 5 | 773 | H2 | ND | 473 | H2 Chemisorption | 8.6 | ND | ND | ND | ND | ND | ND | ND | Methanol steam reforming | 2005 | Ranganathan, E.S. | USA | Methanol steam reforming over Pd/ZnO and Pd/CeO2 catalysts | Applied Catalysis A: General | Ranganathan, E.S., 2005 |  | ZnO Aldrich
Impregnation | 6 | ND | 40 | ZnO | by thermal composition of ZnC2O4.2H2O | ND | 673 | 4 | Pd(NO3)2 | water | ND | No | 8.9 | 5 | 773 | H2 | ND | 473 | H2 Chemisorption | 6.2 | ND | ND | ND | ND | ND | ND | ND | Methanol steam reforming | 2005 | Ranganathan, E.S. | USA | Methanol steam reforming over Pd/ZnO and Pd/CeO2 catalysts | Applied Catalysis A: General | Ranganathan, E.S., 2005 |  | ZnO Aldrich
Impregnation | 10 | ND | 40 | ZnO | by thermal composition of ZnC2O4.2H2O | ND | 673 | 4 | Pd(NO3)2 | water | ND | No | 8.9 | 5 | 773 | H2 | ND | 473 | H2 Chemisorption | 5.4 | ND | ND | ND | ND | ND | ND | ND | Methanol steam reforming | 2005 | Ranganathan, E.S. | USA | Methanol steam reforming over Pd/ZnO and Pd/CeO2 catalysts | Applied Catalysis A: General | Ranganathan, E.S., 2005 |  | ZnO Aldrich
Impregnation | 2 | ND | 110 | CeO2 | by thermal composition of cerium oxalate | ND | 673 | 4 | Pd(NO3)2 | water | ND | No | 6 | 5 | 773 | H2 | ND | 473 | H2 Chemisorption | 48 | ND | ND | ND | ND | ND | ND | ND | Methanol steam reforming | 2005 | Ranganathan, E.S. | USA | Methanol steam reforming over Pd/ZnO and Pd/CeO2 catalysts | Applied Catalysis A: General | Ranganathan, E.S., 2005 |  | CeO2 Aldrich
Impregnation | 6 | ND | 110 | CeO2 | by thermal composition of cerium oxalate | ND | 673 | 4 | Pd(NO3)2 | water | ND | No | 6 | 5 | 773 | H2 | ND | 473 | H2 Chemisorption | 34 | ND | ND | ND | ND | ND | ND | ND | Methanol steam reforming | 2005 | Ranganathan, E.S. | USA | Methanol steam reforming over Pd/ZnO and Pd/CeO2 catalysts | Applied Catalysis A: General | Ranganathan, E.S., 2005 |  | CeO2 Aldrich
Impregnation | 10 | ND | 110 | CeO2 | by thermal composition of cerium oxalate | ND | 673 | 4 | Pd(NO3)2 | water | ND | No | 6 | 5 | 773 | H2 | ND | 473 | H2 Chemisorption | 25 | ND | ND | ND | ND | ND | ND | ND | Methanol steam reforming | 2005 | Ranganathan, E.S. | USA | Methanol steam reforming over Pd/ZnO and Pd/CeO2 catalysts | Applied Catalysis A: General | Ranganathan, E.S., 2005 |  | CeO2 Aldrich
Impregnation | 2 | ND | 40 | ZnO | by thermal composition of ZnC2O4.2H2O | ND | 673 | 4 | Pd(NO3)2 | water | ND | No | 8.9 | 5 | 773 | H2 | ND | 573 | H2 Chemisorption | 8.6 | ND | ND | ND | ND | ND | ND | ND | Methanol steam reforming | 2005 | Ranganathan, E.S. | USA | Methanol steam reforming over Pd/ZnO and Pd/CeO2 catalysts | Applied Catalysis A: General | Ranganathan, E.S., 2005 |  | ZnO Aldrich
Impregnation | 2 | ND | 40 | ZnO | by thermal composition of ZnC2O4.2H2O | ND | 673 | 4 | Pd(NO3)2 | water | ND | No | 8.9 | 5 | 773 | H2 | ND | 673 | H2 Chemisorption | 2.9 | ND | ND | ND | ND | ND | ND | ND | Methanol steam reforming | 2005 | Ranganathan, E.S. | USA | Methanol steam reforming over Pd/ZnO and Pd/CeO2 catalysts | Applied Catalysis A: General | Ranganathan, E.S., 2005 |  | ZnO Aldrich
Impregnation | 2 | ND | 40 | ZnO | by thermal composition of ZnC2O4.2H2O | ND | 673 | 4 | Pd(NO3)2 | water | ND | No | 8.9 | 5 | 773 | H2 | ND | 773 | H2 Chemisorption | 3.3 | ND | ND | ND | ND | ND | ND | ND | Methanol steam reforming | 2005 | Ranganathan, E.S. | USA | Methanol steam reforming over Pd/ZnO and Pd/CeO2 catalysts | Applied Catalysis A: General | Ranganathan, E.S., 2005 |  | ZnO Aldrich
Impregnation | 2 | ND | 110 | CeO2 | by thermal composition of cerium oxalate | ND | 673 | 4 | Pd(NO3)2 | water | ND | No | 6 | 5 | 773 | H2 | ND | 673 | H2 Chemisorption | 38 | ND | ND | ND | ND | ND | ND | ND | Methanol steam reforming | 2005 | Ranganathan, E.S. | USA | Methanol steam reforming over Pd/ZnO and Pd/CeO2 catalysts | Applied Catalysis A: General | Ranganathan, E.S., 2005 |  | CeO2 Aldrich
Impregnation | 2 | ND | 110 | CeO2 | by thermal composition of cerium oxalate | ND | 673 | 4 | Pd(NO3)2 | water | ND | No | 6 | 5 | 773 | H2 | ND | 823 | H2 Chemisorption | 13 | ND | ND | ND | ND | ND | ND | ND | Methanol steam reforming | 2005 | Ranganathan, E.S. | USA | Methanol steam reforming over Pd/ZnO and Pd/CeO2 catalysts | Applied Catalysis A: General | Ranganathan, E.S., 2005 |  | CeO2 Aldrich
Incipient wetness impregnation | 1.2 | ND | 655 | SiO2 | avg. Diameter: 3 nm, from Fuji Silysia Chemical Ltd. | ND | ND | ND | Pd(NH3)4Cl2 | water | ND | No | 3 | 3 | 573 | H2 | 1 | 573 | CO Chemisorption | 65.1 | ND | 14 | ND | ND | ND | ND | ND | Hydrogenation of tetralin | 2005 | Matsui, T. | Japan | EXAFS study on the sulfidation behavior of Pd, Pt and Pd–Pt catalysts supported on amorphous silica and high-silica USY zeolite | Applied Catalysis A: General | Matsui, T., 2005
Incipient wetness impregnation | 1.2 | ND | 280 | SiO2 | avg. Diameter: 10 nm, from Fuji Silysia Chemical Ltd. | ND | ND | ND | Pd(NH3)4Cl2 | water | ND | No | 3 | 3 | 573 | H2 | 1 | 573 | CO Chemisorption | 42.1 | ND | 22 | ND | ND | ND | ND | ND | Hydrogenation of tetralin | 2005 | Matsui, T. | Japan | EXAFS study on the sulfidation behavior of Pd, Pt and Pd–Pt catalysts supported on amorphous silica and high-silica USY zeolite | Applied Catalysis A: General | Matsui, T., 2005
Incipient wetness impregnation | 1 | ND | ND | TiO2 | by solvothermal method using titanium(IV) n-butoxide (TNB) 97% from Aldrich -solvent: butanediol | ND | ND | ND | Pd(NO3)2 | water | ND | No | 5.7 | 2 | 773 | H2 | 2 | 298 | CO Chemisorption | 10 | ND | 112 | ND | ND | ND | ND | ND | Hydrogenation of acetylene | 2005 | Panpranot, J. | Thailand | Synthesis, characterization, and catalytic properties of Pd and Pd–Ag catalysts supported on nanocrystalline TiO2 prepared by the solvothermal method | Catalysis Letters | Panpranot, J., 2005 |  | TiO2 from butoxide
Incipient wetness impregnation | 1 | ND | ND | TiO2 | by solvothermal method using titanium(IV) n-butoxide (TNB) 97% from Aldrich -solvent: toluene | ND | ND | ND | Pd(NO3)2 | water | ND | No | 5.7 | 2 | 773 | H2 | 2 | 298 | CO Chemisorption | 8.3 | ND | 135 | ND | ND | ND | ND | ND | Hydrogenation of acetylene | 2005 | Panpranot, J. | Thailand | Synthesis, characterization, and catalytic properties of Pd and Pd–Ag catalysts supported on nanocrystalline TiO2 prepared by the solvothermal method | Catalysis Letters | Panpranot, J., 2005 |  | TiO2 from butoxide
Incipient wetness impregnation | 1 | ND | ND | TiO2 | sol–gel precipitation followed by SCFD | ND | ND | ND | PdCl2 | water | ND | No | 6 | 1 | 773 | H2 | 1 | 423 | H2-O2 Titration | 31 | ND | ND | ND | 98 | ND | ND | ND | Oxidation of CO | 2005 | Zhu, H. | China | Low-temperature oxidation of CO over Pd/CeO2–TiO2 catalysts with different pretreatments | Journal of Catalysis | Zhu, H., 2005 |  | Anatase TiO2 Aldrich
Incipient wetness impregnation | 1 | ND | ND | TiO2 | sol–gel precipitation followed by SCFD | ND | ND | ND | PdCl2 | water | ND | No | 6 | 1 | 773 | H2 | 1 | 773 | H2-O2 Titration | 2 | ND | ND | ND | 103 | ND | ND | ND | Oxidation of CO | 2005 | Zhu, H. | China | Low-temperature oxidation of CO over Pd/CeO2–TiO2 catalysts with different pretreatments | Journal of Catalysis | Zhu, H., 2005 |  | Anatase TiO2 Aldrich
Incipient wetness impregnation | 1 | ND | ND | CeO2 | sol–gel precipitation followed by SCFD | ND | ND | ND | PdCl2 | water | ND | No | 6 | 1 | 773 | H2 | 1 | 423 | H2-O2 Titration | 38 | ND | ND | ND | 82 | ND | ND | ND | Oxidation of CO | 2005 | Zhu, H. | China | Low-temperature oxidation of CO over Pd/CeO2–TiO2 catalysts with different pretreatments | Journal of Catalysis | Zhu, H., 2005 |  | CeO2 Aldrich
Incipient wetness impregnation | 1 | ND | ND | CeO2 | sol–gel precipitation followed by SCFD | ND | ND | ND | PdCl2 | water | ND | No | 6 | 1 | 773 | H2 | 1 | 773 | H2-O2 Titration | ND | ND | ND | ND | 81 | ND | ND | ND | Oxidation of CO | 2005 | Zhu, H. | China | Low-temperature oxidation of CO over Pd/CeO2–TiO2 catalysts with different pretreatments | Journal of Catalysis | Zhu, H., 2005 |  | CeO2 Aldrich
Incipient wetness impregnation | 1 | ND | ND | CeO2-TiO2 | sol–gel precipitation followed by SCFD, TiO2:CeO2=5 | ND | ND | ND | PdCl2 | water | ND | No | ND | 1 | 773 | H2 | 1 | 423 | H2-O2 Titration | 30 | ND | ND | ND | ND | ND | ND | ND | Oxidation of CO | 2005 | Zhu, H. | China | Low-temperature oxidation of CO over Pd/CeO2–TiO2 catalysts with different pretreatments | Journal of Catalysis | Zhu, H., 2005
Incipient wetness impregnation | 1 | ND | ND | CeO2-TiO2 | sol–gel precipitation followed by SCFD, TiO2:CeO2=5 | ND | ND | ND | PdCl2 | water | ND | No | ND | 1 | 773 | H2 | 1 | 773 | H2-O2 Titration | 34 | ND | ND | ND | ND | ND | ND | ND | Oxidation of CO | 2005 | Zhu, H. | China | Low-temperature oxidation of CO over Pd/CeO2–TiO2 catalysts with different pretreatments | Journal of Catalysis | Zhu, H., 2005
Impregnation | 5 | 4 | 106 | mixed-Al2O3 | Aluminiumoxid C (Degussa) | ND | ND | ND | Pd(NO3)2 | water | ND | No | 8.8 | 1 | 473 | H2 | 0.5 | 473 | CO Chemisorption | 48 | 8 | 23 | ND | ND | ND | 25 | 10 | Hydrogenation of propene | 2005 | Lear, T. | UK, Germany | The application of infrared spectroscopy to probe the surface morphology of alumina supported palladium catalysts | The Journal of Chemical Physics | Lear, T., 2005 |  | Degussa Al2O3 Aerodisp W630
Impregnation | 1 | 0.91 | 106 | mixed-Al2O3 | Aluminiumoxid C (Degussa) | ND | ND | ND | PdCl2 | HCl | ND | No | 8.8 | 1 | 473 | H2 | 0.5 | 473 | CO Chemisorption | 46 | 3 | 25 | ND | ND | ND | ND | ND | Hydrogenation of propene | 2005 | Lear, T. | UK, Germany | The application of infrared spectroscopy to probe the surface morphology of alumina supported palladium catalysts | The Journal of Chemical Physics | Lear, T., 2005 |  | Degussa Al2O3 Aerodisp W630
Impregnation | 1 | 0.86 | 106 | mixed-Al2O3 | Aluminiumoxid C (Degussa) | ND | ND | ND | Pd(NO3)2 | water | ND | No | 8.8 | 1 | 473 | H2 | 0.5 | 473 | CO Chemisorption | 79 | 1 | 14 | ND | ND | ND | ND | ND | Hydrogenation of propene | 2005 | Lear, T. | UK, Germany | The application of infrared spectroscopy to probe the surface morphology of alumina supported palladium catalysts | The Journal of Chemical Physics | Lear, T., 2005 |  | Degussa Al2O3 Aerodisp W630
Impregnation | 1 | 0.93 | 106 | mixed-Al2O3 | Aluminiumoxid C (Degussa) | ND | ND | ND | Pd(acac)2 | toluene | ND | No | 8.8 | 1 | 473 | H2 | 0.5 | 473 | CO Chemisorption | 97 | 2 | 12 | ND | ND | ND | ND | ND | Hydrogenation of propene | 2005 | Lear, T. | UK, Germany | The application of infrared spectroscopy to probe the surface morphology of alumina supported palladium catalysts | The Journal of Chemical Physics | Lear, T., 2005 |  | Degussa Al2O3 Aerodisp W630
Impregnation | ND | 0.7 | 9.5 | alpha-Al2O3 | Rhone Poulenc | dried under N2 at 423 K for 2 h | ND | ND | Pd(acac)2 | toluene | ND | No | 6.7 | 2 | 773 | H2 | ND | 573 | H2 Chemisorption | ND | ND | 34 | ND | ND | ND | ND | ND | Hydrogenation of sunflower oil | 2005 | Fernández, M.B. | Argentina | Hydrogenation of edible oil over Pd catalysts: A combined theoretical and experimental study | Journal of Molecular Catalysis A: Chemical | Fernández, M.B., 2005 |  | alpha-Al2O3 Aldrich
Impregnation | ND | 0.78 | 137 | gamma-Al2O3 | Condea, Puralox | dried under N2 at 423 K for 2 h | ND | ND | Pd(acac)2 | toluene | ND | No | 8.5 | 2 | 773 | H2 | ND | 573 | H2 Chemisorption | ND | ND | 18 | ND | ND | ND | ND | ND | Hydrogenation of sunflower oil | 2005 | Fernández, M.B. | Argentina | Hydrogenation of edible oil over Pd catalysts: A combined theoretical and experimental study | Journal of Molecular Catalysis A: Chemical | Fernández, M.B., 2005 |  | gamma-Al2O3 Alfa Aesar
Incipient wetness impregnation | ND | 0.86 | 9.5 | alpha-Al2O3 | Rhone Poulenc | dried under N2 at 423 K for 2 h | ND | ND | Pd(NO3)2 | ND | ND | No | 6.7 | 2 | 773 | H2 | ND | 573 | H2 Chemisorption | ND | ND | 42 | ND | ND | ND | ND | ND | Hydrogenation of sunflower oil | 2005 | Fernández, M.B. | Argentina | Hydrogenation of edible oil over Pd catalysts: A combined theoretical and experimental study | Journal of Molecular Catalysis A: Chemical | Fernández, M.B., 2005 |  | alpha-Al2O3 Aldrich
Incipient wetness impregnation | ND | 0.77 | 137 | gamma-Al2O3 | Condea, Puralox | dried under N2 at 423 K for 2 h | ND | ND | Pd(NO3)2 | ND | ND | No | 8.5 | 2 | 773 | H2 | ND | 573 | H2 Chemisorption | ND | ND | 39 | ND | ND | ND | ND | ND | Hydrogenation of sunflower oil | 2005 | Fernández, M.B. | Argentina | Hydrogenation of edible oil over Pd catalysts: A combined theoretical and experimental study | Journal of Molecular Catalysis A: Chemical | Fernández, M.B., 2005 |  | gamma-Al2O3 Alfa Aesar
Ion-exchange | 0.3 | 0.39 | 200 | SiO2 | ND | were ground and sieved to retain particles with sizes of 0.10-0.04 mm | ND | ND | Pd(NH3)4(NO3)2 | ND | 11 | No | 3 | 4 | 573 | H2 | 2 | 673 | H2 Chemisorption | 55 | ND | 17 | ND | ND | ND | ND | ND | Hydrogenation of sunflower oil | 2005 | Nohair, B. | France | Palladium supported catalysts for the selective hydrogenation of sunflower oil | Journal of Molecular Catalysis A: Chemical | Nohair, B., 2005 |  | SiO2 Aldrich
Ion-exchange | 1 | 0.91 | 200 | SiO2 | ND | were ground and sieved to retain particles with sizes of 0.10-0.04 mm | ND | ND | Pd(NH3)4(NO3)2 | ND | 11 | No | 3 | 4 | 573 | H2 | 2 | 673 | H2 Chemisorption | 53 | ND | 18 | ND | ND | ND | ND | ND | Hydrogenation of sunflower oil | 2005 | Nohair, B. | France | Palladium supported catalysts for the selective hydrogenation of sunflower oil | Journal of Molecular Catalysis A: Chemical | Nohair, B., 2005 |  | SiO2 Aldrich
Ion-exchange | 1.5 | 1.45 | 200 | SiO2 | ND | were ground and sieved to retain particles with sizes of 0.10-0.04 mm | ND | ND | Pd(NH3)4(NO3)2 | ND | 11 | No | 3 | 4 | 573 | H2 | 2 | 673 | H2 Chemisorption | 47 | ND | 20 | ND | ND | ND | ND | ND | Hydrogenation of sunflower oil | 2005 | Nohair, B. | France | Palladium supported catalysts for the selective hydrogenation of sunflower oil | Journal of Molecular Catalysis A: Chemical | Nohair, B., 2005 |  | SiO2 Aldrich
Ion-exchange | 1 | 0.91 | 200 | SiO2 | ND | were ground and sieved to retain particles with sizes of 0.10-0.04 mm | ND | ND | Pd(NH3)4(NO3)2 | ND | 11 | No | 3 | NA | NA | H2 | 2 | 573 | H2 Chemisorption | 28 | ND | 35 | ND | ND | ND | ND | ND | Hydrogenation of sunflower oil | 2005 | Nohair, B. | France | Palladium supported catalysts for the selective hydrogenation of sunflower oil | Journal of Molecular Catalysis A: Chemical | Nohair, B., 2005 | instead of calcination, treatment in CH3OH/H2 is done | SiO2 Aldrich
Ion-exchange | 1 | 0.91 | 200 | SiO2 | ND | were ground and sieved to retain particles with sizes of 0.10-0.04 mm | ND | ND | Pd(NH3)4(NO3)2 | ND | 11 | No | 3 | NA | NA | H2 | 2 | 773 | H2 Chemisorption | 12 | ND | 78 | ND | ND | ND | ND | ND | Hydrogenation of sunflower oil | 2005 | Nohair, B. | France | Palladium supported catalysts for the selective hydrogenation of sunflower oil | Journal of Molecular Catalysis A: Chemical | Nohair, B., 2005 | instead of calcination, treatment in H2O/H2 is done | SiO2 Aldrich
Impregnation | 0.3 | 0.32 | 9 | alpha-Al2O3 | ND | ND | ND | ND | Pd(NH3)4(NO3)2 | ND | ND | No | 8.2 | 4 | 573 | H2 | 2 | 673 | H2 Chemisorption | 59 | ND | 16 | ND | ND | ND | ND | ND | Hydrogenation of sunflower oil | 2005 | Nohair, B. | France | Palladium supported catalysts for the selective hydrogenation of sunflower oil | Journal of Molecular Catalysis A: Chemical | Nohair, B., 2005 |  | alpha-Al2O3 Alfa Aesar %99.95 alpha-phase
Impregnation | 0.3 | 0.3 | 215 | gamma-Al2O3 | ND | ND | ND | ND | Pd(NH3)4(NO3)2 | ND | ND | No | 8.5 | 4 | 573 | H2 | 2 | 673 | H2 Chemisorption | 70 | ND | 13 | ND | ND | ND | ND | ND | Hydrogenation of sunflower oil | 2005 | Nohair, B. | France | Palladium supported catalysts for the selective hydrogenation of sunflower oil | Journal of Molecular Catalysis A: Chemical | Nohair, B., 2005 |  | gamma-Al2O3 Alfa Aesar
Impregnation | 0.3 | 0.38 | 48 | TiO2 | ND | ND | ND | ND | Pd(NH3)4(NO3)2 | ND | ND | No | 6 | 4 | 573 | H2 | 2 | 673 | TEM | 47 | ND | ND | ND | ND | ND | 20 | ND | Hydrogenation of sunflower oil | 2005 | Nohair, B. | France | Palladium supported catalysts for the selective hydrogenation of sunflower oil | Journal of Molecular Catalysis A: Chemical | Nohair, B., 2005
Impregnation | 0.3 | 0.3 | 297 | MgO | ND | ND | ND | ND | Pd(NH3)4(NO3)2 | ND | ND | No | 10 | 4 | 573 | H2 | 2 | 573 | TEM | 38 | ND | ND | ND | ND | ND | 24 | ND | Hydrogenation of sunflower oil | 2005 | Nohair, B. | France | Palladium supported catalysts for the selective hydrogenation of sunflower oil | Journal of Molecular Catalysis A: Chemical | Nohair, B., 2005 |  | MgO Merck
Impregnation | 0.3 | 0.28 | 40 | ZnO | ND | ND | ND | ND | Pd(NH3)4(NO3)2 | ND | ND | No | 8.9 | 4 | 573 | H2 | 2 | 673 | H2 Chemisorption | 26 | ND | 35 | ND | ND | ND | ND | ND | Hydrogenation of sunflower oil | 2005 | Nohair, B. | France | Palladium supported catalysts for the selective hydrogenation of sunflower oil | Journal of Molecular Catalysis A: Chemical | Nohair, B., 2005 |  | ZnO Aldrich
Impregnation | 0.3 | 0.3 | 127 | CeO2 | ND | ND | ND | ND | Pd(NH3)4(NO3)2 | ND | ND | No | 6 | 4 | 573 | H2 | 2 | 673 | TEM | 26 | ND | ND | ND | ND | ND | 36 | ND | Hydrogenation of sunflower oil | 2005 | Nohair, B. | France | Palladium supported catalysts for the selective hydrogenation of sunflower oil | Journal of Molecular Catalysis A: Chemical | Nohair, B., 2005 |  | CeO2 Aldrich
Impregnation | 0.3 | 0.31 | 87 | CeO2-ZrO2 | ND | ND | ND | ND | Pd(NH3)4(NO3)2 | ND | ND | No | ND | 4 | 573 | H2 | 2 | 673 | TEM | 29 | ND | ND | ND | ND | ND | 32 | ND | Hydrogenation of sunflower oil | 2005 | Nohair, B. | France | Palladium supported catalysts for the selective hydrogenation of sunflower oil | Journal of Molecular Catalysis A: Chemical | Nohair, B., 2005
Impregnation | 1 | ND | ND | ZrO2 | by precipitation of zirconiumoxychloride with a solution of ammonium hydroxide | ND | 973 | 3 | Pd(NO3)2 | water | ND | No | 6.6 | ND | ND | H2 | 1 | 573 | H2 Chemisorption | 46.8 | ND | ND | ND | ND | ND | ND | ND | Combustion of methane | 2005 | Araya, P. | Chile | Methane combustion over Pd/SiO2 catalysts with different degrees of hydrophobicity | Applied Catalysis A: General | Araya, P., 2005 |  | ZrO2 Obtained from a solution of ZrO(NO3)
Impregnation | 1 | ND | ND | SiO2 | hydrophilic silica, Aerosil 130, obtained from Degussa | ND | ND | ND | Pd(NO3)2 | water | ND | No | 3 | ND | ND | H2 | 1 | 573 | H2 Chemisorption | 31.7 | ND | ND | ND | ND | ND | ND | ND | Combustion of methane | 2005 | Araya, P. | Chile | Methane combustion over Pd/SiO2 catalysts with different degrees of hydrophobicity | Applied Catalysis A: General | Araya, P., 2005 |  | SiO2 Aldrich
Impregnation | 1 | ND | ND | SiO2 | a methoxylatedhydrophobic silica, R972, obtained from Degussa | ND | ND | ND | Pd(acac)2 | acetone | ND | No | 3 | ND | ND | H2 | 1 | 573 | H2 Chemisorption | 30.1 | ND | ND | ND | ND | ND | ND | ND | Combustion of methane | 2005 | Araya, P. | Chile | Methane combustion over Pd/SiO2 catalysts with different degrees of hydrophobicity | Applied Catalysis A: General | Araya, P., 2005 |  | SiO2 Aldrich
Impregnation | 8 | 7.8 | ND | C | activated carbon, from NORIT | ND | ND | ND | Pd(NO3)2 | 2-butanol | ND | No | 7 | ND | ND | H2 | 12 | 523 | TEM | ND | ND | ND | ND | 200 | ND | 100 | ND | Hydrodechlorination of chlorobenzene | 2005 | Amorim, C. | USA | Catalytic hydrodechlorination over Pd supported on amorphous and structured carbon | Journal of Catalysis | Amorim, C., 2005 | H2 chemisorption is done but size determination with chemisorption is avoided because this presumes an exclusive H:Pd stoichiometry
Impregnation | 8 | 8.5 | ND | C | graphite, from Sigma–Aldrich | ND | ND | ND | Pd(NO3)2 | 2-butanol | ND | No | 7 | ND | ND | H2 | 12 | 523 | TEM | ND | ND | ND | ND | 250 | ND | 80 | ND | Hydrodechlorination of chlorobenzene | 2005 | Amorim, C. | USA | Catalytic hydrodechlorination over Pd supported on amorphous and structured carbon | Journal of Catalysis | Amorim, C., 2005 | H2 chemisorption is done but size determination with chemisorption is avoided because this presumes an exclusive H:Pd stoichiometry
Impregnation | 8 | 8.7 | ND | C | graphitic carbon nanofiber, synthesized by the catalytic decomposition of ethylene over unsupported Ni | partial oxidation under O2/He flow at 673 K for 2 h | ND | ND | Pd(NO3)2 | 2-butanol | ND | No | 7 | ND | ND | H2 | 12 | 523 | TEM | ND | ND | ND | ND | 230 | ND | 130 | ND | Hydrodechlorination of chlorobenzene | 2005 | Amorim, C. | USA | Catalytic hydrodechlorination over Pd supported on amorphous and structured carbon | Journal of Catalysis | Amorim, C., 2005 | H2 chemisorption is done but size determination with chemisorption is avoided because this presumes an exclusive H:Pd stoichiometry
Impregnation | 1 | ND | ND | SiO2 | from BASF D11-11 | ND | ND | ND | Pd(acac)2 | toluene | ND | No | 3 | 4 | 673 | H2 | 1 | 573 | H2 Chemisorption | ND | ND | 67 | ND | ND | ND | 40 | ND | Hydrogenation of phenyl alkyl acetylenes mixtures | 2005 | Marín-Astorga, N. | Spain, Chile | A comparative study of Pd supported on MCM-41 and SiO2 in the liquid phase hydrogenation of phenyl alkyl acetylenes mixtures | Journal of Molecular Catalysis A: Chemical | Marín-Astorga, N., 2005 | CO Chemisorption is also done (d: 6.7 nm) | SiO2 Aldrich
Impregnation | 2 | ND | 65 | gamma-Al2O3 | Alfa-Aesar 39812 | ND | ND | ND | Pd(NH3)4Cl2 | water | 10.6 | Yes | 8.5 | 1 | 873 | H2 | 3 | 673 | CO Chemisorption | 19.7 | ND | 57 | ND | ND | ND | ND | ND | Combustion of methane | 2005 | Demoulin, O. | Belgium, Germany | Investigation of Parameters Influencing the Activation of a Pd/gamma-Alumina Catalyst during Methane Combustion | The Journal of Physical Chemistry B | Demoulin, O., 2005 | Final step of calcination is noted | gamma-Al2O3 Alfa Aesar
Impregnation | 2 | ND | 65 | gamma-Al2O3 | Alfa-Aesar 39812 | ND | ND | ND | Pd(NH3)4Cl2 | water | 10.6 | Yes | 8.5 | 3 | 873 | H2 | 3 | 673 | CO Chemisorption | 16.3 | ND | 69 | ND | ND | ND | ND | ND | Combustion of methane | 2005 | Demoulin, O. | Belgium, Germany | Investigation of Parameters Influencing the Activation of a Pd/gamma-Alumina Catalyst during Methane Combustion | The Journal of Physical Chemistry B | Demoulin, O., 2005 | Final step of calcination is noted | gamma-Al2O3 Alfa Aesar
Impregnation | 2 | ND | 65 | gamma-Al2O3 | Alfa-Aesar 39812 | ND | ND | ND | Pd(NH3)4Cl2 | water | 10.6 | Yes | 8.5 | 24 | 873 | H2 | 3 | 673 | CO Chemisorption | 12.5 | ND | 90 | ND | ND | ND | ND | ND | Combustion of methane | 2005 | Demoulin, O. | Belgium, Germany | Investigation of Parameters Influencing the Activation of a Pd/gamma-Alumina Catalyst during Methane Combustion | The Journal of Physical Chemistry B | Demoulin, O., 2005 | Final step of calcination is noted | gamma-Al2O3 Alfa Aesar
Impregnation | 0.5 | ND | 65 | gamma-Al2O3 | Alfa-Aesar 39812 | ND | ND | ND | Pd(NH3)4Cl2 | water | 10.6 | Yes | 8.5 | 3 | 873 | H2 | 3 | 673 | CO Chemisorption | 41.1 | ND | 27 | ND | ND | ND | ND | ND | Combustion of methane | 2005 | Demoulin, O. | Belgium, Germany | Investigation of Parameters Influencing the Activation of a Pd/gamma-Alumina Catalyst during Methane Combustion | The Journal of Physical Chemistry B | Demoulin, O., 2005 | Final step of calcination is noted | gamma-Al2O3 Alfa Aesar
Impregnation | 2 | ND | 65 | gamma-Al2O3 | Alfa-Aesar 39812 | ND | ND | ND | Pd(NH3)4Cl2 | water | 10.6 | Yes | 8.5 | 3 | 873 | H2 | 3 | 673 | CO Chemisorption | 12 | ND | 93 | ND | ND | ND | ND | ND | Combustion of methane | 2005 | Demoulin, O. | Belgium, Germany | Investigation of Parameters Influencing the Activation of a Pd/gamma-Alumina Catalyst during Methane Combustion | The Journal of Physical Chemistry B | Demoulin, O., 2005 | Final step of calcination is noted | gamma-Al2O3 Alfa Aesar
Impregnation | 10 | ND | 65 | gamma-Al2O3 | Alfa-Aesar 39812 | ND | ND | ND | Pd(NH3)4Cl2 | water | 10.6 | Yes | 8.5 | 3 | 873 | H2 | 3 | 673 | CO Chemisorption | 4.3 | ND | 260 | ND | ND | ND | ND | ND | Combustion of methane | 2005 | Demoulin, O. | Belgium, Germany | Investigation of Parameters Influencing the Activation of a Pd/gamma-Alumina Catalyst during Methane Combustion | The Journal of Physical Chemistry B | Demoulin, O., 2005 | Final step of calcination is noted | gamma-Al2O3 Alfa Aesar
Incipient wetness impregnation | 2 | ND | 10.4 | CeO2 | purity 99.9% from Aldrich | ND | 1073 | 2 | PdCl2 | aqueous hydrochloric acid | 1 | No | 6 | 2 | 673 | H2 | 1 | 673 | CO Chemisorption | 10 | ND | 105 | ND | ND | ND | ND | ND | Methanol reforming | 2005 | Gómez-Sainero, L.M. | Spain, UK | Investigation of Sm2O3–CeO2-supported palladium catalysts for the reforming of methanol: The role of the support | Applied Catalysis A: General | Gómez-Sainero, L.M., 2005 |  | CeO2 Aldrich
Incipient wetness impregnation | 2 | ND | 2.7 | Sm2O3 | purity 99.9% from Acros Organics | ND | 1073 | 2 | PdCl2 | aqueous hydrochloric acid | 1 | No | 8.3 | 2 | 673 | H2 | 1 | 673 | CO Chemisorption | 0.5 | ND | 2110 | ND | ND | ND | ND | ND | Methanol reforming | 2005 | Gómez-Sainero, L.M. | Spain, UK | Investigation of Sm2O3–CeO2-supported palladium catalysts for the reforming of methanol: The role of the support | Applied Catalysis A: General | Gómez-Sainero, L.M., 2005 |  | Sm2O3 Shin-etsu
Incipient wetness impregnation | 2 | ND | 9.7 | CeO2-Sm2O3 | prepared by ball milling, CeO2 purity 99.9% from Aldrich, Sm2O3 purity 99.9% from Acros Organics, (CeO2)0.8(Sm2O3)0.2 | ND | 1073 | 2 | PdCl2 | aqueous hydrochloric acid | 1 | No | ND | 2 | 673 | H2 | 1 | 673 | CO Chemisorption | 20.5 | ND | 51 | ND | ND | ND | ND | ND | Methanol reforming | 2005 | Gómez-Sainero, L.M. | Spain, UK | Investigation of Sm2O3–CeO2-supported palladium catalysts for the reforming of methanol: The role of the support | Applied Catalysis A: General | Gómez-Sainero, L.M., 2005
Incipient wetness impregnation | 2 | ND | 2.7 | Sm2O3 | purity 99.9% from Acros Organics | ND | 1073 | 2 | PdCl2 | aqueous hydrochloric acid | 1 | No | 8.3 | 2 | 673 | H2 | 1 | 773 | CO Chemisorption | 2.5 | ND | 422 | ND | ND | ND | ND | ND | Methanol reforming | 2005 | Gómez-Sainero, L.M. | Spain, UK | Investigation of Sm2O3–CeO2-supported palladium catalysts for the reforming of methanol: The role of the support | Applied Catalysis A: General | Gómez-Sainero, L.M., 2005 |  | Sm2O3 Shin-etsu
Impregnation | 5 | ND | ND | SiO2 | ND | ND | ND | ND | Pd(NO3)2 | aqueous nitric acid | ND | No | 3 | 4 | 773 | H2 | 2 | 533 | XRD | ND | ND | ND | ND | 472.9112 | ND | ND | ND | Oxidation of glucose | 2005 | Karski, S. | Poland | Interaction between Pd and Ag on the surface of silica | Journal of Molecular Catalysis A: Chemical | Karski, S., 2005 |  | SiO2 Aldrich
Impregnation | 0.2 | ND | ND | MgO | ND | ND | ND | ND | Pd(acac)2 | toluene | ND | No | 10 | 3 | 623 | H2 | 3 | 623 | H2 Chemisorption | 10.3 | ND | ND | ND | ND | ND | ND | ND | Hydrogenation of styrene oxide | 2005 | Kirm, I. | Spain | Preparation of 2-phenylethanol by catalytic selective hydrogenation of styrene oxide using palladium catalysts | Journal of Molecular Catalysis A: Chemical | Kirm, I., 2005 |  | MgO Merck
Impregnation | 2 | ND | ND | MgO | ND | ND | ND | ND | Pd(acac)2 | toluene | ND | No | 10 | 3 | 623 | H2 | 3 | 623 | H2 Chemisorption | 24.8 | ND | ND | ND | ND | ND | ND | ND | Hydrogenation of styrene oxide | 2005 | Kirm, I. | Spain | Preparation of 2-phenylethanol by catalytic selective hydrogenation of styrene oxide using palladium catalysts | Journal of Molecular Catalysis A: Chemical | Kirm, I., 2005 |  | MgO Merck
Impregnation | 2 | ND | ND | gamma-Al2O3 | ND | ND | ND | ND | Pd(acac)2 | toluene | ND | No | 8.5 | 3 | 623 | H2 | 3 | 623 | H2 Chemisorption | 35.5 | ND | ND | ND | ND | ND | ND | ND | Hydrogenation of styrene oxide | 2005 | Kirm, I. | Spain | Preparation of 2-phenylethanol by catalytic selective hydrogenation of styrene oxide using palladium catalysts | Journal of Molecular Catalysis A: Chemical | Kirm, I., 2005 |  | gamma-Al2O3 Alfa Aesar
Impregnation | 2 | ND | ND | C | activated carbon | ND | ND | ND | Pd(acac)2 | toluene | ND | No | ND | NA | NA | H2 | 3 | 623 | H2 Chemisorption | 41.8 | ND | ND | ND | ND | ND | ND | ND | Hydrogenation of styrene oxide | 2005 | Kirm, I. | Spain | Preparation of 2-phenylethanol by catalytic selective hydrogenation of styrene oxide using palladium catalysts | Journal of Molecular Catalysis A: Chemical | Kirm, I., 2005
Impregnation | ND | 3 | ND | SiO2 | Cabosil from Fluka | ND | ND | ND | PdCl2 | ND | ND | No | 3 | ND | ND | H2 | 16 | 773 | H2 titration | 18.7 | ND | ND | ND | ND | ND | ND | ND | Hydrogenation of terminal and internal alkynes | 2005 | Papp, A. | Hungary | Catalytic investigation of Pd particles supported on MCM-41 for the selective hydrogenations of terminal and internal alkynes | Applied Catalysis A: General | Papp, A., 2005 |  | SiO2 Aldrich
Impregnation | 5 | ND | 160 | CeO2 | Rhodia Rare Earth ceria HSA | ND | ND | ND | Pd(NO3)2 | water | ND | No | 6 | ND | ND | H2 | 3 | 623 | H2 Chemisorption | 25 | ND | ND | ND | ND | ND | ND | ND | Wet air oxidation of nitrogen and oxygen containing compounds | 2005 | Barbier Jr, J. | France | Role of ceria-supported noble metal catalysts (Ru, Pd, Pt) in wet air oxidation of nitrogen and oxygen containing compounds | Topics in Catalysis | Barbier Jr, J., 2005 |  | CeO2 Aldrich
Impregnation | 5 | ND | 40 | CeO2 | Rhodia Rare Earth ceria LSA | ND | ND | ND | Pd(NO3)2 | water | ND | No | 6 | ND | ND | H2 | 3 | 623 | H2 Chemisorption | 25 | ND | ND | ND | ND | ND | ND | ND | Wet air oxidation of nitrogen and oxygen containing compounds | 2005 | Barbier Jr, J. | France | Role of ceria-supported noble metal catalysts (Ru, Pd, Pt) in wet air oxidation of nitrogen and oxygen containing compounds | Topics in Catalysis | Barbier Jr, J., 2005 |  | CeO2 Aldrich
Incipient wetness impregnation | 5 | ND | 600 | SiO2 | Aldrich no. 7631-86-9 | ND | ND | ND | Pd(NO3)2 | water | ND | No | 3 | 0.5 | 673 | H2 | ND | 573 | TEM | 30 | ND | ND | ND | 38 | ND | 42 | ND | Synthesis of vinyl acetate | 2005 | Han, Y.-F. | USA | Particle size effects in vinyl acetate synthesis over Pd/SiO2 | Journal of Catalysis | Han, Y.-F., 2005 |  | SiO2 Aldrich
Incipient wetness impregnation | 1 | ND | 600 | SiO2 | Aldrich no. 7631-86-9 | ND | ND | ND | Pd(NO3)2 | water | ND | No | 3 | 0.5 | 673 | H2 | ND | 573 | TEM | 40 | ND | ND | ND | 28 | ND | 25 | ND | Synthesis of vinyl acetate | 2005 | Han, Y.-F. | USA | Particle size effects in vinyl acetate synthesis over Pd/SiO2 | Journal of Catalysis | Han, Y.-F., 2005 |  | SiO2 Aldrich
Impregnation | 1 | 0.95 | 10 | alpha-Al2O3 | from Rhone Poulanc | ND | ND | ND | Pd(acac)2 | heptane | ND | No | 8.2 | 1 | 773 | H2 | 1 | 573 | TEM | ND | ND | ND | ND | ND | ND | 80 | ND | Methanol reforming | 2005 | Schulz, P.G. | Argentina | Methane Reforming with Carbon Dioxide. The Behavior of Pd/r-Al2O3 and Pd-CeOx/r-Al2O3 Catalysts | Industrial Engineering Chemical Research | Schulz, P.G., 2005 |  | alpha-Al2O3 Alfa Aesar %99.95 alpha-phase
Impregnation | 1 | 0.95 | 10 | alpha-Al2O3 | from Rhone Poulanc | ND | ND | ND | Pd(acac)2 | heptane | ND | No | 8.2 | 1 | 1009 | H2 | 1 | 1009 | TEM | ND | ND | ND | ND | ND | ND | 240 | ND | Methanol reforming | 2005 | Schulz, P.G. | Argentina | Methane Reforming with Carbon Dioxide. The Behavior of Pd/r-Al2O3 and Pd-CeOx/r-Al2O3 Catalysts | Industrial Engineering Chemical Research | Schulz, P.G., 2005 |  | alpha-Al2O3 Alfa Aesar %99.95 alpha-phase
Ion-exchange | ND | 3.2 | ND | C | carbon nanofibers over inconel sintered metal fiber filters | treated in ultrasonic bath | ND | ND | Na2PdCl4 | water | ND | No | ND | 15 | 393 | H2 | 1 | 423 | CO Chemisorption | 17 | ND | 64 | ND | ND | ND | ND | ND | Hydrogenation of acetylene | 2005 | Tribolet, P. | Switzerland | Palladium on carbon nanofibers grown on metallic filters as novel structured catalyst | Catalysis Today | Tribolet, P., 2005
Ion-exchange | ND | 4.8 | ND | C | carbon nanofibers over inconel sintered metal fiber filters | treated in ultrasonic bath AND activated in H2O2 | ND | ND | Na2PdCl4 | water | ND | No | ND | 15 | 393 | H2 | 1 | 423 | CO Chemisorption | 31 | ND | 36 | ND | ND | ND | ND | ND | Hydrogenation of acetylene | 2005 | Tribolet, P. | Switzerland | Palladium on carbon nanofibers grown on metallic filters as novel structured catalyst | Catalysis Today | Tribolet, P., 2005
Ion-exchange | ND | 3.7 | ND | C | carbon nanofibers over inconel sintered metal fiber filters | treated in ultrasonic bath AND activated in H2O2 | ND | ND | Pd(NH3)4Cl2 | water | ND | No | ND | 15 | 393 | H2 | 1 | 423 | CO Chemisorption | 53 | ND | 21 | ND | ND | ND | ND | ND | Hydrogenation of acetylene | 2005 | Tribolet, P. | Switzerland | Palladium on carbon nanofibers grown on metallic filters as novel structured catalyst | Catalysis Today | Tribolet, P., 2005
Ion-exchange | ND | 5 | ND | C | activated carbon fibers, AE1101, KoTHmex | NA | ND | ND | Na2PdCl4 | water | ND | No | ND | 15 | 393 | H2 | 1 | 423 | CO Chemisorption | 54 | ND | 21 | ND | ND | ND | ND | ND | Hydrogenation of acetylene | 2005 | Tribolet, P. | Switzerland | Palladium on carbon nanofibers grown on metallic filters as novel structured catalyst | Catalysis Today | Tribolet, P., 2005
Ion-exchange | ND | 4.9 | ND | C | activated carbon fibers, AE1101, KoTHmex | NA | ND | ND | Pd(NH3)4Cl2 | water | ND | No | ND | 15 | 393 | H2 | 1 | 423 | CO Chemisorption | 29 | ND | 39 | ND | ND | ND | ND | ND | Hydrogenation of acetylene | 2005 | Tribolet, P. | Switzerland | Palladium on carbon nanofibers grown on metallic filters as novel structured catalyst | Catalysis Today | Tribolet, P., 2005
Impregnation | ND | 3.31 | 800 | SiO2 | Porous Hollow Silica, prepared from CaCO3 and Na2SiO3 | ND | ND | ND | PdCl2 | aqueous hydrochloric acid | ND | No | 3 | 6 | 723 | H2 | 3 | 673 | TEM | ND | ND | ND | ND | 121 | ND | 90 | ND | Hydrogenation of CO | 2006 | Song, J.-R. | China | Preparation and characterization of novel Pd/SiO2 and Ca–Pd/SiO2 egg-shell catalysts with porous hollow silica | Applied Surface Science | Song, J.-R., 2006 | Support SA is given as 500-1100 m2/g and average value is used as Support SA. TEM results are given as 8-10 nm and average value is used. | SiO2 Aldrich
Incipient wetness impregnation | 1 | 1.13 | 62 | ZrO2 | Zirconium Nitrate, from Aldrich | NA | 823 | 2 | PdCl2 | aqueous hydrochloric acid | ND | No | 6.1 | 2 | 823 | H2 | 1 | 773 | CO Chemisorption | 27.3 | ND | ND | ND | ND | ND | ND | ND | Oxidation of methane | 2006 | Schmal, M. | Brazil | Methane oxidation – effect of support, precursor and pretreatment conditions – in situ reaction XPS and DRIFT | Catalysis Today | Schmal, M., 2006 |  | ZrO2 Aldrich
Incipient wetness impregnation | 1 | 0.96 | 200 | gamma-Al2O3 | Commercial, from Harshaw | NA | NA | NA | PdCl2 | aqueous hydrochloric acid | ND | No | 8.5 | 2 | 823 | H2 | 1 | 773 | CO Chemisorption | 29.4 | ND | ND | ND | ND | ND | ND | ND | Oxidation of methane | 2006 | Schmal, M. | Brazil | Methane oxidation – effect of support, precursor and pretreatment conditions – in situ reaction XPS and DRIFT | Catalysis Today | Schmal, M., 2006 |  | gamma-Al2O3 Alfa-Aesar
Incipient wetness impregnation | 1 | 0.84 | 178 | gamma-Al2O3 | from Pural SB of Condea | NA | 823 | 16 | Pd(NO3)2 | water | ND | No | 8.5 | 2 | 773 | H2 | 1 | 573 | CO Chemisorption | 19.2 | ND | ND | ND | ND | ND | ND | ND | Oxidation of methane | 2006 | Schmal, M. | Brazil | Methane oxidation – effect of support, precursor and pretreatment conditions – in situ reaction XPS and DRIFT | Catalysis Today | Schmal, M., 2006 |  | gamma-Al2O3 Alfa-Aesar
Incipient wetness impregnation | 1 | 0.84 | 178 | gamma-Al2O3 | from Pural SB of Condea | NA | 823 | 16 | Pd(NO3)2 | water | ND | No | 8.5 | 2 | 773 | H2 | 1 | 773 | CO Chemisorption | 26.7 | ND | ND | ND | ND | ND | ND | ND | Oxidation of methane | 2006 | Schmal, M. | Brazil | Methane oxidation – effect of support, precursor and pretreatment conditions – in situ reaction XPS and DRIFT | Catalysis Today | Schmal, M., 2006 |  | gamma-Al2O3 Alfa-Aesar
Incipient wetness impregnation | 1 | 0.78 | 5 | Nb2O5 | Ammoniacal complex of niobium (CBMM) | NA | 823 | 16 | Pd(NO3)2 | water | ND | No | 4 | 2 | 773 | H2 | 1 | 773 | CO Chemisorption | 7.3 | ND | ND | ND | ND | ND | ND | ND | Oxidation of methane | 2006 | Schmal, M. | Brazil | Methane oxidation – effect of support, precursor and pretreatment conditions – in situ reaction XPS and DRIFT | Catalysis Today | Schmal, M., 2006 |  | Monoclinic Nb2O5 calcined at 823 K
Incipient wetness impregnation | 1 | 0.78 | 5 | Nb2O5 | Ammoniacal complex of niobium (CBMM) | NA | 823 | 16 | Pd(NO3)2 | water | ND | No | ND | 2 | 773 | H2 | 1 | 573 | CO Chemisorption | 8.7 | ND | ND | ND | ND | ND | ND | ND | Oxidation of methane | 2006 | Schmal, M. | Brazil | Methane oxidation – effect of support, precursor and pretreatment conditions – in situ reaction XPS and DRIFT | Catalysis Today | Schmal, M., 2006
Incipient wetness impregnation | 1 | 0.98 | 178 | gamma-Al2O3 | CBMM and Al2O3 from Pural SB of Condea | 10% Nb2O5 modified, prepared by impregnation method | 823 | 16 | Pd(NO3)2 | water | ND | No | ND | 2 | 773 | H2 | 1 | 773 | CO Chemisorption | 15.6 | ND | ND | ND | ND | ND | ND | ND | Oxidation of methane | 2006 | Schmal, M. | Brazil | Methane oxidation – effect of support, precursor and pretreatment conditions – in situ reaction XPS and DRIFT | Catalysis Today | Schmal, M., 2006
Incipient wetness impregnation | 1 | 0.98 | 178 | gamma-Al2O3 | CBMM and Al2O3 from Pural SB of Condea | 10% Nb2O5 modified, prepared by impregnation method | 823 | 16 | Pd(NO3)2 | water | ND | No | ND | 2 | 773 | H2 | 1 | 573 | CO Chemisorption | 18.1 | ND | ND | ND | ND | ND | ND | ND | Oxidation of methane | 2006 | Schmal, M. | Brazil | Methane oxidation – effect of support, precursor and pretreatment conditions – in situ reaction XPS and DRIFT | Catalysis Today | Schmal, M., 2006
Impregnation | 1 | ND | 36.6 | MgAl2O4 | pellets of alumina-stabilized magnesia (Mg/Al=7/1) | ND | 1248 | 4 | Pd(NH3)4(NO3)2 | ND | ND | No | ND | 1 | 723 | H2 | 4 | 798 | XRD | ND | ND | ND | ND | 15.3 | ND | ND | ND | Methane reforming | 2006 | Rezaei, M. | China, Iran | Syngas Production by Methane Reforming with Carbon Dioxide on Noble Metal Catalysts | Journal of Natural Gas Chemistry | Rezaei, M., 2006
Incipient wetness impregnation | 1 | ND | 18.3 | TiO2 | rutile TiO2, from anatase TiO2 from Aldrich | pre-treatment: calcination | 1283 | 4 | Pd(NO3)2 | water | ND | No | 5.9 | 2 | 773 | H2 | 2 | 773 | CO Chemisorption | 2.73 | ND | 410 | ND | ND | ND | ND | ND | Hydrogenation of acetylene | 2006 | Panpranot, J. | Thailand | Selective hydrogenation of acetylene in excess ethylene on micron-sized and nanocrystalline TiO2 supported Pd catalysts | Applied Catalysis A: General | Panpranot, J., 2006 |  | TiO2 Anatase Aldrich
Incipient wetness impregnation | 1 | ND | 39.3 | TiO2 | Titanium ethoxide (Ti 20%) from Aldrich | synthesized by sol-gel method | 723 | 2 | Pd(NO3)2 | water | ND | No | 6.2 | 2 | 773 | H2 | 2 | 773 | CO Chemisorption | 2.1 | ND | 533 | ND | ND | ND | ND | ND | Hydrogenation of acetylene | 2006 | Panpranot, J. | Thailand | Selective hydrogenation of acetylene in excess ethylene on micron-sized and nanocrystalline TiO2 supported Pd catalysts | Applied Catalysis A: General | Panpranot, J., 2006 |  | TiO2 Rutile from Tioxide
Incipient wetness impregnation | 1 | ND | 26.8 | TiO2 | titanium(IV) n-butoxide (TNB) 97% from Aldrich | synthesized by solvothermal method | NA | NA | Pd(NO3)2 | water | ND | No | 5.7 | 2 | 773 | H2 | 2 | 773 | CO Chemisorption | 0.86 | ND | 1302 | ND | ND | ND | ND | ND | Hydrogenation of acetylene | 2006 | Panpranot, J. | Thailand | Selective hydrogenation of acetylene in excess ethylene on micron-sized and nanocrystalline TiO2 supported Pd catalysts | Applied Catalysis A: General | Panpranot, J., 2006 |  | TiO2 from ethoxide calcined at 620℃
Incipient wetness impregnation | 1 | ND | 64.4 | TiO2 | anatase TiO2 from Aldrich | NA | NA | NA | Pd(NO3)2 | water | ND | No | 5.5 | 2 | 773 | H2 | 2 | 773 | CO Chemisorption | 3.93 | ND | 285 | ND | ND | ND | ND | ND | Hydrogenation of acetylene | 2006 | Panpranot, J. | Thailand | Selective hydrogenation of acetylene in excess ethylene on micron-sized and nanocrystalline TiO2 supported Pd catalysts | Applied Catalysis A: General | Panpranot, J., 2006 |  | TiO2 from butoxide
Liquid-phase reduction | 1 | 0.94 | 50 | TiO2 | anatase TiO2 from Degussa | ND | ND | ND | K2PdCl4 | water | 11 | Yes | 6 | ND | ND | ND | ND | ND | CO Chemisorption | 58 | ND | 21 | ND | ND | ND | ND | ND | Hydrogenation of NADPME | 2006 | Coulston, N.J. | UK | Enantioselective hydrogenation of N-acetyl dehydrophenylalanine methyl ester using cinchonine-modified Pd/TiO2 catalysts | Catalysis Today | Coulston, N.J., 2006 |  | TiO2 Anatase Aldrich
Liquid-phase reduction | 2 | 1.81 | 50 | TiO2 | anatase TiO2 from Degussa | ND | ND | ND | K2PdCl4 | water | 11 | Yes | 6 | ND | ND | ND | ND | ND | CO Chemisorption | 46 | ND | 27 | ND | ND | ND | ND | ND | Hydrogenation of NADPME | 2006 | Coulston, N.J. | UK | Enantioselective hydrogenation of N-acetyl dehydrophenylalanine methyl ester using cinchonine-modified Pd/TiO2 catalysts | Catalysis Today | Coulston, N.J., 2006 |  | TiO2 Anatase Aldrich
Liquid-phase reduction | 5 | 4.63 | 50 | TiO2 | anatase TiO2 from Degussa | ND | ND | ND | K2PdCl4 | water | 11 | Yes | 6 | ND | ND | ND | ND | ND | CO Chemisorption | 31 | ND | 41 | ND | ND | ND | ND | ND | Hydrogenation of NADPME | 2006 | Coulston, N.J. | UK | Enantioselective hydrogenation of N-acetyl dehydrophenylalanine methyl ester using cinchonine-modified Pd/TiO2 catalysts | Catalysis Today | Coulston, N.J., 2006 |  | TiO2 Anatase Aldrich
Liquid-phase reduction | 10 | 9.71 | 50 | TiO2 | anatase TiO2 from Degussa | ND | ND | ND | K2PdCl4 | water | 11 | Yes | 6 | ND | ND | ND | ND | ND | CO Chemisorption | 20 | ND | 63 | ND | ND | ND | ND | ND | Hydrogenation of NADPME | 2006 | Coulston, N.J. | UK | Enantioselective hydrogenation of N-acetyl dehydrophenylalanine methyl ester using cinchonine-modified Pd/TiO2 catalysts | Catalysis Today | Coulston, N.J., 2006 |  | TiO2 Anatase Aldrich
Liquid-phase reduction | 20 | 19.89 | 50 | TiO2 | anatase TiO2 from Degussa | ND | ND | ND | K2PdCl4 | water | 11 | Yes | 6 | ND | ND | ND | ND | ND | CO Chemisorption | 12.5 | ND | 104 | ND | ND | ND | ND | ND | Hydrogenation of NADPME | 2006 | Coulston, N.J. | UK | Enantioselective hydrogenation of N-acetyl dehydrophenylalanine methyl ester using cinchonine-modified Pd/TiO2 catalysts | Catalysis Today | Coulston, N.J., 2006 |  | TiO2 Anatase Aldrich
Impregnation | 0.5 | ND | 6 | Si3N4 | alpha silicon nitride powder from Goodfellow | ND | ND | ND | Pd(acac)2 | toluene | ND | No | ND | 2 | 623 | H2 | ND | 773 | TEM | ND | ND | ND | ND | ND | ND | 43 | ND | Oxidation of methane | 2006 | Aries, F.J.C.S. | France | Pd catalysts supported on silicon nitride for the combustion of methane: Influence of the crystalline and amorphous phases of the support and of the preparation method on the catalytic performances | Catalysis Today | Aries, F.J.C.S., 2006
Impregnation | 0.5 | ND | 2 | Si3N4 | beta silicon nitride powder from Johnson Matthey | ND | ND | ND | Pd(acac)2 | toluene | ND | No | ND | 2 | 623 | H2 | ND | 773 | TEM | ND | ND | ND | ND | ND | ND | 56 | ND | Oxidation of methane | 2006 | Aries, F.J.C.S. | France | Pd catalysts supported on silicon nitride for the combustion of methane: Influence of the crystalline and amorphous phases of the support and of the preparation method on the catalytic performances | Catalysis Today | Aries, F.J.C.S., 2006
Impregnation | 0.5 | ND | 66 | Si3N4 | amorphous powder from Johnson Matthey | ND | ND | ND | Pd(acac)2 | toluene | ND | No | ND | 2 | 623 | H2 | ND | 773 | TEM | ND | ND | ND | ND | ND | ND | 29 | ND | Oxidation of methane | 2006 | Aries, F.J.C.S. | France | Pd catalysts supported on silicon nitride for the combustion of methane: Influence of the crystalline and amorphous phases of the support and of the preparation method on the catalytic performances | Catalysis Today | Aries, F.J.C.S., 2006
Impregnation | 0.5 | ND | 28 | Si3N4 | from crystallization of the SiN amorphous powder at high temperature under N2 flux, SiN-am from Johnson Matthey | ND | ND | ND | Pd(acac)2 | toluene | ND | No | ND | 2 | 623 | H2 | ND | 773 | TEM | ND | ND | ND | ND | ND | ND | 32 | ND | Oxidation of methane | 2006 | Aries, F.J.C.S. | France | Pd catalysts supported on silicon nitride for the combustion of methane: Influence of the crystalline and amorphous phases of the support and of the preparation method on the catalytic performances | Catalysis Today | Aries, F.J.C.S., 2006
Impregnation | 0.5 | ND | 6 | Si3N4 | alpha silicon nitride powder from Goodfellow | ND | ND | ND | Pd(OAc)2 | toluene | ND | No | ND | 2 | 623 | H2 | ND | 773 | TEM | ND | ND | ND | ND | ND | ND | 49 | ND | Oxidation of methane | 2006 | Aries, F.J.C.S. | France | Pd catalysts supported on silicon nitride for the combustion of methane: Influence of the crystalline and amorphous phases of the support and of the preparation method on the catalytic performances | Catalysis Today | Aries, F.J.C.S., 2006
Impregnation | 0.5 | ND | 6 | Si3N4 | beta silicon nitride powder from Goodfellow | ND | ND | ND | Pd(OAc)2 | water | ND | No | ND | 2 | 623 | H2 | ND | 773 | TEM | ND | ND | ND | ND | ND | ND | 50 | ND | Oxidation of methane | 2006 | Aries, F.J.C.S. | France | Pd catalysts supported on silicon nitride for the combustion of methane: Influence of the crystalline and amorphous phases of the support and of the preparation method on the catalytic performances | Catalysis Today | Aries, F.J.C.S., 2006
Impregnation | 1 | 0.78 | 148 | gamma-Al2O3 | from Condeai Puralox | ND | ND | ND | Pd(acac)2 | toluene | ND | No | 8.5 | 2 | 673 | H2 | 1 | 523 | H2 Chemisorption | 60 | ND | 19 | ND | NA | ND | 32 | ND | Hydrogenation of sunflower oil | 2006 | Piqueras, C. | Argentina | Sunflower oil hydrogenation on Pd/Al2O3 catalysts in single-phase conditions using supercritical propane | Applied Catalysis A: General | Piqueras, C., 2006 | Before reduction, the catalysts oxidized in air at 773 K for 1 h. Calcination conditions were noted instead of this. | gamma-Al2O3 Alfa Aesar
Incipient wetness impregnation | 1 | 0.77 | 148 | gamma-Al2O3 | from Condeai Puralox | ND | ND | ND | Pd(NO3)2 | ND | ND | No | 8.5 | 2 | 773 | H2 | 1 | 523 | H2 Chemisorption | 29 | ND | 39 | ND | 66 | ND | 74 | ND | Hydrogenation of sunflower oil | 2006 | Piqueras, C. | Argentina | Sunflower oil hydrogenation on Pd/Al2O3 catalysts in single-phase conditions using supercritical propane | Applied Catalysis A: General | Piqueras, C., 2006 | Before reduction, the catalysts oxidized in air at 773 K for 1 h. Calcination conditions were noted instead of this. | gamma-Al2O3 Alfa Aesar
Impregnation | 1 | 0.65 | 9 | alpha-Al2O3 | from Rhône-Poulenc | ND | ND | ND | Pd(acac)2 | toluene | ND | No | 6.7 | 2 | 673 | H2 | 1 | 523 | H2 Chemisorption | 38 | ND | 29 | ND | 36 | ND | NA | ND | Hydrogenation of sunflower oil | 2006 | Piqueras, C. | Argentina | Sunflower oil hydrogenation on Pd/Al2O3 catalysts in single-phase conditions using supercritical propane | Applied Catalysis A: General | Piqueras, C., 2006 | Before reduction, the catalysts oxidized in air at 773 K for 1 h. Calcination conditions were noted instead of this. | alpha-Al2O3 Aldrich
Incipient wetness impregnation | 1 | 0.86 | 9 | alpha-Al2O3 | from Rhône-Poulenc | ND | ND | ND | Pd(NO3)2 | ND | ND | No | 6.7 | 2 | 773 | H2 | 1 | 523 | H2 Chemisorption | 26 | ND | 42 | ND | 78 | ND | NA | ND | Hydrogenation of sunflower oil | 2006 | Piqueras, C. | Argentina | Sunflower oil hydrogenation on Pd/Al2O3 catalysts in single-phase conditions using supercritical propane | Applied Catalysis A: General | Piqueras, C., 2006 | Before reduction, the catalysts oxidized in air at 773 K for 1 h. Calcination conditions were noted instead of this. | alpha-Al2O3 Aldrich
Incipient wetness impregnation | 1 | 0.77 | 148 | gamma-Al2O3 | from Condeai Puralox | ND | ND | ND | Pd(NO3)2 | ND | ND | No | 8.5 | 2 | 773 | H2 | 1 | 523 | H2 Chemisorption | 9 | ND | 121 | ND | 106 | ND | 145 | ND | Hydrogenation of sunflower oil | 2006 | Piqueras, C. | Argentina | Sunflower oil hydrogenation on Pd/Al2O3 catalysts in single-phase conditions using supercritical propane | Applied Catalysis A: General | Piqueras, C., 2006 | Before reduction, the catalysts oxidized in air at 773 K for 1 h. Calcination conditions were noted instead of this. | gamma-Al2O3 Alfa Aesar
Impregnation | ND | 0.12 | 246 | C | Carbon-coated monoliths prepared from Polyfurfuryl Alcohol (PFA) | Carbonized at 350˚C | NA | NA | Pd(NH3)4(NO3)2 | water | 10 | Yes | ND | ND | ND | H2 | 2 | 573 | CO Chemisorption | 7.1 | ND | 158 | ND | ND | ND | ND | ND | Combustion of xylenes | 2006 | Pérez-Cadenas, A.F. | Netherlands, Spain | Pd and Pt catalysts supported on carbon-coated monoliths for low-temperature combustion of xylenes | Carbon | Pérez-Cadenas, A.F., 2006
Impregnation | ND | 0.16 | 498 | C | Carbon-coated monoliths prepared from Polyfurfuryl Alcohol (PFA) | Carbonized at 800˚C | NA | NA | Pd(NH3)4(NO3)2 | water | 10 | Yes | ND | ND | ND | H2 | 2 | 573 | CO Chemisorption | 4.4 | ND | 254 | ND | ND | ND | ND | ND | Combustion of xylenes | 2006 | Pérez-Cadenas, A.F. | Netherlands, Spain | Pd and Pt catalysts supported on carbon-coated monoliths for low-temperature combustion of xylenes | Carbon | Pérez-Cadenas, A.F., 2006
Impregnation | 0.5 | ND | 183 | TiO2 | from titanium ethoxide | ND | 673 | 4 | Pd(NO3)2 | water | ND | No | 6.2 | 4 | 673 | H2 | 2 | 473 | H2 Chemisorption | 25 | ND | 45 | ND | ND | ND | ND | ND | Oxidation of VOCs | 2006 | Tidahy, H.L. | France, Belgium | New Pd/hierarchical macro-mesoporous ZrO2, TiO2 and ZrO2-TiO2 catalysts for VOCs total oxidation | Applied Catalysis A: General | Tidahy, H.L., 2006 |  | TiO2 from ethoxide calcined at 620℃
Impregnation | 0.5 | ND | 184 | ZrO2 | from zirconium propoxide | ND | 673 | 4 | Pd(NO3)2 | water | ND | No | 6.1 | 4 | 673 | H2 | 2 | 473 | H2 Chemisorption | 32 | ND | 35 | ND | ND | ND | ND | ND | Oxidation of VOCs | 2006 | Tidahy, H.L. | France, Belgium | New Pd/hierarchical macro-mesoporous ZrO2, TiO2 and ZrO2-TiO2 catalysts for VOCs total oxidation | Applied Catalysis A: General | Tidahy, H.L., 2006 |  | ZrO2 Aldrich
Impregnation | 0.5 | ND | 440 | TiO2-ZrO2 | from zirconium propoxide and titanium isopropoxide (50:50 metal molar ratio) | ND | 673 | 4 | Pd(NO3)2 | water | ND | No | ND | 4 | 673 | H2 | 2 | 473 | H2 Chemisorption | 23 | ND | 48 | ND | ND | ND | ND | ND | Oxidation of VOCs | 2006 | Tidahy, H.L. | France, Belgium | New Pd/hierarchical macro-mesoporous ZrO2, TiO2 and ZrO2-TiO2 catalysts for VOCs total oxidation | Applied Catalysis A: General | Tidahy, H.L., 2006
Impregnation | ND | 0.6 | ND | SiO2 | from JRC-SIO8, Fuji Silysia Chemical | ND | ND | ND | Pd(NO3)2 | ND | ND | No | 3 | ND | ND | H2 | 1 | 1173 | CO Pulse Adsorption | 52.2 | ND | ND | ND | ND | ND | ND | ND | Hydrodechlorination of aryl chlorides | 2006 | Kawabata, T. | Japan | Liquid phase catalytic hydrodechlorination of aryl chlorides over Pd–Al-MCM-41 catalyst | Applied Catalysis B: Environmental | Kawabata, T., 2006 |  | SiO2 Aldrich
Impregnation | ND | 0.6 | ND | SiO2 | from JRC-SIO9, Nikki Chemical | ND | ND | ND | Pd(NO3)2 | ND | ND | No | 3 | ND | ND | H2 | 1 | 1173 | CO Pulse Adsorption | 32.5 | ND | ND | ND | ND | ND | ND | ND | Hydrodechlorination of aryl chlorides | 2006 | Kawabata, T. | Japan | Liquid phase catalytic hydrodechlorination of aryl chlorides over Pd–Al-MCM-41 catalyst | Applied Catalysis B: Environmental | Kawabata, T., 2006 |  | SiO2 Aldrich
Impregnation | ND | 0.6 | ND | SiO2 | non-porous Cab-OSil from M5, Acros Organics | ND | ND | ND | Pd(NO3)2 | ND | ND | No | 3 | ND | ND | H2 | 1 | 1173 | CO Pulse Adsorption | 44.3 | ND | ND | ND | ND | ND | ND | ND | Hydrodechlorination of aryl chlorides | 2006 | Kawabata, T. | Japan | Liquid phase catalytic hydrodechlorination of aryl chlorides over Pd–Al-MCM-41 catalyst | Applied Catalysis B: Environmental | Kawabata, T., 2006 |  | SiO2 Aldrich
Impregnation | ND | 0.6 | ND | gamma-Al2O3 | from JRC-ALO8, Sumitomo Chemical | ND | ND | ND | Pd(NO3)2 | ND | ND | No | 8.5 | ND | ND | H2 | 1 | 1173 | CO Pulse Adsorption | 10.4 | ND | ND | ND | ND | ND | ND | ND | Hydrodechlorination of aryl chlorides | 2006 | Kawabata, T. | Japan | Liquid phase catalytic hydrodechlorination of aryl chlorides over Pd–Al-MCM-41 catalyst | Applied Catalysis B: Environmental | Kawabata, T., 2006 |  | gamma-Al2O3 Alfa Aesar
Commercial | 5 | 5 | ND | C | from Wako Pure Chemical | NA | NA | NA | NA | NA | NA | No | ND | NA | NA | H2 | 1 | 1173 | CO Pulse Adsorption | 17.9 | ND | ND | ND | ND | ND | ND | ND | Hydrodechlorination of aryl chlorides | 2006 | Kawabata, T. | Japan | Liquid phase catalytic hydrodechlorination of aryl chlorides over Pd–Al-MCM-41 catalyst | Applied Catalysis B: Environmental | Kawabata, T., 2006
Incipient wetness impregnation | ND | 0.94 | 136 | BN | boron nitride powder from Starck | ND | ND | ND | Pd(acac)2 | benzene | ND | No | ND | 10 | 773 | NA | NA | NA | TEM | ND | ND | ND | ND | 160 | ND | 120 | ND | Oxidation of methane | 2006 | Postole, G. | Italy, France | Influence of the Preparation Method on the Surface Characteristics and Activity of Boron-Nitride-Supported Noble Metal Catalysts | The Journal of Physical Chemistry B | Postole, G., 2006 | TEM and XRD data is for after calcination, so reduction info is not used
Incipient wetness impregnation | ND | 0.95 | 136 | BN | boron nitride powder from Starck | ND | ND | ND | Pd(acac)2 | water | ND | No | ND | 10 | 773 | NA | NA | NA | TEM | ND | ND | ND | ND | 180 | ND | 160 | ND | Oxidation of methane | 2006 | Postole, G. | Italy, France | Influence of the Preparation Method on the Surface Characteristics and Activity of Boron-Nitride-Supported Noble Metal Catalysts | The Journal of Physical Chemistry B | Postole, G., 2006 | TEM and XRD data is for after calcination, so reduction info is not used
Incipient wetness impregnation | ND | 0.89 | 136 | BN | boron nitride powder from Starck | ND | ND | ND | Pd(acac)2 | monoglyme | ND | No | ND | 10 | 773 | NA | NA | NA | TEM | ND | ND | ND | ND | 150 | ND | 140 | ND | Oxidation of methane | 2006 | Postole, G. | Italy, France | Influence of the Preparation Method on the Surface Characteristics and Activity of Boron-Nitride-Supported Noble Metal Catalysts | The Journal of Physical Chemistry B | Postole, G., 2006 | TEM and XRD data is for after calcination, so reduction info is not used
Incipient wetness impregnation | ND | 0.94 | 136 | BN | boron nitride powder from Starck | ND | ND | ND | Pd(acac)2 | THF | ND | No | ND | 10 | 773 | NA | NA | NA | TEM | ND | ND | ND | ND | 120 | ND | 150 | ND | Oxidation of methane | 2006 | Postole, G. | Italy, France | Influence of the Preparation Method on the Surface Characteristics and Activity of Boron-Nitride-Supported Noble Metal Catalysts | The Journal of Physical Chemistry B | Postole, G., 2006 | TEM and XRD data is for after calcination, so reduction info is not used
Incipient wetness impregnation | ND | 0.99 | 136 | BN | boron nitride powder from Starck | ND | ND | ND | Pd(acac)2 | diglyme | ND | No | ND | 10 | 773 | NA | NA | NA | TEM | ND | ND | ND | ND | 150 | ND | ND | ND | Oxidation of methane | 2006 | Postole, G. | Italy, France | Influence of the Preparation Method on the Surface Characteristics and Activity of Boron-Nitride-Supported Noble Metal Catalysts | The Journal of Physical Chemistry B | Postole, G., 2006 | TEM and XRD data is for after calcination, so reduction info is not used
Incipient wetness impregnation | ND | 0.94 | 136 | BN | boron nitride powder from Starck | ND | ND | ND | Pd(acac)2 | 2-propanol | ND | No | ND | 10 | 773 | NA | NA | NA | TEM | ND | ND | ND | ND | 140 | ND | 150 | ND | Oxidation of methane | 2006 | Postole, G. | Italy, France | Influence of the Preparation Method on the Surface Characteristics and Activity of Boron-Nitride-Supported Noble Metal Catalysts | The Journal of Physical Chemistry B | Postole, G., 2006 | TEM and XRD data is for after calcination, so reduction info is not used
Incipient wetness impregnation | ND | 0.74 | 136 | BN | boron nitride powder from Starck | ND | ND | ND | Pd(acac)2 | ethylene glycol | ND | No | ND | 10 | 773 | NA | NA | NA | TEM | ND | ND | ND | ND | 160 | ND | ND | ND | Oxidation of methane | 2006 | Postole, G. | Italy, France | Influence of the Preparation Method on the Surface Characteristics and Activity of Boron-Nitride-Supported Noble Metal Catalysts | The Journal of Physical Chemistry B | Postole, G., 2006 | TEM and XRD data is for after calcination, so reduction info is not used
Deposition-precipitation | 1 | ND | ND | ZnO | from Zn(NO3)2 | ND | ND | ND | Pd(NO3)2 | water | 8 | Yes | 8.9 | 3 | 773 | H2 | ND | 773 | XRD | ND | ND | ND | ND | 190 | ND | ND | ND | Oxidation of CO | 2006 | Iwasa, N. | Japan | Effect of Cs promoter on the activity of Pd/ZnO catalyst for selective oxidation of CO in H2-rich gas | Catalysis Communications | Iwasa, N., 2006 |  | ZnO Aldrich
Incipient wetness impregnation | ND | 0.06 | 180 | gamma-Al2O3 | Degussa | ND | ND | ND | Pd(NH3)4(NO3)2 | ND | ND | No | 8.5 | 2 | 773 | H2 | 2 | 673 | H2 Chemisorption | 40 | ND | 27 | 9 | ND | ND | ND | ND | Oxidation of allylic alcohol | 2006 | Lee, A.F. | UK | On the active site in heterogeneous palladium selox catalysts | Green Chemistry | Lee, A.F., 2006 |  | gamma-Al2O3 Alfa Aesar
Incipient wetness impregnation | ND | 0.44 | 180 | gamma-Al2O3 | Degussa | ND | ND | ND | Pd(NH3)4(NO3)2 | ND | ND | No | 8.5 | 2 | 773 | H2 | 2 | 673 | H2 Chemisorption | 40 | ND | 28 | 6 | ND | ND | ND | ND | Oxidation of allylic alcohol | 2006 | Lee, A.F. | UK | On the active site in heterogeneous palladium selox catalysts | Green Chemistry | Lee, A.F., 2006 |  | gamma-Al2O3 Alfa Aesar
Incipient wetness impregnation | ND | 0.84 | 180 | gamma-Al2O3 | Degussa | ND | ND | ND | Pd(NH3)4(NO3)2 | ND | ND | No | 8.5 | 2 | 773 | H2 | 2 | 673 | H2 Chemisorption | 51 | ND | 22 | 6 | ND | ND | ND | ND | Oxidation of allylic alcohol | 2006 | Lee, A.F. | UK | On the active site in heterogeneous palladium selox catalysts | Green Chemistry | Lee, A.F., 2006 |  | gamma-Al2O3 Alfa Aesar
Incipient wetness impregnation | ND | 1.48 | 180 | gamma-Al2O3 | Degussa | ND | ND | ND | Pd(NH3)4(NO3)2 | ND | ND | No | 8.5 | 2 | 773 | H2 | 2 | 673 | H2 Chemisorption | 31 | ND | 36 | 6 | ND | ND | ND | ND | Oxidation of allylic alcohol | 2006 | Lee, A.F. | UK | On the active site in heterogeneous palladium selox catalysts | Green Chemistry | Lee, A.F., 2006 |  | gamma-Al2O3 Alfa Aesar
Incipient wetness impregnation | ND | 2.02 | 180 | gamma-Al2O3 | Degussa | ND | ND | ND | Pd(NH3)4(NO3)2 | ND | ND | No | 8.5 | 2 | 773 | H2 | 2 | 673 | H2 Chemisorption | 24 | ND | 46 | 5 | 60 | 5 | ND | ND | Oxidation of allylic alcohol | 2006 | Lee, A.F. | UK | On the active site in heterogeneous palladium selox catalysts | Green Chemistry | Lee, A.F., 2006 |  | gamma-Al2O3 Alfa Aesar
Incipient wetness impregnation | ND | 4.72 | 180 | gamma-Al2O3 | Degussa | ND | ND | ND | Pd(NH3)4(NO3)2 | ND | ND | No | 8.5 | 2 | 773 | H2 | 2 | 673 | H2 Chemisorption | 26 | ND | 42 | 4 | ND | ND | ND | ND | Oxidation of allylic alcohol | 2006 | Lee, A.F. | UK | On the active site in heterogeneous palladium selox catalysts | Green Chemistry | Lee, A.F., 2006 |  | gamma-Al2O3 Alfa Aesar
Incipient wetness impregnation | ND | 8.54 | 180 | gamma-Al2O3 | Degussa | ND | ND | ND | Pd(NH3)4(NO3)2 | ND | ND | No | 8.5 | 2 | 773 | H2 | 2 | 673 | H2 Chemisorption | 14.2 | ND | 78 | 4 | 90 | 5 | ND | ND | Oxidation of allylic alcohol | 2006 | Lee, A.F. | UK | On the active site in heterogeneous palladium selox catalysts | Green Chemistry | Lee, A.F., 2006 |  | gamma-Al2O3 Alfa Aesar
Incipient wetness impregnation | 1 | ND | 243.8 | SiO2 | commercial, Strem Chemicals, Newburyport, MA, USA | ND | ND | ND | Pd(NH3)4Cl2 | ND | ND | No | 3 | 3 | 723 | H2 | 2 | 298 | CO Chemisorption | 5.81 | ND | 190 | ND | ND | ND | ND | ND | Hydrogenation of 1-heptyne | 2007 | Somboonthanakij, S. | Thailand, Switzerland | Characteristics and Catalytic Properties of Pd/SiO2 Synthesized by One-step Flame Spray Pyrolysis in Liquid-phase Hydrogenation of 1-Heptyne | Catalysis Letters | Somboonthanakij, S., 2007 |  | SiO2 Aldrich
Incipient wetness impregnation | 3 | ND | ND | ZrO2 | Zirconium hydroxide is used | NA | 673 | 3 | Pd(acac)2 | ND | ND | No | 8 | 2 | 573 | H2 | 0.33 | 493 | H2 Chemisorption | 25 | ND | ND | ND | ND | ND | ND | ND | Hydrodechlorination of 2-chloro and 3- chloropyridine | 2007 | Moreno, J.M. | Spain | Individual and competitive liquid-phase hydrodechlorination of chlorinated pyridines over alkali-modified Pd/ZrO2 | Applied Catalysis B: Environmental | Moreno, J.M., 2007 | Reduction is done in two steps. Final step is noted. | ZrO2 Aldrich water washed
Incipient wetness impregnation | 3 | ND | ND | ZrO2 | Zirconium hydroxide is used | Promoter: Li | 673 | 3 | Pd(acac)2 | ND | ND | No | 8 | 2 | 573 | H2 | 0.33 | 493 | H2 Chemisorption | 19 | ND | ND | ND | ND | ND | ND | ND | Hydrodechlorination of 2-chloro and 3- chloropyridine | 2007 | Moreno, J.M. | Spain | Individual and competitive liquid-phase hydrodechlorination of chlorinated pyridines over alkali-modified Pd/ZrO3 | Applied Catalysis B: Environmental | Moreno, J.M., 2007 | Reduction is done in two steps. Final step is noted. | ZrO2 Aldrich water washed
Incipient wetness impregnation | 3 | ND | ND | ZrO2 | Zirconium hydroxide is used | Promoter: Na | 673 | 3 | Pd(acac)2 | ND | ND | No | 8 | 2 | 573 | H2 | 0.33 | 493 | H2 Chemisorption | 39 | ND | ND | ND | ND | ND | ND | ND | Hydrodechlorination of 2-chloro and 3- chloropyridine | 2007 | Moreno, J.M. | Spain | Individual and competitive liquid-phase hydrodechlorination of chlorinated pyridines over alkali-modified Pd/ZrO4 | Applied Catalysis B: Environmental | Moreno, J.M., 2007 | Reduction is done in two steps. Final step is noted. | ZrO2 Aldrich water washed
Incipient wetness impregnation | 3 | ND | ND | ZrO2 | Zirconium hydroxide is used | Promoter: K | 673 | 3 | Pd(acac)2 | ND | ND | No | 8 | 2 | 573 | H2 | 0.33 | 493 | H2 Chemisorption | 47 | ND | ND | ND | ND | ND | ND | ND | Hydrodechlorination of 2-chloro and 3- chloropyridine | 2007 | Moreno, J.M. | Spain | Individual and competitive liquid-phase hydrodechlorination of chlorinated pyridines over alkali-modified Pd/ZrO5 | Applied Catalysis B: Environmental | Moreno, J.M., 2007 | Reduction is done in two steps. Final step is noted. | ZrO2 Aldrich water washed
Incipient wetness impregnation | 0.3 | ND | 16.25 | alpha-Al2O3 | from Jiangsu Jiangyan Chemical Additive | ND | ND | ND | PdCl2 | aqueous hydrochloric acid | ND | Yes | 8.2 | 4 | 473 | H2 | 4 | 473 | CO Chemisorption | 8.4 | ND | 88 | ND | ND | ND | ND | ND | Hydrogenation of styrene oxide | 2007 | Lin, Q. | China | Effects of Precursors on Preparation of Pd/α-alumina Catalyst for Synthesis of Dimethyl Oxalate | Industrial and Engineering Chemistry Research | Lin, Q., 2007 |  | alpha-Al2O3 Alfa Aesar %99.95 alpha-phase
Incipient wetness impregnation | 0.3 | ND | 16.25 | alpha-Al2O3 | from Jiangsu Jiangyan Chemical Additive | ND | ND | ND | PdCl2 | aqueous hydrochloric acid | ND | Yes | 8.2 | 4 | 573 | H2 | 4 | 473 | CO Chemisorption | 7.6 | ND | 147 | ND | ND | ND | ND | ND | Hydrogenation of styrene oxide | 2007 | Lin, Q. | China | Effects of Precursors on Preparation of Pd/α-alumina Catalyst for Synthesis of Dimethyl Oxalate | Industrial and Engineering Chemistry Research | Lin, Q., 2007 |  | alpha-Al2O3 Alfa Aesar %99.95 alpha-phase
Incipient wetness impregnation | 0.3 | ND | 16.25 | alpha-Al2O3 | from Jiangsu Jiangyan Chemical Additive | ND | ND | ND | PdCl2 | aqueous hydrochloric acid | ND | Yes | 8.2 | 4 | 773 | H2 | 4 | 473 | CO Chemisorption | 3.9 | ND | 284 | ND | ND | ND | ND | ND | Hydrogenation of styrene oxide | 2007 | Lin, Q. | China | Effects of Precursors on Preparation of Pd/α-alumina Catalyst for Synthesis of Dimethyl Oxalate | Industrial and Engineering Chemistry Research | Lin, Q., 2007 |  | alpha-Al2O3 Alfa Aesar %99.95 alpha-phase
Incipient wetness impregnation | 0.3 | ND | 16.25 | alpha-Al2O3 | from Jiangsu Jiangyan Chemical Additive | ND | ND | ND | PdCl2 | aqueous hydrochloric acid | ND | Yes | 8.2 | 4 | 573 | H2 | 4 | 623 | CO Chemisorption | 12.7 | ND | ND | ND | ND | ND | ND | ND | Hydrogenation of styrene oxide | 2007 | Lin, Q. | China | Effects of Precursors on Preparation of Pd/α-alumina Catalyst for Synthesis of Dimethyl Oxalate | Industrial and Engineering Chemistry Research | Lin, Q., 2007 |  | alpha-Al2O3 Alfa Aesar %99.95 alpha-phase
Incipient wetness impregnation | 0.3 | ND | 16.25 | alpha-Al2O3 | from Jiangsu Jiangyan Chemical Additive | ND | ND | ND | PdCl2 | aqueous hydrochloric acid | ND | Yes | 8.2 | 4 | 573 | H2 | 4 | 773 | CO Chemisorption | 2.6 | ND | ND | ND | ND | ND | ND | ND | Hydrogenation of styrene oxide | 2007 | Lin, Q. | China | Effects of Precursors on Preparation of Pd/α-alumina Catalyst for Synthesis of Dimethyl Oxalate | Industrial and Engineering Chemistry Research | Lin, Q., 2007 |  | alpha-Al2O3 Alfa Aesar %99.95 alpha-phase
Incipient wetness impregnation | 0.3 | ND | 16.25 | alpha-Al2O3 | from Jiangsu Jiangyan Chemical Additive | ND | ND | ND | Pd(NO3)2 | aqueous nitric acid | ND | Yes | 8.2 | 4 | 573 | H2 | 4 | 473 | CO Chemisorption | 4.6 | ND | ND | ND | ND | ND | ND | ND | Hydrogenation of styrene oxide | 2007 | Lin, Q. | China | Effects of Precursors on Preparation of Pd/α-alumina Catalyst for Synthesis of Dimethyl Oxalate | Industrial and Engineering Chemistry Research | Lin, Q., 2007 |  | alpha-Al2O3 Alfa Aesar %99.95 alpha-phase
Impregnation | 0.5 | ND | 7 | YrO3-ZrO2 | yttria stabilized zirconia, A TYPE OF CERAMIC | ND | ND | ND | PdCl2 | ND | ND | No | ND | ND | ND | H2 | 1 | 673 | H2 Chemisorption | 20.01 | ND | ND | ND | ND | ND | ND | ND | Reduction of NO by propene or CO | 2007 | Konsolakis, M. | Greece | NO reduction by propene or CO over alkali-promoted PD/YSZ catalyst | Journal of Hazardous Materials | Konsolakis, M., 2007
Impregnation | 0.5 | ND | 7 | YrO3-ZrO2 | yttria stabilized zirconia, A TYPE OF CERAMIC | Promoted: Na=0.017 wt% | ND | ND | PdCl2 | ND | ND | No | ND | ND | ND | H2 | 1 | 673 | H2 Chemisorption | 20 | ND | ND | ND | ND | ND | ND | ND | Reduction of NO by propene or CO | 2007 | Konsolakis, M. | Greece | NO reduction by propene or CO over alkali-promoted PD/YSZ catalyst | Journal of Hazardous Materials | Konsolakis, M., 2007
Impregnation | 0.5 | ND | 7 | YrO3-ZrO2 | yttria stabilized zirconia, A TYPE OF CERAMIC | Promoted: Na=0.034 wt% | ND | ND | PdCl2 | ND | ND | No | ND | ND | ND | H2 | 1 | 673 | H2 Chemisorption | 24.9 | ND | ND | ND | ND | ND | ND | ND | Reduction of NO by propene or CO | 2007 | Konsolakis, M. | Greece | NO reduction by propene or CO over alkali-promoted PD/YSZ catalyst | Journal of Hazardous Materials | Konsolakis, M., 2007
Impregnation | 0.5 | ND | 7 | YrO3-ZrO2 | yttria stabilized zirconia, A TYPE OF CERAMIC | Promoted: Na=0.068 wt% | ND | ND | PdCl2 | ND | ND | No | ND | ND | ND | H2 | 1 | 673 | H2 Chemisorption | 23.4 | ND | ND | ND | ND | ND | ND | ND | Reduction of NO by propene or CO | 2007 | Konsolakis, M. | Greece | NO reduction by propene or CO over alkali-promoted PD/YSZ catalyst | Journal of Hazardous Materials | Konsolakis, M., 2007
Impregnation | 0.5 | ND | 7 | YrO3-ZrO2 | yttria stabilized zirconia, A TYPE OF CERAMIC | Promoted: Na=0.0102 wt% | ND | ND | PdCl2 | ND | ND | No | ND | ND | ND | H2 | 1 | 673 | H2 Chemisorption | 24.1 | ND | ND | ND | ND | ND | ND | ND | Reduction of NO by propene or CO | 2007 | Konsolakis, M. | Greece | NO reduction by propene or CO over alkali-promoted PD/YSZ catalyst | Journal of Hazardous Materials | Konsolakis, M., 2007
Impregnation | 0.5 | ND | 7 | YrO3-ZrO2 | yttria stabilized zirconia, A TYPE OF CERAMIC | ND | ND | ND | Pd(NO3)2 | ND | ND | No | ND | ND | ND | H2 | 1 | 673 | H2 Chemisorption | 15 | ND | ND | ND | ND | ND | ND | ND | Reduction of NO by propene or CO | 2007 | Konsolakis, M. | Greece | NO reduction by propene or CO over alkali-promoted PD/YSZ catalyst | Journal of Hazardous Materials | Konsolakis, M., 2007
Impregnation | 0.5 | ND | 7 | YrO3-ZrO2 | yttria stabilized zirconia, A TYPE OF CERAMIC | Promoted: Li=0.020 wt% | ND | ND | Pd(NO3)2 | ND | ND | No | ND | ND | ND | H2 | 1 | 673 | H2 Chemisorption | 10.4 | ND | ND | ND | ND | ND | ND | ND | Reduction of NO by propene or CO | 2007 | Konsolakis, M. | Greece | NO reduction by propene or CO over alkali-promoted PD/YSZ catalyst | Journal of Hazardous Materials | Konsolakis, M., 2007
Impregnation | 0.5 | ND | 7 | YrO3-ZrO2 | yttria stabilized zirconia, A TYPE OF CERAMIC | Promoted: Na=0.068 wt% | ND | ND | Pd(NO3)2 | ND | ND | No | ND | ND | ND | H2 | 1 | 673 | H2 Chemisorption | 10 | ND | ND | ND | ND | ND | ND | ND | Reduction of NO by propene or CO | 2007 | Konsolakis, M. | Greece | NO reduction by propene or CO over alkali-promoted PD/YSZ catalyst | Journal of Hazardous Materials | Konsolakis, M., 2007
Impregnation | 0.5 | ND | 7 | YrO3-ZrO2 | yttria stabilized zirconia, A TYPE OF CERAMIC | Promoted: K=0.115 wt% | ND | ND | Pd(NO3)2 | ND | ND | No | ND | ND | ND | H2 | 1 | 673 | H2 Chemisorption | 12 | ND | ND | ND | ND | ND | ND | ND | Reduction of NO by propene or CO | 2007 | Konsolakis, M. | Greece | NO reduction by propene or CO over alkali-promoted PD/YSZ catalyst | Journal of Hazardous Materials | Konsolakis, M., 2007
Impregnation | 0.5 | ND | 7 | YrO3-ZrO2 | yttria stabilized zirconia, A TYPE OF CERAMIC | Promoted: Cs=0.392 wt% | ND | ND | Pd(NO3)2 | ND | ND | No | ND | ND | ND | H2 | 1 | 673 | H2 Chemisorption | 12 | ND | ND | ND | ND | ND | ND | ND | Reduction of NO by propene or CO | 2007 | Konsolakis, M. | Greece | NO reduction by propene or CO over alkali-promoted PD/YSZ catalyst | Journal of Hazardous Materials | Konsolakis, M., 2007
Incipient wetness impregnation | 0.5 | ND | 214 | Mg-Al hydrotalcite | from Mg(NO3)2 and Al(NO3)3 | ND | 723 | 18 | PdCl2 | aqueous hydrochloric acid | ND | No | 7 | 5 | 723 | H2 | 2 | 673 | CO Chemisorption | 86 | ND | 19.7 | ND | ND | ND | ND | ND | Hydrogenation of nitrobenzene | 2007 | Sangeetha, P. | India | Studies on Mg-Al oxide hydrotalcite supported Pd catalysts for vapor phase hydrogenation of nitrobenzene | Journal of Molecular Catalysis A: Chemical | Sangeetha, P., 2007
Incipient wetness impregnation | 1 | ND | 214 | Mg-Al hydrotalcite | from Mg(NO3)2 and Al(NO3)3 | ND | 723 | 18 | PdCl2 | aqueous hydrochloric acid | ND | No | 7 | 5 | 723 | H2 | 2 | 673 | CO Chemisorption | 72 | ND | 25.42 | ND | ND | ND | ND | ND | Hydrogenation of nitrobenzene | 2007 | Sangeetha, P. | India | Studies on Mg-Al oxide hydrotalcite supported Pd catalysts for vapor phase hydrogenation of nitrobenzene | Journal of Molecular Catalysis A: Chemical | Sangeetha, P., 2007
Incipient wetness impregnation | 2 | ND | 214 | Mg-Al hydrotalcite | from Mg(NO3)2 and Al(NO3)3 | ND | 723 | 18 | PdCl2 | aqueous hydrochloric acid | ND | No | 7 | 5 | 723 | H2 | 2 | 673 | CO Chemisorption | 49 | ND | 32 | ND | ND | ND | ND | ND | Hydrogenation of nitrobenzene | 2007 | Sangeetha, P. | India | Studies on Mg-Al oxide hydrotalcite supported Pd catalysts for vapor phase hydrogenation of nitrobenzene | Journal of Molecular Catalysis A: Chemical | Sangeetha, P., 2007
Incipient wetness impregnation | 5 | ND | 214 | Mg-Al hydrotalcite | from Mg(NO3)2 and Al(NO3)3 | ND | 723 | 18 | PdCl2 | aqueous hydrochloric acid | ND | No | 7 | 5 | 723 | H2 | 2 | 673 | CO Chemisorption | 30 | ND | 47.14 | ND | ND | ND | ND | ND | Hydrogenation of nitrobenzene | 2007 | Sangeetha, P. | India | Studies on Mg-Al oxide hydrotalcite supported Pd catalysts for vapor phase hydrogenation of nitrobenzene | Journal of Molecular Catalysis A: Chemical | Sangeetha, P., 2007
Impregnation | 0.5 | ND | NA | C | Activated carbon powder | Nitric acid treatment was carried out by heating an activated carbon in 10% nitcric acid solution. After that, the sample was washed with water until neutral and dried overnight at 100C | ND | ND | PdCl2 | aqueous hydrochloric acid | ND | No | 7 | ND | ND | H2 | 2 | 523 | TEM | ND | ND | ND | ND | 41 | ND | 39 | 8 | Electrochemical degradation of 4-chlorophenol | 2007 | Wang, H. | China | Comparative study on electrochemical degradation of 4-chlorophenol by different Pd/C gas diffusion electrodes | Science in China Series B: Chemistry | Wang, H., 2007 | Method is given as hydrogen reduction due to reduction type, impregnation is written as the method
Liquid-phase reduction | 0.5 | ND | NA | C | Activated carbon powder | Nitric acid treatment was carried out by heating an activated carbon in 10% nitcric acid solution. After that, the sample was washed with water until neutral and dried overnight at 100C | ND | ND | PdCl2 | aqueous hydrochloric acid | 8.5 | Yes | 7 | ND | ND | H2 | 2 | 313 | TEM | ND | ND | ND | ND | 52 | ND | 51 | 7 | Electrochemical degradation of 4-chlorophenol | 2007 | Wang, H. | China | Comparative study on electrochemical degradation of 4-chlorophenol by different Pd/C gas diffusion electrodes | Science in China Series B: Chemistry | Wang, H., 2007 | formaldehyde was used as agent
Deposition-precipitation | 5 | ND | 6 | C | non-activated carbon Sibunit | ND | ND | ND | PdCl2 | aqueous hydrochloric acid | ND | No | ND | ND | ND | H2 | 0.3333333 | 373 | TEM | ND | ND | ND | ND | ND | ND | 40 | ND | Electro-reduction of nitrate | 2007 | Pronkin, S.N. | Russia | Model Pd-based bimetallic supported catalysts for nitrate electroreduction | Journal of Molecular Catalysis A: Chemical | Pronkin, S.N., 2007 | Na2CO3 was used as agent
Deposition-precipitation | 3 | ND | 6 | C | non-activated carbon Sibunit | ND | ND | ND | PdCl2 | aqueous hydrochloric acid | ND | No | ND | ND | ND | H2 | 0.3333333 | 373 | TEM | ND | ND | ND | ND | ND | ND | 26 | ND | Electro-reduction of nitrate | 2007 | Pronkin, S.N. | Russia | Model Pd-based bimetallic supported catalysts for nitrate electroreduction | Journal of Molecular Catalysis A: Chemical | Pronkin, S.N., 2007 | Na2CO3 was used as agent
Deposition-precipitation | 20 | 20 | ND | C | Vulcan XC-72 Carbon | ND | ND | ND | PdCl2 | water | 9.5 | Yes | ND | 2 | 298 | NaBH4 | 1 | 298 | XRD | ND | ND | ND | ND | 33 | ND | ND | ND | Electro-oxidation of formic acid | 2008 | Zhu, Y. | China | A facile preparation of carbon-supported Pd nanoparticles for electrocatalytic oxidation of formic acid | Electrochemistry Communications | Zhu, Y., 2008 | In the preparation, EDTA was used. Calcination was done under N2. Temperature while adding NaBH4 was assumed room temperature.
Deposition-precipitation | 20 | 20 | ND | C | Vulcan XC-72 Carbon | ND | ND | ND | PdCl2 | water | 9.5 | Yes | ND | 2 | 393 | NaBH4 | 1 | 298 | TEM | ND | ND | ND | ND | 46 | ND | 47 | ND | Electro-oxidation of formic acid | 2008 | Zhu, Y. | China | A facile preparation of carbon-supported Pd nanoparticles for electrocatalytic oxidation of formic acid | Electrochemistry Communications | Zhu, Y., 2008 | In the preparation, EDTA was used. Calcination was done under N2. Temperature while adding NaBH4 was assumed room temperature.
Deposition-precipitation | 20 | 20 | ND | C | Vulcan XC-72 Carbon | ND | ND | ND | PdCl2 | water | 9.5 | Yes | ND | 2 | 423 | NaBH4 | 1 | 298 | TEM | ND | ND | ND | ND | 60 | ND | 61 | ND | Electro-oxidation of formic acid | 2008 | Zhu, Y. | China | A facile preparation of carbon-supported Pd nanoparticles for electrocatalytic oxidation of formic acid | Electrochemistry Communications | Zhu, Y., 2008 | In the preparation, EDTA was used. Calcination was done under N2. Temperature while adding NaBH4 was assumed room temperature.
Deposition-precipitation | 20 | 20 | ND | C | Vulcan XC-72 Carbon | ND | ND | ND | PdCl2 | water | 9.5 | Yes | ND | 2 | 448 | NaBH4 | 1 | 298 | XRD | ND | ND | ND | ND | 77 | ND | ND | ND | Electro-oxidation of formic acid | 2008 | Zhu, Y. | China | A facile preparation of carbon-supported Pd nanoparticles for electrocatalytic oxidation of formic acid | Electrochemistry Communications | Zhu, Y., 2008 | In the preparation, EDTA was used. Calcination was done under N2. Temperature while adding NaBH4 was assumed room temperature.
Deposition-precipitation | 20 | 20 | ND | C | Vulcan XC-72 Carbon | ND | ND | ND | PdCl2 | water | 9.5 | Yes | ND | 2 | 473 | NaBH4 | 1 | 298 | XRD | ND | ND | ND | ND | 92 | ND | ND | ND | Electro-oxidation of formic acid | 2008 | Zhu, Y. | China | A facile preparation of carbon-supported Pd nanoparticles for electrocatalytic oxidation of formic acid | Electrochemistry Communications | Zhu, Y., 2008 | In the preparation, EDTA was used. Calcination was done under N2. Temperature while adding NaBH4 was assumed room temperature.
Incipient wetness impregnation | 1 | ND | 12.3 | alpha-Al2O3 | 100% alpha-Al2O3, obtained by calcination of gamma-Al2O3, gamma-Al2O3 from JRC Co., Ltd. Japan | ND | 1448 | 2 | Pd(NO3)2 | water | ND | No | 8.2 | 2 | 823 | H2 | 2 | 423 | CO Chemisorption | 12.5 | ND | 89 | ND | ND | ND | ND | ND | Hydrogenation of acetylene | 2008 | Komhom, S. | Thailand | Improvement of Pd/Al2O3 catalyst performance in selective acetylene hydrogenation using mixed phases Al2O3 support | Catalysis Communications | Komhom, S., 2008 |  | alpha-Al2O3 Alfa Aesar 99.95% alpha phase
Incipient wetness impregnation | 1 | ND | 36.1 | mixed-Al2O3 | 64% alpha-Al2O3, obtained by calcination of gamma-Al2O3, gamma-Al2O3 from JRC Co., Ltd. Japan | ND | 1373 | 2 | Pd(NO3)2 | water | ND | No | 8.5 | 2 | 823 | H2 | 2 | 423 | CO Chemisorption | 18.5 | ND | 61 | ND | ND | ND | ND | ND | Hydrogenation of acetylene | 2008 | Komhom, S. | Thailand | Improvement of Pd/Al2O3 catalyst performance in selective acetylene hydrogenation using mixed phases Al2O3 support | Catalysis Communications | Komhom, S., 2008 |  | gamma-Al2O3 Alfa Aesar
Incipient wetness impregnation | 1 | ND | 45.4 | mixed-Al2O3 | 47% alpha-Al2O3, obtained by calcination of gamma-Al2O3, gamma-Al2O3 from JRC Co., Ltd. Japan | ND | 1373 | 3.333333 | Pd(NO3)2 | water | ND | No | 8.5 | 2 | 823 | H2 | 2 | 423 | CO Chemisorption | 42.9 | ND | 26 | ND | ND | ND | ND | ND | Hydrogenation of acetylene | 2008 | Komhom, S. | Thailand | Improvement of Pd/Al2O3 catalyst performance in selective acetylene hydrogenation using mixed phases Al2O3 support | Catalysis Communications | Komhom, S., 2008 |  | gamma-Al2O3 Alfa Aesar
Incipient wetness impregnation | 1 | ND | 67.3 | mixed-Al2O3 | 14% alpha-Al2O3, obtained by calcination of gamma-Al2O3, gamma-Al2O3 from JRC Co., Ltd. Japan | ND | 1373 | 4 | Pd(NO3)2 | water | ND | No | 8.5 | 2 | 823 | H2 | 2 | 423 | CO Chemisorption | 53.5 | ND | 21 | ND | ND | ND | ND | ND | Hydrogenation of acetylene | 2008 | Komhom, S. | Thailand | Improvement of Pd/Al2O3 catalyst performance in selective acetylene hydrogenation using mixed phases Al2O3 support | Catalysis Communications | Komhom, S., 2008 |  | gamma-Al2O3 Alfa Aesar
Incipient wetness impregnation | 1 | ND | 244.1 | gamma-Al2O3 | from JRC Co., Ltd. Japan | ND | NA | NA | Pd(NO3)2 | water | ND | No | 8.5 | 2 | 823 | H2 | 2 | 423 | CO Chemisorption | 59.2 | ND | 19 | ND | ND | ND | ND | ND | Hydrogenation of acetylene | 2008 | Komhom, S. | Thailand | Improvement of Pd/Al2O3 catalyst performance in selective acetylene hydrogenation using mixed phases Al2O3 support | Catalysis Communications | Komhom, S., 2008 |  | gamma-Al2O3 Alfa Aesar
Impregnation | 0.5 | ND | 305 | gamma-Al2O3 | ND | ND | ND | ND | Pd(NO3)2 | water | ND | No | 8.5 | 3 | 773 | H2 | 1 | 573 | TEM | ND | ND | ND | ND | ND | ND | 90 | ND | Oxidation of o-xylene | 2008 | Huang, S. | China | Complete oxidation of o-xylene over Pd/Al2O3 catalyst at low temperature | Catalysis Today | Huang, S., 2008 |  | gamma-Al2O3 Alfa Aesar
Impregnation | 0.8 | ND | 305 | gamma-Al2O3 | ND | ND | ND | ND | Pd(NO3)2 | water | ND | No | 8.5 | 3 | 773 | H2 | 1 | 573 | TEM | ND | ND | ND | ND | ND | ND | 96 | ND | Oxidation of o-xylene | 2008 | Huang, S. | China | Complete oxidation of o-xylene over Pd/Al2O3 catalyst at low temperature | Catalysis Today | Huang, S., 2008 |  | gamma-Al2O3 Alfa Aesar
Impregnation | 1 | ND | 305 | gamma-Al2O3 | ND | ND | ND | ND | Pd(NO3)2 | water | ND | No | 8.5 | 3 | 773 | H2 | 1 | 573 | TEM | ND | ND | ND | ND | ND | ND | 91 | ND | Oxidation of o-xylene | 2008 | Huang, S. | China | Complete oxidation of o-xylene over Pd/Al2O3 catalyst at low temperature | Catalysis Today | Huang, S., 2008 |  | gamma-Al2O3 Alfa Aesar
Impregnation | 2 | ND | 305 | gamma-Al2O3 | ND | ND | ND | ND | Pd(NO3)2 | water | ND | No | 8.5 | 3 | 773 | H2 | 1 | 573 | TEM | ND | ND | ND | ND | ND | ND | 100 | ND | Oxidation of o-xylene | 2008 | Huang, S. | China | Complete oxidation of o-xylene over Pd/Al2O3 catalyst at low temperature | Catalysis Today | Huang, S., 2008 |  | gamma-Al2O3 Alfa Aesar
Impregnation | 4 | ND | 305 | gamma-Al2O3 | ND | ND | ND | ND | Pd(NO3)2 | water | ND | No | 8.5 | 3 | 773 | H2 | 1 | 573 | TEM | ND | ND | ND | ND | ND | ND | 125 | ND | Oxidation of o-xylene | 2008 | Huang, S. | China | Complete oxidation of o-xylene over Pd/Al2O3 catalyst at low temperature | Catalysis Today | Huang, S., 2008 |  | gamma-Al2O3 Alfa Aesar
Impregnation | 6 | ND | 305 | gamma-Al2O3 | ND | ND | ND | ND | Pd(NO3)2 | water | ND | No | 8.5 | 3 | 773 | H2 | 1 | 573 | TEM | ND | ND | ND | ND | ND | ND | 193 | ND | Oxidation of o-xylene | 2008 | Huang, S. | China | Complete oxidation of o-xylene over Pd/Al2O3 catalyst at low temperature | Catalysis Today | Huang, S., 2008 |  | gamma-Al2O3 Alfa Aesar
Incipient wetness impregnation | ND | 2.2 | 175 | SiO2 | from Degussa | washed with HNO3 | 773 | 2 | Pd(NH3)4Cl2 | water | ND | No | 4 | NA | NA | H2 | ND | 473 | TEM | ND | ND | ND | ND | ND | ND | 55 | 34 | NA | 2008 | Jiao, L. | USA | The synthesis of highly dispersed noble and base metals on silica via strong electrostatic adsorption: I. Amorphous silica | Journal of Catalysis | Jiao, L., 2008
Incipient wetness impregnation | ND | 1.7 | 175 | SiO2 | from Degussa | washed with HNO3 | 773 | 2 | Pd(NH3)4Cl2 | water | ND | No | 4 | NA | NA | H2 | ND | 473 | TEM | ND | ND | ND | ND | ND | ND | 44 | 25 | NA | 2008 | Jiao, L. | USA | The synthesis of highly dispersed noble and base metals on silica via strong electrostatic adsorption: I. Amorphous silica | Journal of Catalysis | Jiao, L., 2008
Incipient wetness impregnation | ND | 1.1 | 175 | SiO2 | from Degussa | washed with HNO3 | 773 | 2 | Pd(NH3)4Cl2 | water | ND | No | 4 | NA | NA | H2 | ND | 473 | TEM | ND | ND | ND | ND | ND | ND | 37 | 20 | NA | 2008 | Jiao, L. | USA | The synthesis of highly dispersed noble and base metals on silica via strong electrostatic adsorption: I. Amorphous silica | Journal of Catalysis | Jiao, L., 2008
Deposition-precipitation | 1 | ND | 450 | C | Sibunit, mesoporous carbon | ND | ND | ND | PdCl2 | aqueous hydrochloric acid | 8 | Yes | ND | ND | ND | H2 | 1 | 423 | CO Chemisorption | ND | ND | 25 | ND | ND | ND | ND | ND | Hydrogenation of rapeseed oil | 2008 | Simakova, O.A. | Russia | Preparation of Pd/C catalysts via deposition of palladium hydroxide onto Sibunit carbon and their application to partial hydrogenation of rapeseed oil | Reaction Kinetics and Catalysis Letters | Simakova, O.A., 2008 | CO/Pd was given: 0.43, Na2CO3 was used as reducing agent
Deposition-precipitation | 1 | ND | 450 | C | Sibunit, mesoporous carbon | ND | ND | ND | PdCl2 | aqueous hydrochloric acid | 8 | Yes | ND | ND | ND | H2 | 1 | 423 | CO Chemisorption | ND | ND | 19 | ND | ND | ND | ND | ND | Hydrogenation of rapeseed oil | 2008 | Simakova, O.A. | Russia | Preparation of Pd/C catalysts via deposition of palladium hydroxide onto Sibunit carbon and their application to partial hydrogenation of rapeseed oil | Reaction Kinetics and Catalysis Letters | Simakova, O.A., 2008 | CO/Pd was given: 0.57, Na2CO3 was used as reducing agent
Deposition-precipitation | 1 | ND | 450 | C | Sibunit, mesoporous carbon | ND | ND | ND | PdCl2 | aqueous hydrochloric acid | 8 | Yes | ND | ND | ND | H2 | 1 | 423 | CO Chemisorption | ND | ND | 18 | ND | ND | ND | ND | ND | Hydrogenation of rapeseed oil | 2008 | Simakova, O.A. | Russia | Preparation of Pd/C catalysts via deposition of palladium hydroxide onto Sibunit carbon and their application to partial hydrogenation of rapeseed oil | Reaction Kinetics and Catalysis Letters | Simakova, O.A., 2008 | CO/Pd was given: 0.60, Na2CO3 was used as reducing agent
Deposition-precipitation | 1 | ND | 450 | C | Sibunit, mesoporous carbon | ND | ND | ND | PdCl2 | aqueous hydrochloric acid | 8 | Yes | ND | ND | ND | H2 | 1 | 423 | CO Chemisorption | ND | ND | 24 | ND | ND | ND | ND | ND | Hydrogenation of rapeseed oil | 2008 | Simakova, O.A. | Russia | Preparation of Pd/C catalysts via deposition of palladium hydroxide onto Sibunit carbon and their application to partial hydrogenation of rapeseed oil | Reaction Kinetics and Catalysis Letters | Simakova, O.A., 2008 | CO/Pd was given: 0.45, Na2CO3 was used as reducing agent
Deposition-precipitation | 1 | ND | 450 | C | Sibunit, mesoporous carbon | ND | ND | ND | PdCl2 | aqueous hydrochloric acid | 8 | Yes | ND | ND | ND | H2 | 1 | 423 | CO Chemisorption | ND | ND | 20 | ND | ND | ND | ND | ND | Hydrogenation of rapeseed oil | 2008 | Simakova, O.A. | Russia | Preparation of Pd/C catalysts via deposition of palladium hydroxide onto Sibunit carbon and their application to partial hydrogenation of rapeseed oil | Reaction Kinetics and Catalysis Letters | Simakova, O.A., 2008 | CO/Pd was given: 0.54, Na2CO3 was used as reducing agent
Deposition-precipitation | 1 | ND | 450 | C | Sibunit, mesoporous carbon | ND | ND | ND | PdCl2 | aqueous hydrochloric acid | 8 | Yes | ND | ND | ND | H2 | 1 | 423 | CO Chemisorption | ND | ND | 16 | ND | ND | ND | ND | ND | Hydrogenation of rapeseed oil | 2008 | Simakova, O.A. | Russia | Preparation of Pd/C catalysts via deposition of palladium hydroxide onto Sibunit carbon and their application to partial hydrogenation of rapeseed oil | Reaction Kinetics and Catalysis Letters | Simakova, O.A., 2008 | CO/Pd was given: 0.68, Na2CO3 was used as reducing agent
Deposition-precipitation | 1 | ND | 450 | C | Sibunit, mesoporous carbon | ND | ND | ND | PdCl2 | aqueous hydrochloric acid | 8 | Yes | ND | ND | ND | H2 | 1 | 423 | CO Chemisorption | ND | ND | 32 | ND | ND | ND | ND | ND | Hydrogenation of rapeseed oil | 2008 | Simakova, O.A. | Russia | Preparation of Pd/C catalysts via deposition of palladium hydroxide onto Sibunit carbon and their application to partial hydrogenation of rapeseed oil | Reaction Kinetics and Catalysis Letters | Simakova, O.A., 2008 | CO/Pd was given: 0.34, Na2CO3 was used as reducing agent
Deposition-precipitation | 1 | ND | 450 | C | Sibunit, mesoporous carbon | ND | ND | ND | PdCl2 | aqueous hydrochloric acid | 8 | Yes | ND | ND | ND | H2 | 1 | 423 | CO Chemisorption | ND | ND | 37 | ND | ND | ND | ND | ND | Hydrogenation of rapeseed oil | 2008 | Simakova, O.A. | Russia | Preparation of Pd/C catalysts via deposition of palladium hydroxide onto Sibunit carbon and their application to partial hydrogenation of rapeseed oil | Reaction Kinetics and Catalysis Letters | Simakova, O.A., 2008 | CO/Pd was given: 0.29, Na2CO3 was used as reducing agent
Deposition-precipitation | 1 | ND | 450 | C | Sibunit, mesoporous carbon | ND | ND | ND | PdCl2 | aqueous hydrochloric acid | 8 | Yes | ND | ND | ND | H2 | 1 | 423 | CO Chemisorption | ND | ND | 35 | ND | ND | ND | ND | ND | Hydrogenation of rapeseed oil | 2008 | Simakova, O.A. | Russia | Preparation of Pd/C catalysts via deposition of palladium hydroxide onto Sibunit carbon and their application to partial hydrogenation of rapeseed oil | Reaction Kinetics and Catalysis Letters | Simakova, O.A., 2008 | CO/Pd was given: 0.31, Na2CO3 was used as reducing agent
Impregnation | 0.5 | ND | ND | C | carbon nanofibers, supplied from Applied Sciences (Ohio, USA) | ND | ND | ND | PdCl2 | HCl | ND | No | ND | ND | ND | ND | ND | ND | TEM | ND | ND | ND | ND | 300 | ND | 140 | ND | Hydrodechlorination of tetrachloroethylene | 2008 | Bueres, R.F. | Spain | Preparation of carbon nanofibres supported palladium catalysts for hydrodechlorination reactions | Catalysis Communications | Bueres, R.F., 2008 | catalyst was reduced before reaction, but not before TEM.
Impregnation | 1 | ND | ND | C | carbon nanofibers, supplied from Applied Sciences (Ohio, USA) | ND | ND | ND | PdCl2 | HCl | ND | No | ND | ND | ND | ND | ND | ND | TEM | ND | ND | ND | ND | 300 | ND | 160 | ND | Hydrodechlorination of tetrachloroethylene | 2008 | Bueres, R.F. | Spain | Preparation of carbon nanofibres supported palladium catalysts for hydrodechlorination reactions | Catalysis Communications | Bueres, R.F., 2008 | catalyst was reduced before reaction, but not before TEM.
Liquid-phase reduction | 20 | ND | ND | C | Vulcan XC-72 | ND | ND | ND | (NH4)2PdCl4 | aqueous ethylene glycol | 13.2 | Yes | ND | ND | ND | C2H6O2 | ND | 298 | TEM | ND | ND | ND | ND | 38 | ND | 39 | 9 | Electro-oxidation of formic acid | 2009 | Suo, Y. | China | Size-controlled synthesis and impedance-based mechanistic understanding of Pd/C nanoparticles for formic acid oxidation | Electrochimica Acta | Suo, Y., 2009 | pH adjustment is done by adding 0.5 M KOH. Temperature while adding ethylene glycol was assumed room temperature.
Liquid-phase reduction | 20 | ND | ND | C | Vulcan XC-72 | ND | ND | ND | (NH4)2PdCl4 | aqueous ethylene glycol | 12.5 | Yes | ND | ND | ND | C2H6O2 | ND | 298 | TEM | ND | ND | ND | ND | 50 | ND | 52 | 18 | Electro-oxidation of formic acid | 2009 | Suo, Y. | China | Size-controlled synthesis and impedance-based mechanistic understanding of Pd/C nanoparticles for formic acid oxidation | Electrochimica Acta | Suo, Y., 2009 | pH adjustment is done by adding 0.1 M KOH. Temperature while adding ethylene glycol was assumed room temperature.
Liquid-phase reduction | 20 | ND | ND | C | Vulcan XC-72 | ND | ND | ND | (NH4)2PdCl4 | aqueous ethylene glycol | 12.1 | Yes | ND | ND | ND | C2H6O2 | ND | 298 | TEM | ND | ND | ND | ND | 61 | ND | 61 | 21 | Electro-oxidation of formic acid | 2009 | Suo, Y. | China | Size-controlled synthesis and impedance-based mechanistic understanding of Pd/C nanoparticles for formic acid oxidation | Electrochimica Acta | Suo, Y., 2009 | pH adjustment is done by adding 0.05 M KOH. Temperature while adding ethylene glycol was assumed room temperature.
Liquid-phase reduction | 20 | ND | ND | C | Vulcan XC-72 | ND | ND | ND | (NH4)2PdCl4 | aqueous ethylene glycol | 11.9 | Yes | ND | ND | ND | C2H6O2 | ND | 298 | TEM | ND | ND | ND | ND | 68 | ND | 75 | 29 | Electro-oxidation of formic acid | 2009 | Suo, Y. | China | Size-controlled synthesis and impedance-based mechanistic understanding of Pd/C nanoparticles for formic acid oxidation | Electrochimica Acta | Suo, Y., 2009 | pH adjustment is done by adding 0.03 M KOH. Temperature while adding ethylene glycol was assumed room temperature.
Microwave-assisted synthesis | 20 | 12.3 | 931 | C | mesoporous carbon, SBA-15 as a hard template and benzene vapor as a carbon source | modified by means of oxidation treatment in 1.0 M HNO3 at room temperature for 0.5 h | ND | ND | PdCl2 | ethylene glycol | 11 | Yes | ND | ND | ND | ND | ND | ND | TEM | ND | ND | ND | ND | 49 | ND | 50 | ND | Electro-oxidation of formic acid | 2009 | Sun, Z.-P. | China, Germany | Poly(sodium-p-styrenesulfonate) assisted microwave synthesis of ordered mesoporous carbon supported Pd nanoparticles for formic acid electro-oxidation | Applied Surface Science | Sun, Z.-P., 2009
Microwave-assisted synthesis | 20 | 13.6 | 764 | C | mesoporous carbon, SBA-15 as a hard template and benzene vapor as a carbon source | modified by means of oxidation treatment in 1.0 M HNO3 at room temperature for 0.5 h | ND | ND | PdCl2 | ethylene glycol | 11 | Yes | ND | ND | ND | ND | ND | ND | TEM | ND | ND | ND | ND | 50 | ND | 51 | ND | Electro-oxidation of formic acid | 2009 | Sun, Z.-P. | China, Germany | Poly(sodium-p-styrenesulfonate) assisted microwave synthesis of ordered mesoporous carbon supported Pd nanoparticles for formic acid electro-oxidation | Applied Surface Science | Sun, Z.-P., 2009
Microwave-assisted synthesis | 20 | 15.4 | 764 | C | mesoporous carbon, SBA-15 as a hard template and benzene vapor as a carbon source | modified by means of oxidation treatment in 1.0 M HNO3 at room temperature for 0.5 h, support is mixed with PSS (PSS/Pd = 3) | ND | ND | PdCl2 | ethylene glycol | 11 | Yes | ND | ND | ND | ND | ND | ND | TEM | ND | ND | ND | ND | 51 | ND | 52 | ND | Electro-oxidation of formic acid | 2009 | Sun, Z.-P. | China, Germany | Poly(sodium-p-styrenesulfonate) assisted microwave synthesis of ordered mesoporous carbon supported Pd nanoparticles for formic acid electro-oxidation | Applied Surface Science | Sun, Z.-P., 2009
Microwave-assisted synthesis | 20 | 16.2 | 764 | C | mesoporous carbon, SBA-15 as a hard template and benzene vapor as a carbon source | modified by means of oxidation treatment in 1.0 M HNO3 at room temperature for 0.5 h, support is mixed with PSS (PSS/Pd = 5) | ND | ND | PdCl2 | ethylene glycol | 11 | Yes | ND | ND | ND | ND | ND | ND | TEM | ND | ND | ND | ND | 53 | ND | 54 | ND | Electro-oxidation of formic acid | 2009 | Sun, Z.-P. | China, Germany | Poly(sodium-p-styrenesulfonate) assisted microwave synthesis of ordered mesoporous carbon supported Pd nanoparticles for formic acid electro-oxidation | Applied Surface Science | Sun, Z.-P., 2009
Microwave-assisted synthesis | 20 | 16.5 | 764 | C | mesoporous carbon, SBA-15 as a hard template and benzene vapor as a carbon source | modified by means of oxidation treatment in 1.0 M HNO3 at room temperature for 0.5 h, support is mixed with PSS (PSS/Pd = 7) | ND | ND | PdCl2 | ethylene glycol | 11 | Yes | ND | ND | ND | ND | ND | ND | TEM | ND | ND | ND | ND | 55 | ND | 56 | ND | Electro-oxidation of formic acid | 2009 | Sun, Z.-P. | China, Germany | Poly(sodium-p-styrenesulfonate) assisted microwave synthesis of ordered mesoporous carbon supported Pd nanoparticles for formic acid electro-oxidation | Applied Surface Science | Sun, Z.-P., 2009
Impregnation | 10 | 7.91 | 51.72 | C | carbon nanotubes | refluxed by 10 M HCl at 120 for 1 h, and modified through oxidation by concentrated HNO3 under ultrasonication for 1 h | ND | ND | Pd(acac)2 | toluene | ND | No | ND | ND | ND | H2 | ND | 403 | TEM | ND | ND | ND | ND | ND | ND | 58 | ND | Adsorption of hydrogen | 2009 | Suttisawat, Y. | Thailand, South Africa, USA | Investigation of hydrogen storage capacity of multi-walled carbon nanotubes deposited with Pd or V | International Journal of Hydrogen Energy | Suttisawat, Y., 2009
Sol-gel | 1 | ND | ND | C | Darco G60, Aldrich | ND | ND | ND | PdCl2 | water | 1 | Yes | ND | ND | ND | ND | ND | ND | TEM | ND | ND | ND | ND | ND | ND | 63 | ND | Oxidation of glycerol | 2009 | Dimitratos, N. | USA, UK | Oxidation of glycerol using gold–palladium alloy-supported nanocrystals | Physical Chemistry Chemical Physics | Dimitratos, N., 2009
Sol-gel | 1 | ND | ND | TiO2 | Degussa, P25 | ND | ND | ND | PdCl2 | water | 1 | Yes | ND | ND | ND | ND | ND | ND | TEM | ND | ND | ND | ND | ND | ND | 48 | ND | Oxidation of glycerol | 2009 | Dimitratos, N. | USA, UK | Oxidation of glycerol using gold–palladium alloy-supported nanocrystals | Physical Chemistry Chemical Physics | Dimitratos, N., 2009
Commercial | 5 | 5 | NA | C | from NanoAmor | NA | NA | NA | NA | NA | NA | No | ND | NA | NA | H2 | ND | 443 | CO Chemisorption | 23 | ND | 40 | ND | ND | ND | ND | ND | Oxidative coupling of 4-methylpyridine | 2009 | Neal, L.M. | USA | Effects of nanoparticle and porous metal oxide supports on the activity of palladium catalysts in the oxidative coupling of 4-methylpyridine | Journal of Molecular Catalysis A: Chemical | Neal, L.M., 2009
Deposition-precipitation | 5 | ND | 695 | mixed-Al2O3 | n-Al2O3 (+), from NanoScale | ND | ND | ND | Pd(NO3)2 | ND | ND | Yes | 7.5 | 3 | 623 | H2 | ND | 443 | CO Chemisorption | 44 | ND | 20 | ND | ND | ND | ND | ND | Oxidative coupling of 4-methylpyridine | 2009 | Neal, L.M. | USA | Effects of nanoparticle and porous metal oxide supports on the activity of palladium catalysts in the oxidative coupling of 4-methylpyridine | Journal of Molecular Catalysis A: Chemical | Neal, L.M., 2009 | NaOH was used in the synthesis, it is assumed that it was used for pH adjustment | Unspecified Al2O3 Aldrich
Deposition-precipitation | 5 | ND | 685 | MgO | n-MgO, from NanoScale | ND | ND | ND | Pd(NO3)2 | ND | ND | Yes | 10 | 3 | 623 | H2 | ND | 443 | CO Chemisorption | 22 | ND | 40 | ND | ND | ND | ND | ND | Oxidative coupling of 4-methylpyridine | 2009 | Neal, L.M. | USA | Effects of nanoparticle and porous metal oxide supports on the activity of palladium catalysts in the oxidative coupling of 4-methylpyridine | Journal of Molecular Catalysis A: Chemical | Neal, L.M., 2009 | NaOH was used in the synthesis, it is assumed that it was used for pH adjustment | Merck MgO
Deposition-precipitation | 5 | ND | 505 | TiO2 | n-TiO2, from NanoScale | ND | ND | ND | Pd(NO3)2 | ND | ND | Yes | 5.5 | 3 | 623 | H2 | ND | 443 | CO Chemisorption | 39 | ND | 25 | ND | ND | ND | ND | ND | Oxidative coupling of 4-methylpyridine | 2009 | Neal, L.M. | USA | Effects of nanoparticle and porous metal oxide supports on the activity of palladium catalysts in the oxidative coupling of 4-methylpyridine | Journal of Molecular Catalysis A: Chemical | Neal, L.M., 2009 | NaOH was used in the synthesis, it is assumed that it was used for pH adjustment | Anatase TiO2 Aldrich
Deposition-precipitation | 5 | ND | 490 | SiO2 | n-SiO2, from NanoAmor | ND | ND | ND | Pd(NO3)2 | ND | ND | Yes | 3 | 3 | 623 | H2 | ND | 443 | CO Chemisorption | 14 | ND | 70 | ND | ND | ND | ND | ND | Oxidative coupling of 4-methylpyridine | 2009 | Neal, L.M. | USA | Effects of nanoparticle and porous metal oxide supports on the activity of palladium catalysts in the oxidative coupling of 4-methylpyridine | Journal of Molecular Catalysis A: Chemical | Neal, L.M., 2009 | NaOH was used in the synthesis, it is assumed that it was used for pH adjustment | Aerosil A-175 SiO2
Deposition-precipitation | 5 | ND | 275 | mixed-Al2O3 | n-Al2O3 (-), from NanoScale | ND | ND | ND | Pd(NO3)2 | ND | ND | Yes | 7.5 | 3 | 623 | H2 | ND | 443 | CO Chemisorption | 3 | ND | 300 | ND | ND | ND | ND | ND | Oxidative coupling of 4-methylpyridine | 2009 | Neal, L.M. | USA | Effects of nanoparticle and porous metal oxide supports on the activity of palladium catalysts in the oxidative coupling of 4-methylpyridine | Journal of Molecular Catalysis A: Chemical | Neal, L.M., 2009 | NaOH was used in the synthesis, it is assumed that it was used for pH adjustment | Unspecified Al2O3 Aldrich
Deposition-precipitation | 5 | ND | 260 | gamma-Al2O3 | from Alfa Aesar | ND | ND | ND | Pd(NO3)2 | ND | ND | Yes | 8.5 | 3 | 623 | H2 | ND | 443 | CO Chemisorption | 1 | ND | 680 | ND | ND | ND | ND | ND | Oxidative coupling of 4-methylpyridine | 2009 | Neal, L.M. | USA | Effects of nanoparticle and porous metal oxide supports on the activity of palladium catalysts in the oxidative coupling of 4-methylpyridine | Journal of Molecular Catalysis A: Chemical | Neal, L.M., 2009 | NaOH was used in the synthesis, it is assumed that it was used for pH adjustment | gamma-Al2O3 Alfa Aesar
Deposition-precipitation | 5 | ND | 240 | SiO2 | p-SiO2, from Alfa Aesar | ND | ND | ND | Pd(NO3)2 | ND | ND | Yes | 3 | 3 | 623 | H2 | ND | 443 | CO Chemisorption | 4 | ND | 220 | ND | ND | ND | ND | ND | Oxidative coupling of 4-methylpyridine | 2009 | Neal, L.M. | USA | Effects of nanoparticle and porous metal oxide supports on the activity of palladium catalysts in the oxidative coupling of 4-methylpyridine | Journal of Molecular Catalysis A: Chemical | Neal, L.M., 2009 | NaOH was used in the synthesis, it is assumed that it was used for pH adjustment | Aerosil A-175 SiO2
Deposition-precipitation | 5 | ND | 120 | TiO2 | p-TiO2, from Alfa Aesar | ND | ND | ND | Pd(NO3)2 | ND | ND | Yes | 5.5 | 3 | 623 | H2 | ND | 443 | CO Chemisorption | 41 | ND | 20 | ND | ND | ND | ND | ND | Oxidative coupling of 4-methylpyridine | 2009 | Neal, L.M. | USA | Effects of nanoparticle and porous metal oxide supports on the activity of palladium catalysts in the oxidative coupling of 4-methylpyridine | Journal of Molecular Catalysis A: Chemical | Neal, L.M., 2009 | NaOH was used in the synthesis, it is assumed that it was used for pH adjustment | Anatase TiO2 Aldrich
Deposition-precipitation | 5 | ND | 70 | ZnO | n-ZnO, from NanoScale | ND | ND | ND | Pd(NO3)2 | ND | ND | Yes | 9.8 | 3 | 623 | H2 | ND | 443 | CO Chemisorption | 16 | ND | 60 | ND | ND | ND | ND | ND | Oxidative coupling of 4-methylpyridine | 2009 | Neal, L.M. | USA | Effects of nanoparticle and porous metal oxide supports on the activity of palladium catalysts in the oxidative coupling of 4-methylpyridine | Journal of Molecular Catalysis A: Chemical | Neal, L.M., 2009 | NaOH was used in the synthesis, it is assumed that it was used for pH adjustment | Nanostructured and Amorphous Materials ZnO
Deposition-precipitation | 5 | ND | 60 | CeO2 | n-CeO2, from NanoScale | ND | ND | ND | Pd(NO3)2 | ND | ND | Yes | 6 | 3 | 623 | H2 | ND | 443 | CO Chemisorption | 52 | ND | 20 | ND | ND | ND | ND | ND | Oxidative coupling of 4-methylpyridine | 2009 | Neal, L.M. | USA | Effects of nanoparticle and porous metal oxide supports on the activity of palladium catalysts in the oxidative coupling of 4-methylpyridine | Journal of Molecular Catalysis A: Chemical | Neal, L.M., 2009 | NaOH was used in the synthesis, it is assumed that it was used for pH adjustment | Aldrich CeO2
Deposition-precipitation | 5 | ND | 45 | CeO2-ZrO2 | n-ZrO2 + CeO2, from NanoAmor | ND | ND | ND | Pd(NO3)2 | ND | ND | Yes | ND | 3 | 623 | H2 | ND | 443 | CO Chemisorption | 31 | ND | 30 | ND | ND | ND | ND | ND | Oxidative coupling of 4-methylpyridine | 2009 | Neal, L.M. | USA | Effects of nanoparticle and porous metal oxide supports on the activity of palladium catalysts in the oxidative coupling of 4-methylpyridine | Journal of Molecular Catalysis A: Chemical | Neal, L.M., 2009 | NaOH was used in the synthesis, it is assumed that it was used for pH adjustment
Deposition-precipitation | 5 | ND | 40 | mixed-Al2O3 | Al(OH)3, from NanoAmor | ND | ND | ND | Pd(NO3)2 | ND | ND | Yes | 9.1 | 3 | 623 | H2 | ND | 443 | CO Chemisorption | 5 | ND | 180 | ND | ND | ND | ND | ND | Oxidative coupling of 4-methylpyridine | 2009 | Neal, L.M. | USA | Effects of nanoparticle and porous metal oxide supports on the activity of palladium catalysts in the oxidative coupling of 4-methylpyridine | Journal of Molecular Catalysis A: Chemical | Neal, L.M., 2009 | NaOH was used in the synthesis, it is assumed that it was used for pH adjustment | Hydral 705 from Alcoa Al(OH)3
Deposition-precipitation | 5 | ND | 35 | ZrO2 | n-ZrO2, from NanoAmor | ND | ND | ND | Pd(NO3)2 | ND | ND | Yes | 6.5 | 3 | 623 | H2 | ND | 443 | CO Chemisorption | 20 | ND | 45 | ND | ND | ND | ND | ND | Oxidative coupling of 4-methylpyridine | 2009 | Neal, L.M. | USA | Effects of nanoparticle and porous metal oxide supports on the activity of palladium catalysts in the oxidative coupling of 4-methylpyridine | Journal of Molecular Catalysis A: Chemical | Neal, L.M., 2009 | NaOH was used in the synthesis, it is assumed that it was used for pH adjustment | Alfa Aesar ZrO2
Deposition-precipitation | 5 | ND | 35 | SnO2 | n-SnO2, from NanoAmor | ND | ND | ND | Pd(NO3)2 | ND | ND | Yes | 4.5 | 3 | 623 | H2 | ND | 443 | CO Chemisorption | 3 | ND | 290 | ND | ND | ND | ND | ND | Oxidative coupling of 4-methylpyridine | 2009 | Neal, L.M. | USA | Effects of nanoparticle and porous metal oxide supports on the activity of palladium catalysts in the oxidative coupling of 4-methylpyridine | Journal of Molecular Catalysis A: Chemical | Neal, L.M., 2009 | NaOH was used in the synthesis, it is assumed that it was used for pH adjustment | Aldrich SnO2
Deposition-precipitation | 5 | ND | 35 | CuO | n-CuO, from NanoScale | ND | ND | ND | Pd(NO3)2 | ND | ND | Yes | 9.2 | 3 | 623 | H2 | ND | 443 | CO Chemisorption | 0.2 | ND | 4400 | ND | ND | ND | ND | ND | Oxidative coupling of 4-methylpyridine | 2009 | Neal, L.M. | USA | Effects of nanoparticle and porous metal oxide supports on the activity of palladium catalysts in the oxidative coupling of 4-methylpyridine | Journal of Molecular Catalysis A: Chemical | Neal, L.M., 2009 | NaOH was used in the synthesis, it is assumed that it was used for pH adjustment | Aldrich CuO
Deposition-precipitation | ND | 2.05 | ND | Al2O3-SiO2 | sodium-neutralized silica-alumina, SiO2/Al2O3:5.7 | NA | ND | ND | Na2PdCl4 | water | ND | No | ND | ND | ND | H2 | ND | 393 | TEM | ND | ND | ND | ND | ND | ND | 28 | 9 | NA | 2009 | Pellegrini, R. | Italy | Influence of K-doping on a Pd/SiO2–Al2O3 catalyst | Journal of Catalysis | Pellegrini, R., 2009 | Na2CO3 was used as basic agent
Deposition-precipitation | ND | 2.05 | ND | Al2O3-SiO2 | sodium-neutralized silica-alumina, SiO2/Al2O3:5.7 | NA | ND | ND | Na2PdCl4 | water | ND | No | ND | ND | ND | H2 | ND | 673 | TEM | ND | ND | ND | ND | ND | ND | 28 | 9 | NA | 2009 | Pellegrini, R. | Italy | Influence of K-doping on a Pd/SiO2–Al2O3 catalyst | Journal of Catalysis | Pellegrini, R., 2009 | Na2CO3 was used as basic agent
Deposition-precipitation | ND | 2.05 | ND | Al2O3-SiO2 | sodium-neutralized silica-alumina, SiO2/Al2O3:5.7 | NA | ND | ND | Na2PdCl4 | water | ND | No | ND | ND | ND | H2 | ND | 823 | TEM | ND | ND | ND | ND | ND | ND | 30 | 15 | NA | 2009 | Pellegrini, R. | Italy | Influence of K-doping on a Pd/SiO2–Al2O3 catalyst | Journal of Catalysis | Pellegrini, R., 2009 | Na2CO3 was used as basic agent
Incipient wetness impregnation | ND | 2.05 | ND | Al2O3-SiO2 | sodium-neutralized silica-alumina, SiO2/Al2O3:5.7 | K-doped from K2CO3 (K/Pd=4) | ND | ND | Na2PdCl4 | water | ND | No | ND | ND | ND | H2 | ND | 393 | TEM | ND | ND | ND | ND | ND | ND | 30 | 8 | NA | 2009 | Pellegrini, R. | Italy | Influence of K-doping on a Pd/SiO2–Al2O3 catalyst | Journal of Catalysis | Pellegrini, R., 2009
Incipient wetness impregnation | ND | 2.05 | ND | Al2O3-SiO2 | sodium-neutralized silica-alumina, SiO2/Al2O3:5.7 | K-doped from K2CO3 (K/Pd=4) | ND | ND | Na2PdCl4 | water | ND | No | ND | ND | ND | H2 | ND | 673 | TEM | ND | ND | ND | ND | ND | ND | 32 | 10 | NA | 2009 | Pellegrini, R. | Italy | Influence of K-doping on a Pd/SiO2–Al2O3 catalyst | Journal of Catalysis | Pellegrini, R., 2009
Incipient wetness impregnation | ND | 2.05 | ND | Al2O3-SiO2 | sodium-neutralized silica-alumina, SiO2/Al2O3:5.7 | K-doped from K2CO3 (K/Pd=4) | ND | ND | Na2PdCl4 | water | ND | No | ND | ND | ND | H2 | ND | 823 | TEM | ND | ND | ND | ND | ND | ND | 36 | 15 | NA | 2009 | Pellegrini, R. | Italy | Influence of K-doping on a Pd/SiO2–Al2O3 catalyst | Journal of Catalysis | Pellegrini, R., 2009
Incipient wetness impregnation | ND | 2.05 | ND | Al2O3-SiO2 | sodium-neutralized silica-alumina, SiO2/Al2O3:5.7 | K-doped from K2CO3 (K/Pd=20) | ND | ND | Na2PdCl4 | water | ND | No | ND | ND | ND | H2 | ND | 393 | TEM | ND | ND | ND | ND | ND | ND | 27 | 6 | NA | 2009 | Pellegrini, R. | Italy | Influence of K-doping on a Pd/SiO2–Al2O3 catalyst | Journal of Catalysis | Pellegrini, R., 2009
Incipient wetness impregnation | ND | 2.05 | ND | Al2O3-SiO2 | sodium-neutralized silica-alumina, SiO2/Al2O3:5.7 | K-doped from K2CO3 (K/Pd=20) | ND | ND | Na2PdCl4 | water | ND | No | ND | ND | ND | H2 | ND | 673 | TEM | ND | ND | ND | ND | ND | ND | 33 | 13 | NA | 2009 | Pellegrini, R. | Italy | Influence of K-doping on a Pd/SiO2–Al2O3 catalyst | Journal of Catalysis | Pellegrini, R., 2009
Incipient wetness impregnation | ND | 2.05 | ND | Al2O3-SiO2 | sodium-neutralized silica-alumina, SiO2/Al2O3:5.7 | K-doped from K2CO3 (K/Pd=20) | ND | ND | Na2PdCl4 | water | ND | No | ND | ND | ND | H2 | ND | 823 | TEM | ND | ND | ND | ND | ND | ND | 37 | 14 | NA | 2009 | Pellegrini, R. | Italy | Influence of K-doping on a Pd/SiO2–Al2O3 catalyst | Journal of Catalysis | Pellegrini, R., 2009
Impregnation | 6 | ND | 315 | SiO2 | 3-Aminopropyltriethoxysilane and phenyl isothiocyanate were reacted in methanol at room temperature (r.t.) for 2 h, yielding N-(phenyl)-N’-(3-triethoxysilylpropyl) thiourea. | refluxed in toluene at 25 ℃ for 15 h | ND | ND | Pd(OAc)2 | dichloromethane | ND | No | ND | NA | NA | NA | NA | NA | TEM | ND | ND | ND | ND | ND | ND | 20 | ND | Heck Reaction | 2009 | Martra, G. | Italy | Pd/SiO2 as Heterogeneous Catalyst for the Heck Reaction:Evidence for a Sensitivity to the Surface Structure of Supported Particles | Catalysis Letters | Martra, G., 2009
Impregnation | 6 | ND | 315 | SiO2 | 3-Aminopropyltriethoxysilane and phenyl isothiocyanate were reacted in methanol at room temperature (r.t.) for 2 h, yielding N-(phenyl)-N’-(3-triethoxysilylpropyl) thiourea. | refluxed in toluene at 25 ℃ for 15 h | ND | ND | Pd(OAc)2 | dichloromethane | ND | No | ND | 16 | 673 | NA | NA | NA | TEM | ND | ND | ND | ND | ND | ND | 40 | ND | Heck Reaction | 2009 | Martra, G. | Italy | Pd/SiO2 as Heterogeneous Catalyst for the Heck Reaction:Evidence for a Sensitivity to the Surface Structure of Supported Particles | Catalysis Letters | Martra, G., 2009
Impregnation | 6 | ND | 315 | SiO2 | 3-Aminopropyltriethoxysilane and phenyl isothiocyanate were reacted in methanol at room temperature (r.t.) for 2 h, yielding N-(phenyl)-N’-(3-triethoxysilylpropyl) thiourea. | refluxed in toluene at 25 ℃ for 15 h | ND | ND | Pd(OAc)2 | dichloromethane | ND | No | ND | 16 | 773 | NA | NA | NA | TEM | ND | ND | ND | ND | ND | ND | 58 | ND | Heck Reaction | 2009 | Martra, G. | Italy | Pd/SiO2 as Heterogeneous Catalyst for the Heck Reaction:Evidence for a Sensitivity to the Surface Structure of Supported Particles | Catalysis Letters | Martra, G., 2009
Impregnation | 6 | ND | 315 | SiO2 | 3-Aminopropyltriethoxysilane and phenyl isothiocyanate were reacted in methanol at room temperature (r.t.) for 2 h, yielding N-(phenyl)-N’-(3-triethoxysilylpropyl) thiourea. | refluxed in toluene at 25 ℃ for 15 h | ND | ND | Pd(OAc)2 | dichloromethane | ND | No | ND | 16 | 873 | NA | NA | NA | TEM | ND | ND | ND | ND | ND | ND | 63 | ND | Heck Reaction | 2009 | Martra, G. | Italy | Pd/SiO2 as Heterogeneous Catalyst for the Heck Reaction:Evidence for a Sensitivity to the Surface Structure of Supported Particles | Catalysis Letters | Martra, G., 2009
Impregnation | 6 | ND | 315 | SiO2 | 3-Aminopropyltriethoxysilane and phenyl isothiocyanate were reacted in methanol at room temperature (r.t.) for 2 h, yielding N-(phenyl)-N’-(3-triethoxysilylpropyl) thiourea. | refluxed in toluene at 25 ℃ for 15 h | ND | ND | Pd(OAc)2 | dichloromethane | ND | No | ND | 16 | 673 | H2 | ND | 298 | TEM | ND | ND | ND | ND | ND | ND | 36 | ND | Heck Reaction | 2009 | Martra, G. | Italy | Pd/SiO2 as Heterogeneous Catalyst for the Heck Reaction:Evidence for a Sensitivity to the Surface Structure of Supported Particles | Catalysis Letters | Martra, G., 2009
Impregnation | 6 | ND | 315 | SiO2 | 3-Aminopropyltriethoxysilane and phenyl isothiocyanate were reacted in methanol at room temperature (r.t.) for 2 h, yielding N-(phenyl)-N’-(3-triethoxysilylpropyl) thiourea. | refluxed in toluene at 25 ℃ for 15 h | ND | ND | Pd(OAc)2 | dichloromethane | ND | No | ND | 16 | 773 | H2 | ND | 298 | TEM | ND | ND | ND | ND | ND | ND | 52 | ND | Heck Reaction | 2009 | Martra, G. | Italy | Pd/SiO2 as Heterogeneous Catalyst for the Heck Reaction:Evidence for a Sensitivity to the Surface Structure of Supported Particles | Catalysis Letters | Martra, G., 2009
Impregnation | 6 | ND | 315 | SiO2 | 3-Aminopropyltriethoxysilane and phenyl isothiocyanate were reacted in methanol at room temperature (r.t.) for 2 h, yielding N-(phenyl)-N’-(3-triethoxysilylpropyl) thiourea. | refluxed in toluene at 25 ℃ for 15 h | ND | ND | Pd(OAc)2 | dichloromethane | ND | No | ND | 16 | 873 | H2 | ND | 298 | TEM | ND | ND | ND | ND | ND | ND | 57 | ND | Heck Reaction | 2009 | Martra, G. | Italy | Pd/SiO2 as Heterogeneous Catalyst for the Heck Reaction:Evidence for a Sensitivity to the Surface Structure of Supported Particles | Catalysis Letters | Martra, G., 2009
Impregnation | 6 | ND | 315 | SiO2 | 3-Aminopropyltriethoxysilane and phenyl isothiocyanate were reacted in methanol at room temperature (r.t.) for 2 h, yielding N-(phenyl)-N’-(3-triethoxysilylpropyl) thiourea. | refluxed in toluene at 25 ℃ for 15 h | ND | ND | Pd(OAc)2 | dichloromethane | ND | No | ND | 16 | 773 | H2 | ND | 523 | TEM | ND | ND | ND | ND | ND | ND | 58 | ND | Heck Reaction | 2009 | Martra, G. | Italy | Pd/SiO2 as Heterogeneous Catalyst for the Heck Reaction:Evidence for a Sensitivity to the Surface Structure of Supported Particles | Catalysis Letters | Martra, G., 2009
Impregnation | 6 | ND | 315 | SiO2 | 3-Aminopropyltriethoxysilane and phenyl isothiocyanate were reacted in methanol at room temperature (r.t.) for 2 h, yielding N-(phenyl)-N’-(3-triethoxysilylpropyl) thiourea. | refluxed in toluene at 25 ℃ for 15 h | ND | ND | Pd(OAc)2 | dichloromethane | ND | No | ND | 16 | 873 | H2 | ND | 523 | TEM | ND | ND | ND | ND | ND | ND | 60 | ND | Heck Reaction | 2009 | Martra, G. | Italy | Pd/SiO2 as Heterogeneous Catalyst for the Heck Reaction:Evidence for a Sensitivity to the Surface Structure of Supported Particles | Catalysis Letters | Martra, G., 2009
Incipient wetness impregnation | 0.5 | 0.5 | ND | Al2O3-CeO2 | aqueous solution of cerium(III) nitrate hexahydrate (Sigma-Aldrich) was used to impregnate the γ-Al2O3 (Puralox/Catalox SBa Sasol) | ND | 873 | 4 | PdCl2 | ND | ND | No | ND | 4 | 673 | H2 | ND | 923 | H2 Chemisorption | 23 | ND | 40 | ND | ND | ND | ND | ND | Dry reforming of methane | 2022 | Romano, P.N. | Brazil | Screening of mono and bimetallic catalysts for the dry reforming of methane | Catalysis Today | Romano, P.N., 2022
Incipient wetness impregnation | 1 | 1.09 | ND | Al2O3-CeO2 | aqueous solution of cerium(III) nitrate hexahydrate (Sigma-Aldrich) was used to impregnate the γ-Al2O3 (Puralox/Catalox SBa Sasol) | ND | 873 | 4 | PdCl2 | ND | ND | No | ND | 4 | 673 | H2 | ND | 923 | H2 Chemisorption | 11 | ND | 82 | ND | ND | ND | ND | ND | Dry reforming of methane | 2022 | Romano, P.N. | Brazil | Screening of mono and bimetallic catalysts for the dry reforming of methane | Catalysis Today | Romano, P.N., 2022
Deposition-precipitation | 2 | ND | ND | TiO2 | TiO2 {1 0 0} anatase, synthesized from TiCl4 | ND | ND | ND | PdCl2 | water | 10 | Yes | 6 | 2 | 623 | H2 | 1 | 473 | TEM | ND | ND | ND | ND | ND | ND | 36 | 9 | Hydorgenation of CO2 | 2022 | Zhang, J. | China | Morphology-engineered highly active and stable Pd/TiO2 catalysts for CO2 hydrogenation into formate | Journal of Catalysis | Zhang, J., 2022 |  | TiO2 Anatase Aldrich
Deposition-precipitation | 2 | ND | ND | TiO2 | TiO2 {1 0 1} NCs anatase, synthesized from TiCl4 | ND | ND | ND | PdCl2 | water | 10 | Yes | 6 | 2 | 623 | H2 | 1 | 473 | TEM | ND | ND | ND | ND | ND | ND | 40 | 9 | Hydorgenation of CO2 | 2022 | Zhang, J. | China | Morphology-engineered highly active and stable Pd/TiO2 catalysts for CO2 hydrogenation into formate | Journal of Catalysis | Zhang, J., 2022 |  | TiO2 Anatase Aldrich
Incipient wetness impregnation | 5 | ND | ND | alpha-Al2O3 | by Aldrich | ND | ND | ND | Pd(NO3)2 | water | ND | No | 6.7 | 2 | 773 | H2 | 1 | 773 | XRD | ND | ND | ND | ND | 60 | ND | ND | ND | Decomposition and Reduction of NO with H2 | 2009 | Miller, D.D. | USA | Pulse Transient Responses of NO Decomposition and Reduction with H2 on Ag-Pd/Al2O3 | Journal of Physical Chemistry C | Miller, D.D., 2009 |  | alpha-Al2O3 Aldrich
Impregnation | 1 | ND | ND | mixed-Al2O3 | manufactured by Johnson Matthey | crushed before impregnation | ND | ND | ND | ND | ND | No | 7.5 | ND | ND | H2 | 0.5 | 313 | CO Chemisorption | 13.8 | ND | 81 | ND | ND | ND | ND | ND | Hydrogenation of 2-pentyne | 2009 | Bennett, J.A. | UK | Hydrogenation of 2-pentyne over Pd/Al2O3 catalysts: Effect of operating variables and solvent selection | Applied Catalysis A: General | Bennett, J.A., 2009 |  | Unspecified Al2O3 Aldrich
Impregnation | 1 | ND | ND | mixed-Al2O3 | manufactured by Johnson Matthey | crushed after impregnation | ND | ND | ND | ND | ND | No | 7.5 | ND | ND | H2 | 0.5 | 313 | CO Chemisorption | 68.4 | ND | 16 | ND | ND | ND | ND | ND | Hydrogenation of 2-pentyne | 2009 | Bennett, J.A. | UK | Hydrogenation of 2-pentyne over Pd/Al2O3 catalysts: Effect of operating variables and solvent selection | Applied Catalysis A: General | Bennett, J.A., 2009 |  | Unspecified Al2O3 Aldrich
Impregnation | 4 | ND | 243 | C | Sibunit | preoxideized with HNO3 | ND | ND | PdCl2 | HCl | 5.5 | No | ND | ND | ND | H2 | 0.5 | 373 | CO Chemisorption | ND | ND | 31 | ND | ND | ND | ND | ND | Hydrogenation of β-sitosterol | 2009 | Mäki-Arvela, P. | Finland, Russia | Kinetics, catalyst deactivation and modeling in the hydrogenation of β-sitosterol to β-sitostanol over microporous and mesoporous carbon supported Pd catalysts | Chemical Engineering Journal | Mäki-Arvela, P., 2009
Commercial | 5 | 5 | NA | C | Aldrich | NA | NA | NA | NA | NA | NA | No | ND | ND | ND | H2 | 0.5 | 373 | CO Chemisorption | ND | ND | 54 | ND | ND | ND | ND | ND | Hydrogenation of β-sitosterol | 2009 | Mäki-Arvela, P. | Finland, Russia | Kinetics, catalyst deactivation and modeling in the hydrogenation of -sitosterol to -sitostanol over microporous and mesoporous carbon supported Pd catalysts | Chemical Engineering Journal | Mäki-Arvela, P., 2009
Impregnation | ND | 0.7 | 1200 | C | GAC 1240 by ELF-Atochem | treated with HNO3 | 573 | 2 | Pd(NH3)4(NO3)2 | ammonia | 11 | Yes | 6 | 4 | 473 | H2 | 2 | 673 | CO Chemisorption | 30 | ND | 35 | ND | ND | ND | ND | ND | Hydrodechlorination of industrial transformer oil | 2009 | Benitez A., J.L. | Mexico | Total Hydrodechlorination of Industrial Transformer Oil on Metal-Supported Catalysts | Chemical Engineering Communications | Benitez A., J.L., 2009
Commercial | 5 | 5 | NA | gamma-Al2O3 | by Fluka A.G Buchs S.G. | NA | NA | NA | NA | NA | NA | No | 8.5 | NA | NA | H2 | 2 | 673 | CO Chemisorption | 18 | ND | 58 | ND | ND | ND | ND | ND | Hydrodechlorination of industrial transformer oil | 2009 | Benitez A., J.L. | Mexico | Total Hydrodechlorination of Industrial Transformer Oil on Metal-Supported Catalysts | Chemical Engineering Communications | Benitez A., J.L., 2009 |  | gamma-Al2O3 Alfa Aesar
Commercial | 10 | 10 | NA | gamma-Al2O3 | by Fluka A.G Buchs S.G. | NA | NA | NA | NA | NA | NA | No | 8.5 | NA | NA | H2 | 2 | 673 | CO Chemisorption | 17 | ND | 60 | ND | ND | ND | ND | ND | Hydrodechlorination of industrial transformer oil | 2009 | Benitez A., J.L. | Mexico | Total Hydrodechlorination of Industrial Transformer Oil on Metal-Supported Catalysts | Chemical Engineering Communications | Benitez A., J.L., 2009 |  | gamma-Al2O3 Alfa Aesar
Impregnation | 5 | ND | 1070 | C | from MAST Carbons Ltd. Guildford, UK | ND | ND | ND | PdCl2 | aqueous hydrochloric acid | ND | No | ND | ND | ND | NaBH4 | 2 | 298 | XRD | ND | ND | ND | ND | 48 | ND | ND | ND | Heck Reaction | 2009 | Fan, X. | UK | Coupling of Heck and hydrogenation reactions in a continuous compact reactor | Journal of Catalysis | Fan, X., 2009 | Temperature while adding NaBH4 was not given, room temperature was assumed
Incipient wetness impregnation | 1 | 0.86 | 9.2 | alpha-Al2O3 | Rhone Poulenc | ND | ND | ND | Pd(NO3)2 | water | 9 | No | 8.2 | 2 | 773 | H2 | ND | 573 | H2 Chemisorption | 26 | ND | ND | ND | ND | ND | 109 | ND | Hydrogenation of sunflower oil | 2009 | Fernández, M.B. | Argentina | Hydrogenation of sunflower oil over different palladium supported catalysts: Activity and selectivity | Chemical Engineering Journal | Fernández, M.B., 2009 | Support SA was given as support external surface area and support internal surface area, summation of these two values were used. | alpha-Al2O3 Alfa Aesar 99.95% alpha phase
Incipient wetness impregnation | 1 | 0.77 | 134.4 | gamma-Al2O3 | Condea, Puralox | ND | ND | ND | Pd(NO3)2 | water | 9 | No | 8.5 | 2 | 773 | H2 | ND | 573 | H2 Chemisorption | 29 | ND | ND | ND | ND | ND | 48 | ND | Hydrogenation of sunflower oil | 2009 | Fernández, M.B. | Argentina | Hydrogenation of sunflower oil over different palladium supported catalysts: Activity and selectivity | Chemical Engineering Journal | Fernández, M.B., 2009 | Support SA was given as support external surface area only, internal surface area was NA, therefore, external was noted. | gamma-Al2O3 Alfa Aesar
Impregnation | 1 | 0.65 | 9.2 | alpha-Al2O3 | Rhone Poulenc | ND | ND | ND | Pd(acac)2 | benzene | ND | No | 8.2 | 2 | 773 | H2 | ND | 573 | H2 Chemisorption | 38 | ND | ND | ND | ND | ND | 89 | ND | Hydrogenation of sunflower oil | 2009 | Fernández, M.B. | Argentina | Hydrogenation of sunflower oil over different palladium supported catalysts: Activity and selectivity | Chemical Engineering Journal | Fernández, M.B., 2009 | Support SA was given as support external surface area and support internal surface area, summation of these two values were used. | alpha-Al2O3 Alfa Aesar 99.95% alpha phase
Impregnation | 1 | 0.78 | 134.4 | gamma-Al2O3 | Condea, Puralox | ND | ND | ND | Pd(acac)2 | benzene | ND | No | 8.5 | 2 | 773 | H2 | ND | 573 | H2 Chemisorption | 60 | ND | ND | ND | ND | ND | 29 | ND | Hydrogenation of sunflower oil | 2009 | Fernández, M.B. | Argentina | Hydrogenation of sunflower oil over different palladium supported catalysts: Activity and selectivity | Chemical Engineering Journal | Fernández, M.B., 2009 | Support SA was given as support external surface area only, internal surface area was NA, therefore, external was noted. | gamma-Al2O3 Alfa Aesar
Impregnation | 0.4 | ND | 134 | gamma-Al2O3 | ND | 3 wt% La added | ND | ND | Pd(NO3)2 | water | ND | No | ND | 3 | 873 | ND | ND | ND | H2-O2 Titration | 57 | ND | ND | ND | ND | ND | ND | ND | Oxidation of CO | 2009 | Hinokuma, S. | Japan | Arc Plasma Processing of Pt and Pd Catalysts Supported on c-Al2O3 Powders | Topics in Catalysis | Hinokuma, S., 2009
Impregnation | 0.4 | ND | 134 | gamma-Al2O3 | ND | 3 wt% La added | ND | ND | Pd(NO3)2 | water | ND | No | ND | 25 | 1173 | ND | ND | ND | H2-O2 Titration | 36 | ND | ND | ND | ND | ND | ND | ND | Oxidation of CO | 2009 | Hinokuma, S. | Japan | Arc Plasma Processing of Pt and Pd Catalysts Supported on c-Al2O3 Powders | Topics in Catalysis | Hinokuma, S., 2009
Impregnation | 0.5 | ND | ND | TiO2 | Degussa P25 | NA | 873 | 3 | (NH3)2Pd(NO2)2 | ND | ND | No | ND | ND | ND | H2 | 2 | 573 | CO Chemisorption | 67 | ND | 17 | ND | ND | ND | ND | ND | Water-gas shift reaction | 2009 | Panagiotopoulou, P. | Greece | Effects of alkali promotion of TiO2 on the chemisorptive properties and water–gas shift activity of supported noble metal catalysts | Journal of Catalysis | Panagiotopoulou, P., 2009
Impregnation | 0.5 | ND | ND | TiO2 | Degussa P25 | 0.34 wt% Cs loaded | 873 | 3 | (NH3)2Pd(NO2)2 | ND | ND | No | ND | ND | ND | H2 | 2 | 573 | CO Chemisorption | 47 | ND | 24 | ND | ND | ND | ND | ND | Water-gas shift reaction | 2009 | Panagiotopoulou, P. | Greece | Effects of alkali promotion of TiO2 on the chemisorptive properties and water–gas shift activity of supported noble metal catalysts | Journal of Catalysis | Panagiotopoulou, P., 2009
Impregnation | 0.5 | ND | ND | TiO2 | Degussa P25 | 0.68 wt% Cs loaded | 873 | 3 | (NH3)2Pd(NO2)2 | ND | ND | No | ND | ND | ND | H2 | 2 | 573 | CO Chemisorption | 54 | ND | 21 | ND | ND | ND | ND | ND | Water-gas shift reaction | 2009 | Panagiotopoulou, P. | Greece | Effects of alkali promotion of TiO2 on the chemisorptive properties and water–gas shift activity of supported noble metal catalysts | Journal of Catalysis | Panagiotopoulou, P., 2009
Commercial | 10 | 10 | NA | C | Vulcan XC-72 from E-TEK, USA | NA | NA | NA | NA | NA | NA | No | ND | NA | NA | ND | ND | ND | TEM | ND | ND | ND | ND | ND | ND | 25 | ND | Electro-oxidation of borohydride | 2009 | Yang, J.Q. | China | Carbon-supported Pd catalysts: Influences of nanostructure on their catalytic performances for borohydride electrochemical oxidation | Journal of Power Sources | Yang, J.Q., 2009
Incipient wetness impregnation | 5 | ND | 200 | SiO2 | Cab-O-Sil M5 silica | ND | ND | ND | PdCl2 | aqueous hydrochloric acid | ND | No | 3 | 3 | 673 | H2 | 2 | 573 | TEM | ND | ND | ND | ND | ND | ND | 70 | ND | Direct synthesis of H2O2 | 2009 | Liu, Q. | USA | The Active Phase in the Direct Synthesis of H2O2 from H2 and O2 over Pd/SiO2 Catalyst in a H2SO4/Ethanol System | Catalysis Letters | Liu, Q., 2009 |  | SiO2 Aldrich
Impregnation | 0.5 | 0.47 | ND | CeO2 | CeO2 nanorod, synthesized from hydrothermal method of Ce(NO3)3.6H2O and NaOH | ND | 573 | 2 | Pd(NO3)2 | ND | ND | No | 6 | 2 | 623 | H2 | 0.25 | 473 | TEM | ND | ND | ND | ND | ND | ND | 75 | ND | Oxidation of CO | 2009 | Meng, M. | China | The Nanomorphology-Controlled Palladium-Support Interaction and the Catalytic Performance of Pd/CeO2 Catalysts | Catalysis Letters | Meng, M., 2009 |  | CeO2 Aldrich
Deposition-precipitation | 10 | ND | ND | C | Vulcan XC-72, Gashub | ND | ND | ND | Pd(NO3)2 | water | ND | No | ND | ND | ND | NaBH4 | 2 | 298 | TEM | ND | ND | ND | ND | ND | ND | 26 | ND | Electro-oxidation of ethanol | 2009 | Nguyen, S.T. | Singapore | Enhancement effect of Ag for Pd/C towards the ethanol electro-oxidation in alkaline media | Applied Catalysis B: Environmental | Nguyen, S.T., 2009 | Temperature while adding NaBH4 was not given, room temperature was assumed. NaBH4 added before mixing with carbon support
Incipient wetness impregnation | 0.5 | ND | 135 | SiO2 | HiSil 210 from Pittsburg Plate Glass Co. | ND | ND | ND | Pd(NO3)2 | water | ND | No | 3 | 4 | 673 | H2 | 2 | 673 | CO Chemisorption | 15 | ND | ND | ND | ND | ND | 36 | 3 | Hydrogenation and hydrodeoxygenation of 2-methyl-2-pentenal | 2009 | Pham, T.T. | USA | Hydrogenation and Hydrodeoxygenation of 2-methyl-2-pentenal on supported metal catalysts | Journal of Catalysis | Pham, T.T., 2009 |  | SiO2 Aldrich
Incipient wetness impregnation | ND | 1.68 | ND | TiO2-SiO2 | Ti(OCH(CH3)2)4 (Acros), SiO2 and toluene | ND | 723 | 4 | Pd(OAc)2 | toluene | ND | No | ND | 3 | 723 | H2 | 1 | 473 | CO Chemisorption | 85 | ND | ND | ND | ND | ND | 15 | ND | Hydrogenation of tetralin | 2009 | Sheu, H.-S. | Taiwan | Sulfur resistance enhancement by grafted TiO2 in SiO2-supported Pd catalysts: Role of grafted TiO2 and genesis of Pd clusters | Journal of Catalysis | Sheu, H.-S., 2009
Incipient wetness impregnation | ND | 1.62 | 400 | SiO2 | MN Kieselgel 60 | ND | ND | ND | Pd(OAc)2 | toluene | ND | No | 3 | 3 | 723 | H2 | 1 | 473 | CO Chemisorption | 69 | ND | ND | ND | ND | ND | 25 | ND | Hydrogenation of tetralin | 2009 | Sheu, H.-S. | Taiwan | Sulfur resistance enhancement by grafted TiO2 in SiO2-supported Pd catalysts: Role of grafted TiO2 and genesis of Pd clusters | Journal of Catalysis | Sheu, H.-S., 2009 |  | SiO2 Aldrich
Incipient wetness impregnation | ND | 1.96 | 40 | TiO2 | Merck | ND | ND | ND | Pd(OAc)2 | toluene | ND | No | 5 | 3 | 723 | H2 | 1 | 473 | CO Chemisorption | 30 | ND | ND | ND | ND | ND | 150 | ND | Hydrogenation of tetralin | 2009 | Sheu, H.-S. | Taiwan | Sulfur resistance enhancement by grafted TiO2 in SiO2-supported Pd catalysts: Role of grafted TiO2 and genesis of Pd clusters | Journal of Catalysis | Sheu, H.-S., 2009 |  | TiO2 Anatase Merck
Incipient wetness impregnation | 0.5 | ND | ND | TiO2 | macro-mesoporous titania, from ammonia and TTBOT | ND | 773 | ND | PdCl2 | water | ND | No | 6 | 5 | 773 | H2 | 2 | 473 | CO Chemisorption | 17.3 | ND | ND | ND | ND | ND | 30 | ND | Hydrogenation of styrene | 2009 | Zeng, T.-Y. | China | Palladium supported on hierarchically macro–mesoporous titania for styrene hydrogenation | Catalysis Today | Zeng, T.-Y., 2009 |  | TiO2 Degussa P-25
Incipient wetness impregnation | 0.5 | ND | ND | TiO2 | from water and TTBOT | ND | 773 | ND | PdCl2 | water | ND | No | 6 | 5 | 773 | H2 | 2 | 473 | CO Chemisorption | 15.1 | ND | ND | ND | ND | ND | 30 | ND | Hydrogenation of styrene | 2009 | Zeng, T.-Y. | China | Palladium supported on hierarchically macro–mesoporous titania for styrene hydrogenation | Catalysis Today | Zeng, T.-Y., 2009 |  | TiO2 Degussa P-25
Deposition-precipitation | 5 | 4.7 | ND | BaSO4 | ND | ND | ND | ND | PdCl2 | water | ND | No | ND | ND | ND | CH2O | 0.5 | 353 | TEM | ND | ND | ND | ND | ND | ND | 100 | 20 | Racemization of chiral benzylic amines | 2009 | Parvulescu, A.N. | Belgium | Support influences in the Pd-catalyzed racemization and dynamic kinetic resolution of chiral benzylic amines | Applied Catalysis A: General | Parvulescu, A.N., 2009 | NaOH and formaldehyde were used as basic agent
Commercial | 5 | 5 | ND | CaCO3 | supplied from Johnson Matthey | ND | NA | NA | NA | NA | NA | No | ND | NA | NA | ND | ND | ND | TEM | ND | ND | ND | ND | ND | ND | 50 | 20 | Racemization of chiral benzylic amines | 2009 | Parvulescu, A.N. | Belgium | Support influences in the Pd-catalyzed racemization and dynamic kinetic resolution of chiral benzylic amines | Applied Catalysis A: General | Parvulescu, A.N., 2009
Deposition-precipitation | 5 | 3.5 | ND | SiO2 | purchased from Aldrich | 3-aminopropyl functionalized | ND | ND | Pd(NH3)4Cl2 | water | ND | No | ND | ND | ND | CH2O | 0.5 | 353 | TEM | ND | ND | ND | ND | ND | ND | 90 | 20 | Racemization of chiral benzylic amines | 2009 | Parvulescu, A.N. | Belgium | Support influences in the Pd-catalyzed racemization and dynamic kinetic resolution of chiral benzylic amines | Applied Catalysis A: General | Parvulescu, A.N., 2009 | NaOH and formaldehyde were used as basic agent
Deposition-precipitation | 5 | 4.5 | ND | SiO2 | purchased from Aldrich | 3-amino-(1-piperazino)propyl functionalized | ND | ND | Pd(NH3)4Cl2 | water | ND | No | ND | ND | ND | CH2O | 0.5 | 353 | TEM | ND | ND | ND | ND | ND | ND | 110 | 40 | Racemization of chiral benzylic amines | 2009 | Parvulescu, A.N. | Belgium | Support influences in the Pd-catalyzed racemization and dynamic kinetic resolution of chiral benzylic amines | Applied Catalysis A: General | Parvulescu, A.N., 2009 | NaOH and formaldehyde were used as basic agent
Deposition-precipitation | 5 | 4.9 | ND | SiO2 | purchased from Aldrich | 3-(dimethylamino)propyl functionalized | ND | ND | Pd(NH3)4Cl2 | water | ND | No | ND | ND | ND | CH2O | 0.5 | 353 | TEM | ND | ND | ND | ND | ND | ND | 120 | 20 | Racemization of chiral benzylic amines | 2009 | Parvulescu, A.N. | Belgium | Support influences in the Pd-catalyzed racemization and dynamic kinetic resolution of chiral benzylic amines | Applied Catalysis A: General | Parvulescu, A.N., 2009 | NaOH and formaldehyde were used as basic agent
Deposition-precipitation | 5 | 3.5 | ND | SiO2 | Aerosil 380 from Degussa | ND | ND | ND | Pd(NH3)4Cl2 | water | ND | No | 3 | ND | ND | CH2O | 0.5 | 353 | TEM | ND | ND | ND | ND | ND | ND | 80 | 30 | Racemization of chiral benzylic amines | 2009 | Parvulescu, A.N. | Belgium | Support influences in the Pd-catalyzed racemization and dynamic kinetic resolution of chiral benzylic amines | Applied Catalysis A: General | Parvulescu, A.N., 2009 | NaOH and formaldehyde were used as basic agent | SiO2 Aldrich
Incipient wetness impregnation | 5 | 4.3 | ND | SiO2 | Aerosil 380 from Degussa | ND | ND | ND | Pd(NH3)4Cl2 | water | ND | No | 3 | 2.5 | 723 | H2 | 3.5 | 723 | TEM | ND | ND | ND | ND | ND | ND | 50 | 7 | Racemization of chiral benzylic amines | 2009 | Parvulescu, A.N. | Belgium | Support influences in the Pd-catalyzed racemization and dynamic kinetic resolution of chiral benzylic amines | Applied Catalysis A: General | Parvulescu, A.N., 2009 |  | SiO2 Aldrich
Commercial | 5 | 5 | NA | C | from Johnson Matthey | NA | NA | NA | NA | NA | ND | No | ND | NA | NA | ND | ND | ND | TEM | ND | ND | ND | ND | ND | ND | 110 | 30 | Racemization of chiral benzylic amines | 2009 | Parvulescu, A.N. | Belgium | Support influences in the Pd-catalyzed racemization and dynamic kinetic resolution of chiral benzylic amines | Applied Catalysis A: General | Parvulescu, A.N., 2009
Incipient wetness impregnation | ND | 1.93 | 300 | SiO2 | Davisil 644 from Aldrich | ND | ND | ND | Pd(NH3)4(NO3)2 | water | ND | No | 3 | NA | NA | H2 | ND | 523 | CO Chemisorption | 13 | ND | ND | ND | ND | ND | 105 | ND | NA | 2009 | Tew, M.W. | Switzerland, USA | Particle Size Effect of Hydride Formation and Surface Hydrogen Adsorption of Nanosized Palladium Catalysts: L3 Edge vs K Edge X-ray Absorption Spectroscopy | The Journal of Physical Chemistry C | Tew, M.W., 2009 | Reduced second time before CO chemisorption at 423 K (initial reduction step with higher temperature was noted) | SiO2 Aldrich
Incipient wetness impregnation | ND | 1.93 | 300 | SiO2 | Davisil 644 from Aldrich | ND | ND | ND | Pd(NH3)4(NO3)2 | water | ND | No | 3 | 5 | 523 | H2 | ND | 523 | CO Chemisorption | 55 | ND | ND | ND | ND | ND | 28 | ND | NA | 2009 | Tew, M.W. | Switzerland, USA | Particle Size Effect of Hydride Formation and Surface Hydrogen Adsorption of Nanosized Palladium Catalysts: L3 Edge vs K Edge X-ray Absorption Spectroscopy | The Journal of Physical Chemistry C | Tew, M.W., 2009 | Reduced second time before CO chemisorption at 423 K (initial reduction step with higher temperature was noted) | SiO2 Aldrich
Incipient wetness impregnation | ND | 1.87 | 180 | mixed-Al2O3 | ND | ND | ND | ND | Pd(NH3)4(NO3)2 | water | ND | No | 8.5 | NA | NA | H2 | ND | 523 | CO Chemisorption | 37 | ND | ND | ND | ND | ND | 36 | ND | NA | 2009 | Tew, M.W. | Switzerland, USA | Particle Size Effect of Hydride Formation and Surface Hydrogen Adsorption of Nanosized Palladium Catalysts: L3 Edge vs K Edge X-ray Absorption Spectroscopy | The Journal of Physical Chemistry C | Tew, M.W., 2009 | Reduced second time before CO chemisorption at 423 K (initial reduction step with higher temperature was noted) | gamma-Al2O3 Alfa Aesar
Incipient wetness impregnation | ND | 1.87 | 180 | mixed-Al2O3 | ND | ND | ND | ND | Pd(NH3)4(NO3)2 | water | ND | No | 8.5 | 5 | 523 | H2 | ND | 523 | CO Chemisorption | 74 | ND | ND | ND | ND | ND | 13 | ND | NA | 2009 | Tew, M.W. | Switzerland, USA | Particle Size Effect of Hydride Formation and Surface Hydrogen Adsorption of Nanosized Palladium Catalysts: L3 Edge vs K Edge X-ray Absorption Spectroscopy | The Journal of Physical Chemistry C | Tew, M.W., 2009 | Reduced second time before CO chemisorption at 423 K (initial reduction step with higher temperature was noted) | gamma-Al2O3 Alfa Aesar
Impregnation | 0.5 | 0.6 | ND | C | carbon nanofibre, from Applied Sciences (OH, USA) | NA | ND | ND | PdCl2 | aqueous hydrochloric acid | ND | No | ND | ND | ND | H2 | 2 | 523 | XRD | ND | ND | ND | ND | 300 | ND | ND | ND | Hydrodechlorination of tetrachloroethylene | 2010 | Ordóñez, S. | Spain | Carbon nanofibre-supported palladium catalysts as model hydrodechlorination catalysts | Journal of Catalysis | Ordóñez, S., 2010
Impregnation | 1 | 1 | ND | C | carbon nanofibre, from Applied Sciences (OH, USA) | NA | ND | ND | PdCl2 | aqueous hydrochloric acid | ND | No | ND | ND | ND | H2 | 2 | 523 | CO Chemisorption | ND | ND | 310 | ND | 300 | ND | 270 | ND | Hydrodechlorination of tetrachloroethylene | 2010 | Ordóñez, S. | Spain | Carbon nanofibre-supported palladium catalysts as model hydrodechlorination catalysts | Journal of Catalysis | Ordóñez, S., 2010
Impregnation | 0.5 | 0.55 | ND | C | carbon nanofibre, from Applied Sciences (OH, USA) | refluxed by 50% HNO3 at 373K for 48h | ND | ND | PdCl2 | aqueous hydrochloric acid | ND | No | ND | ND | ND | H2 | 2 | 523 | XRD | ND | ND | ND | ND | 300 | ND | ND | ND | Hydrodechlorination of tetrachloroethylene | 2010 | Ordóñez, S. | Spain | Carbon nanofibre-supported palladium catalysts as model hydrodechlorination catalysts | Journal of Catalysis | Ordóñez, S., 2010
Impregnation | 1 | 0.98 | ND | C | carbon nanofibre, from Applied Sciences (OH, USA) | refluxed by 50% HNO3 at 373K for 48h | ND | ND | PdCl2 | aqueous hydrochloric acid | ND | No | ND | ND | ND | H2 | 2 | 523 | CO Chemisorption | ND | ND | 330 | ND | 300 | ND | 260 | ND | Hydrodechlorination of tetrachloroethylene | 2010 | Ordóñez, S. | Spain | Carbon nanofibre-supported palladium catalysts as model hydrodechlorination catalysts | Journal of Catalysis | Ordóñez, S., 2010
Impregnation | 0.5 | 0.55 | ND | C | carbon nanofibre, from Applied Sciences (OH, USA) | NA | ND | ND | PdCl2 | isopropanol | ND | No | ND | ND | ND | H2 | 2 | 523 | XRD | ND | ND | ND | ND | 230 | ND | ND | ND | Hydrodechlorination of tetrachloroethylene | 2010 | Ordóñez, S. | Spain | Carbon nanofibre-supported palladium catalysts as model hydrodechlorination catalysts | Journal of Catalysis | Ordóñez, S., 2010
Impregnation | 1 | 1.02 | ND | C | carbon nanofibre, from Applied Sciences (OH, USA) | NA | ND | ND | PdCl2 | isopropanol | ND | No | ND | ND | ND | H2 | 2 | 523 | CO Chemisorption | ND | ND | 280 | ND | 280 | ND | 240 | ND | Hydrodechlorination of tetrachloroethylene | 2010 | Ordóñez, S. | Spain | Carbon nanofibre-supported palladium catalysts as model hydrodechlorination catalysts | Journal of Catalysis | Ordóñez, S., 2010
Impregnation | 0.5 | 0.58 | ND | C | carbon nanofibre, from Applied Sciences (OH, USA) | refluxed by 50% HNO3 at 373K for 48h | ND | ND | PdCl2 | isopropanol | ND | No | ND | ND | ND | H2 | 2 | 523 | XRD | ND | ND | ND | ND | 290 | ND | ND | ND | Hydrodechlorination of tetrachloroethylene | 2010 | Ordóñez, S. | Spain | Carbon nanofibre-supported palladium catalysts as model hydrodechlorination catalysts | Journal of Catalysis | Ordóñez, S., 2010
Impregnation | 1 | 1.06 | ND | C | carbon nanofibre, from Applied Sciences (OH, USA) | refluxed by 50% HNO3 at 373K for 48h | ND | ND | PdCl2 | isopropanol | ND | No | ND | ND | ND | H2 | 2 | 523 | CO Chemisorption | ND | ND | 300 | ND | 300 | ND | 290 | ND | Hydrodechlorination of tetrachloroethylene | 2010 | Ordóñez, S. | Spain | Carbon nanofibre-supported palladium catalysts as model hydrodechlorination catalysts | Journal of Catalysis | Ordóñez, S., 2010
Impregnation | 0.5 | 0.54 | ND | C | carbon nanofibre, from Applied Sciences (OH, USA) | NA | ND | ND | PdCl2 | isopropanol | ND | No | ND | ND | ND | H2 | 2 | 400 | XRD | ND | ND | ND | ND | 210 | ND | ND | ND | Hydrodechlorination of tetrachloroethylene | 2010 | Ordóñez, S. | Spain | Carbon nanofibre-supported palladium catalysts as model hydrodechlorination catalysts | Journal of Catalysis | Ordóñez, S., 2010
Impregnation | 0.5 | 0.55 | ND | C | carbon nanofibre, from Applied Sciences (OH, USA) | NA | ND | ND | PdCl2 | isopropanol | ND | No | ND | ND | ND | H2 | 2 | 673 | XRD | ND | ND | ND | ND | 260 | ND | ND | ND | Hydrodechlorination of tetrachloroethylene | 2010 | Ordóñez, S. | Spain | Carbon nanofibre-supported palladium catalysts as model hydrodechlorination catalysts | Journal of Catalysis | Ordóñez, S., 2010
Incipient wetness impregnation | 3.5 | ND | 902.31 | C | activated carbon, from Norit Americas Inc. | ND | ND | ND | Pd(NO3)2 | water | ND | No | ND | ND | ND | CH2O | 3 | 298 | TEM | ND | ND | ND | ND | 221 | ND | 157.5 | ND | Oxidation of glucose | 2010 | Chen, K. | China | Effect of reduction method on the performance of Pd catalysts supported on activated carbon for the selective oxidation of glucose | Science China Chemistry | Chen, K., 2010
Incipient wetness impregnation | 3.5 | ND | 902.31 | C | activated carbon, from Norit Americas Inc. | ND | ND | ND | Pd(NO3)2 | water | ND | No | ND | ND | ND | H2 | ND | 573 | TEM | ND | ND | ND | ND | 176 | ND | 117.5 | ND | Oxidation of glucose | 2010 | Chen, K. | China | Effect of reduction method on the performance of Pd catalysts supported on activated carbon for the selective oxidation of glucose | Science China Chemistry | Chen, K., 2010
Incipient wetness impregnation | 3.5 | ND | 902.31 | C | activated carbon, from Norit Americas Inc. | ND | ND | ND | Pd(NO3)2 | water | ND | No | ND | ND | ND | Ar Glow Discharge Plasma | ND | 298 | TEM | ND | ND | ND | ND | 68 | ND | 42.5 | ND | Oxidation of glucose | 2010 | Chen, K. | China | Effect of reduction method on the performance of Pd catalysts supported on activated carbon for the selective oxidation of glucose | Science China Chemistry | Chen, K., 2010
Deposition-precipitation | 20 | 21.5 | 222 | C | Vulcan XC-72R, from Cabot Corporation (USA) | NA | NA | NA | (NH4)2PdCl4 | aqueous ethylene glycol | 11 | Yes | ND | ND | ND | C2H6O2 | ND | 298 | TEM | ND | ND | ND | ND | 80 | ND | 75 | ND | Electro-reduction of oxygen | 2010 | Kumar, S.M.S | UK, Spain | The effect of pretreatment of Vulcan XC-72R carbon on morphology and electrochemical oxygen reduction kinetics of the supported Pd nano-particle in acidic electrolyte | Journal of Electroanalytical Chemistry | Kumar, S.M.S, 2010 | Temperature while adding ethylene glycol was assumed room temperature
Deposition-precipitation | 20 | 21.27 | 158 | C | Vulcan XC-72R, from Cabot Corporation (USA) | treated with 5% HNO3, refluxed for a minimum of 16 h at 120 ℃ | ND | ND | (NH4)2PdCl4 | aqueous ethylene glycol | 11 | Yes | ND | ND | ND | C2H6O2 | ND | 298 | TEM | ND | ND | ND | ND | 57 | ND | 45 | ND | Electro-reduction of oxygen | 2010 | Kumar, S.M.S | UK, Spain | The effect of pretreatment of Vulcan XC-72R carbon on morphology and electrochemical oxygen reduction kinetics of the supported Pd nano-particle in acidic electrolyte | Journal of Electroanalytical Chemistry | Kumar, S.M.S, 2010 | Temperature while adding ethylene glycol was assumed room temperature
Deposition-precipitation | 20 | 23.79 | 223 | C | Vulcan XC-72R, from Cabot Corporation (USA) | treated with 0.07 M H3PO4, refluxed for a minimum of 16 h at 120 ℃ | ND | ND | (NH4)2PdCl4 | aqueous ethylene glycol | 11 | Yes | ND | ND | ND | C2H6O2 | ND | 298 | TEM | ND | ND | ND | ND | 78 | ND | 71 | ND | Electro-reduction of oxygen | 2010 | Kumar, S.M.S | UK, Spain | The effect of pretreatment of Vulcan XC-72R carbon on morphology and electrochemical oxygen reduction kinetics of the supported Pd nano-particle in acidic electrolyte | Journal of Electroanalytical Chemistry | Kumar, S.M.S, 2010 | Temperature while adding ethylene glycol was assumed room temperature
Deposition-precipitation | 20 | 22.48 | 229 | C | Vulcan XC-72R, from Cabot Corporation (USA) | treated with 0.2 M KOH, refluxed for a minimum of 16 h at 120 ℃ | ND | ND | (NH4)2PdCl4 | aqueous ethylene glycol | 11 | Yes | ND | ND | ND | C2H6O2 | ND | 298 | TEM | ND | ND | ND | ND | 69 | ND | 65 | ND | Electro-reduction of oxygen | 2010 | Kumar, S.M.S | UK, Spain | The effect of pretreatment of Vulcan XC-72R carbon on morphology and electrochemical oxygen reduction kinetics of the supported Pd nano-particle in acidic electrolyte | Journal of Electroanalytical Chemistry | Kumar, S.M.S, 2010 | Temperature while adding ethylene glycol was assumed room temperature
Deposition-precipitation | 20 | 22.23 | 103 | C | Vulcan XC-72R, from Cabot Corporation (USA) | treated with 10% H2O2, refluxed for a minimum of 16 h at 105 ℃ | ND | ND | (NH4)2PdCl4 | aqueous ethylene glycol | 11 | Yes | ND | ND | ND | C2H6O2 | ND | 298 | TEM | ND | ND | ND | ND | 69 | ND | 53 | ND | Electro-reduction of oxygen | 2010 | Kumar, S.M.S | UK, Spain | The effect of pretreatment of Vulcan XC-72R carbon on morphology and electrochemical oxygen reduction kinetics of the supported Pd nano-particle in acidic electrolyte | Journal of Electroanalytical Chemistry | Kumar, S.M.S, 2010 | Temperature while adding ethylene glycol was assumed room temperature
Polyol | 20 | ND | ND | C | Vulcan XC-72 | ND | ND | ND | PdCl2 | isopropanol | 11 | Yes | ND | ND | ND | C2H6O2 | 3 | 298 | TEM | ND | ND | ND | ND | 79 | ND | 80 | ND | Electro-oxidation of formic acid | 2010 | Wang, Z.-B. | China | Effect of pH Value and Temperatures on Performances of Pd/C Catalysts Prepared by Modified Polyol Process for Formic Acid Electrooxidation | Fuel Cells | Wang, Z.-B., 2010 | Ethylene glycol was used as reducing agent, Modified polyol process
Polyol | 20 | ND | ND | C | Vulcan XC-72 | ND | ND | ND | PdCl2 | isopropanol | 10 | Yes | ND | ND | ND | C2H6O2 | 3 | 298 | TEM | ND | ND | ND | ND | 58 | ND | 56 | ND | Electro-oxidation of formic acid | 2010 | Wang, Z.-B. | China | Effect of pH Value and Temperatures on Performances of Pd/C Catalysts Prepared by Modified Polyol Process for Formic Acid Electrooxidation | Fuel Cells | Wang, Z.-B., 2010 | Ethylene glycol was used as reducing agent, Modified polyol process
Polyol | 20 | ND | ND | C | Vulcan XC-72 | ND | ND | ND | PdCl2 | isopropanol | 9 | Yes | ND | ND | ND | C2H6O2 | 3 | 298 | XRD | ND | ND | ND | ND | 94 | ND | ND | ND | Electro-oxidation of formic acid | 2010 | Wang, Z.-B. | China | Effect of pH Value and Temperatures on Performances of Pd/C Catalysts Prepared by Modified Polyol Process for Formic Acid Electrooxidation | Fuel Cells | Wang, Z.-B., 2010 | Ethylene glycol was used as reducing agent, Modified polyol process
Polyol | 20 | ND | ND | C | Vulcan XC-72 | ND | ND | ND | PdCl2 | isopropanol | 8 | Yes | ND | ND | ND | C2H6O2 | 3 | 298 | XRD | ND | ND | ND | ND | 152 | ND | ND | ND | Electro-oxidation of formic acid | 2010 | Wang, Z.-B. | China | Effect of pH Value and Temperatures on Performances of Pd/C Catalysts Prepared by Modified Polyol Process for Formic Acid Electrooxidation | Fuel Cells | Wang, Z.-B., 2010 | Ethylene glycol was used as reducing agent, Modified polyol process
Polyol | 20 | 17.41 | ND | C | Vulcan XC-72 | ND | ND | ND | PdCl2 | isopropanol | 3.5 | Yes | ND | ND | ND | NaBH4 | 3 | 353 | TEM | ND | ND | ND | ND | 39 | ND | 40 | ND | Electro-oxidation of formic acid | 2010 | Chen, M. | China | Synthesis of Pd/C Catalyst by Modified Electrooxidation Polyol Process for Formic Acid Electrooxidation | Fuel Cells | Chen, M., 2010 | Ethylene glycol was used as reducing agent, Modified polyol process
Impregnation | 20 | 17.18 | ND | C | Vulcan XC-72 | ND | ND | ND | PdCl2 | water | 8.5 | Yes | ND | ND | ND | C2H6O2 | 3 | 343 | TEM | ND | ND | ND | ND | 79 | ND | 81 | ND | Electro-oxidation of formic acid | 2010 | Chen, M. | China | Synthesis of Pd/C Catalyst by Modified Electrooxidation Polyol Process for Formic Acid Electrooxidation | Fuel Cells | Chen, M., 2010
Incipient wetness impregnation | 0.5 | ND | 1521 | C | Kraft lignin by ENCE by acid precipitation from eucalyptus kraft black liquors | treatment with H3PO4 | ND | ND | PdCl2 | aqueous hydrochloric acid | ND | No | ND | ND | ND | H2 | 3 | 673 | TEM | 24.8 | ND | ND | ND | ND | ND | 45 | 18 | Oxidation of toluene | 2010 | Bedia, J. | Spain | Pd supported on mesoporous activated carbons with high oxidation resistance as catalysts for toluene oxidation | Applied Catalysis B: Environmental | Bedia, J., 2010
Incipient wetness impregnation | 0.5 | ND | 1375 | C | Kraft lignin by ENCE by acid precipitation from eucalyptus kraft black liquors | treatment with H3PO4 and thermal treatment at 900 ℃ | ND | ND | PdCl2 | aqueous hydrochloric acid | ND | No | ND | ND | ND | H2 | 3 | 673 | TEM | 12.6 | ND | ND | ND | ND | ND | 97 | 34 | Oxidation of toluene | 2010 | Bedia, J. | Spain | Pd supported on mesoporous activated carbons with high oxidation resistance as catalysts for toluene oxidation | Applied Catalysis B: Environmental | Bedia, J., 2010
Incipient wetness impregnation | 0.5 | ND | 1521 | C | Kraft lignin by ENCE by acid precipitation from eucalyptus kraft black liquors | treatment with H3PO4 | ND | ND | PdCl2 | aqueous hydrochloric acid | ND | No | ND | ND | ND | H2 | 3 | 673 | TEM | 9.6 | ND | ND | ND | ND | ND | 117 | 33 | Oxidation of toluene | 2010 | Bedia, J. | Spain | Pd supported on mesoporous activated carbons with high oxidation resistance as catalysts for toluene oxidation | Applied Catalysis B: Environmental | Bedia, J., 2010 | Thermal treatment after impregnation at 900 ℃
Impregnation | 1 | 1 | 200 | SiO2 | by Sigma | ND | ND | ND | PdCl2 | water | 9 | Yes | 3 | NA | NA | H2 | 2 | 573 | H2 Chemisorption | ND | ND | 89 | ND | 68 | ND | ND | ND | Hydrogenation of benzene | 2010 | Boudjahem, A.-G. | Algeria, France | Silica supported nanopalladium prepared by hydrazine reduction | Comptes Rendus Chimie | Boudjahem, A.-G., 2010 |  | SiO2 Aldrich
Impregnation | 3 | 3.1 | 200 | SiO2 | by Sigma | ND | ND | ND | PdCl2 | water | 9 | Yes | 3 | NA | NA | H2 | 2 | 573 | H2 Chemisorption | ND | ND | 121 | ND | 110 | ND | ND | ND | Hydrogenation of benzene | 2010 | Boudjahem, A.-G. | Algeria, France | Silica supported nanopalladium prepared by hydrazine reduction | Comptes Rendus Chimie | Boudjahem, A.-G., 2010 |  | SiO2 Aldrich
Impregnation | 5 | 5 | 200 | SiO2 | by Sigma | ND | ND | ND | PdCl2 | water | 9 | Yes | 3 | NA | NA | H2 | 2 | 573 | H2 Chemisorption | ND | ND | 245 | ND | 226 | ND | ND | ND | Hydrogenation of benzene | 2010 | Boudjahem, A.-G. | Algeria, France | Silica supported nanopalladium prepared by hydrazine reduction | Comptes Rendus Chimie | Boudjahem, A.-G., 2010 |  | SiO2 Aldrich
Impregnation | 10 | 10 | 200 | SiO2 | by Sigma | ND | ND | ND | PdCl2 | water | 9 | Yes | 3 | NA | NA | H2 | 2 | 573 | H2 Chemisorption | ND | ND | 298 | ND | 284 | ND | ND | ND | Hydrogenation of benzene | 2010 | Boudjahem, A.-G. | Algeria, France | Silica supported nanopalladium prepared by hydrazine reduction | Comptes Rendus Chimie | Boudjahem, A.-G., 2010 |  | SiO2 Aldrich
Impregnation | 1 | 1 | 200 | SiO2 | by Sigma | ND | ND | ND | PdCl2 | water | ND | No | 3 | 2 | 573 | H2 | 2 | 573 | H2 Chemisorption | ND | ND | 19 | ND | ND | ND | ND | ND | Hydrogenation of benzene | 2010 | Boudjahem, A.-G. | Algeria, France | Silica supported nanopalladium prepared by hydrazine reduction | Comptes Rendus Chimie | Boudjahem, A.-G., 2010 |  | SiO2 Aldrich
Incipient wetness impregnation | 1 | 1.01 | 100 | theta-Al2O3 | Sasol Puralox SBA 140 | ND | 1173 | 10 | Pd(NO3)2 | water | ND | No | 7.5 | 10 | 873 | H2 | 1 | 773 | H2 Chemisorption | 48 | ND | 20 | ND | ND | ND | ND | ND | Combustion of methane | 2010 | Castellazzi, P. | Italy | Role of Pd loading and dispersion on redox behaviour and CH4 combustion activity of Al2O3 supported catalysts | Catalysis Today | Castellazzi, P., 2010 | TEM particle size was given as <8 nm | Unspecified Al2O3 Aldrich
Incipient wetness impregnation | 2 | 2.14 | 100 | theta-Al2O3 | Sasol Puralox SBA 140 | ND | 1173 | 10 | Pd(NO3)2 | water | ND | No | 7.5 | 10 | 873 | H2 | 1 | 773 | H2 Chemisorption | 21 | ND | 50 | ND | 70 | ND | ND | ND | Combustion of methane | 2010 | Castellazzi, P. | Italy | Role of Pd loading and dispersion on redox behaviour and CH4 combustion activity of Al2O3 supported catalysts | Catalysis Today | Castellazzi, P., 2010 | TEM particle size was given as >8 nm | Unspecified Al2O3 Aldrich
Incipient wetness impregnation | 4 | 3.94 | 100 | theta-Al2O3 | Sasol Puralox SBA 140 | ND | 1173 | 10 | Pd(NO3)2 | water | ND | No | 7.5 | 10 | 873 | H2 | 1 | 773 | H2 Chemisorption | 19 | ND | 50 | ND | 60 | ND | ND | ND | Combustion of methane | 2010 | Castellazzi, P. | Italy | Role of Pd loading and dispersion on redox behaviour and CH4 combustion activity of Al2O3 supported catalysts | Catalysis Today | Castellazzi, P., 2010 | TEM particle size was given as >8 nm | Unspecified Al2O3 Aldrich
Impregnation | ND | 1.64 | ND | mixed-Al2O3 | by Akzo Nobel | ND | ND | ND | Pd(acac)2 | toluene | ND | No | 8.5 | 1 | 523 | H2 | 2 | 1073 | CO Chemisorption | 11.5 | 0.5 | 90 | ND | ND | ND | ND | ND | Hydrogenation of nitrite | 2010 | Chinthaginjala, J.K. | Netherlands | Thin layer of carbon-nano-fibers (CNFs) as catalyst support for fast mass transfer in hydrogenation of nitrite | Applied Catalysis A: General | Chinthaginjala, J.K., 2010 |  | gamma-Al2O3 Alfa Aesar
Impregnation | ND | 2.23 | ND | mixed-Al2O3 | by Akzo Nobel | ND | ND | ND | Pd(acac)2 | toluene | ND | No | 8.5 | 1 | 523 | H2 | 2 | 1073 | CO Chemisorption | 11.95 | 0.2 | 90 | ND | ND | ND | ND | ND | Hydrogenation of nitrite | 2010 | Chinthaginjala, J.K. | Netherlands | Thin layer of carbon-nano-fibers (CNFs) as catalyst support for fast mass transfer in hydrogenation of nitrite | Applied Catalysis A: General | Chinthaginjala, J.K., 2010 |  | gamma-Al2O3 Alfa Aesar
Impregnation | ND | 2.33 | ND | SiO2 | by Akzo Nobel | ND | ND | ND | Pd(acac)2 | toluene | ND | No | 3 | 1 | 523 | H2 | 2 | 1073 | CO Chemisorption | 6.5 | 0.5 | 170 | ND | ND | ND | ND | ND | Hydrogenation of nitrite | 2010 | Chinthaginjala, J.K. | Netherlands | Thin layer of carbon-nano-fibers (CNFs) as catalyst support for fast mass transfer in hydrogenation of nitrite | Applied Catalysis A: General | Chinthaginjala, J.K., 2010 |  | SiO2 Aldrich
Impregnation | ND | 1.62 | ND | C | Activated carbon by Norit ROX0.8 | ND | ND | ND | Pd(acac)2 | toluene | ND | No | ND | 1 | 523 | H2 | 2 | 673 | CO Chemisorption | 7.8 | 0.8 | 140 | ND | ND | ND | ND | ND | Hydrogenation of nitrite | 2010 | Chinthaginjala, J.K. | Netherlands | Thin layer of carbon-nano-fibers (CNFs) as catalyst support for fast mass transfer in hydrogenation of nitrite | Applied Catalysis A: General | Chinthaginjala, J.K., 2010
Impregnation | ND | 2.33 | ND | C | Activated carbon by Norit ROX0.9 | ND | ND | ND | Pd(acac)2 | toluene | ND | No | ND | 1 | 523 | H2 | 2 | 523 | CO Chemisorption | 8.3 | 0.8 | 130 | ND | ND | ND | ND | ND | Hydrogenation of nitrite | 2010 | Chinthaginjala, J.K. | Netherlands | Thin layer of carbon-nano-fibers (CNFs) as catalyst support for fast mass transfer in hydrogenation of nitrite | Applied Catalysis A: General | Chinthaginjala, J.K., 2010
Impregnation | ND | 2.37 | ND | C | Graphite by Evonik industries | ND | ND | ND | Pd(acac)2 | toluene | ND | No | ND | 1 | 523 | H2 | 2 | 703 | CO Chemisorption | 12.4 | 0.3 | 90 | ND | ND | ND | ND | ND | Hydrogenation of nitrite | 2010 | Chinthaginjala, J.K. | Netherlands | Thin layer of carbon-nano-fibers (CNFs) as catalyst support for fast mass transfer in hydrogenation of nitrite | Applied Catalysis A: General | Chinthaginjala, J.K., 2010
Impregnation | ND | 1.21 | ND | C | carbon nanofibers | ND | ND | ND | Pd(acac)2 | toluene | ND | No | ND | 1 | 523 | H2 | 2 | 523 | CO Chemisorption | 5.3 | 0.1 | 210 | ND | ND | ND | ND | ND | Hydrogenation of nitrite | 2010 | Chinthaginjala, J.K. | Netherlands | Thin layer of carbon-nano-fibers (CNFs) as catalyst support for fast mass transfer in hydrogenation of nitrite | Applied Catalysis A: General | Chinthaginjala, J.K., 2010
Impregnation | ND | 1.48 | ND | C | carbon nanofibers | ND | ND | ND | Pd(acac)2 | toluene | ND | No | ND | 1 | 523 | H2 | 2 | 523 | CO Chemisorption | 5.5 | 0.1 | 200 | ND | ND | ND | ND | ND | Hydrogenation of nitrite | 2010 | Chinthaginjala, J.K. | Netherlands | Thin layer of carbon-nano-fibers (CNFs) as catalyst support for fast mass transfer in hydrogenation of nitrite | Applied Catalysis A: General | Chinthaginjala, J.K., 2010
Deposition-precipitation | 2 | ND | 350 | C | Mesoporous graphite like carbon (Sibunit) | ND | ND | ND | PdCl2 | aqueous hydrochloric acid | 8 | No | ND | ND | ND | H2 | 0.5 | 373 | CO Chemisorption | ND | ND | 44 | ND | ND | ND | 30 | 10 | Oxidation of glucose | 2010 | Delidovich, I.V. | Russia | Selective Oxidation of Glucose Over Carbon-supported Pd and Pt Catalysts | Catalysis Letters | Delidovich, I.V., 2010 | Na2CO3 was used as basic agent
Deposition-precipitation | 2 | ND | 350 | C | Mesoporous graphite like carbon (Sibunit) | ND | ND | ND | PdCl2 | aqueous hydrochloric acid | 8 | No | ND | ND | ND | H2 | ND | 423 | CO Chemisorption | ND | ND | 51 | ND | ND | ND | 32 | 15 | Oxidation of glucose | 2010 | Delidovich, I.V. | Russia | Selective Oxidation of Glucose Over Carbon-supported Pd and Pt Catalysts | Catalysis Letters | Delidovich, I.V., 2010 | Na2CO3 was used as basic agent
Deposition-precipitation | 2 | ND | 350 | C | Mesoporous graphite like carbon (Sibunit) | ND | ND | ND | PdCl2 | aqueous hydrochloric acid | 8 | No | ND | ND | ND | H2 | ND | 473 | CO Chemisorption | ND | ND | 55 | ND | ND | ND | 33 | 13 | Oxidation of glucose | 2010 | Delidovich, I.V. | Russia | Selective Oxidation of Glucose Over Carbon-supported Pd and Pt Catalysts | Catalysis Letters | Delidovich, I.V., 2010 | Na2CO3 was used as basic agent
Deposition-precipitation | 2 | ND | 350 | C | Mesoporous graphite like carbon (Sibunit) | ND | ND | ND | PdCl2 | aqueous hydrochloric acid | 8 | No | ND | ND | ND | H2 | ND | 573 | CO Chemisorption | ND | ND | 114 | ND | ND | ND | 63 | 32 | Oxidation of glucose | 2010 | Delidovich, I.V. | Russia | Selective Oxidation of Glucose Over Carbon-supported Pd and Pt Catalysts | Catalysis Letters | Delidovich, I.V., 2010 | Na2CO3 was used as basic agent
Impregnation | 0.3 | ND | 93 | mixed-Al2O3 | alumina sol from aluminum powder and HCl (Al/Cl molar ratio:1.40) | ND | 1233 | 4 | PdCl2 | water | 3.5 | Yes | 7.5 | 4 | 723 | ND | ND | ND | H2-O2 Titration | 25 | ND | ND | ND | ND | ND | ND | ND | Hydrogenation of ethylanthraquinone | 2010 | Feng, J.-T. | China | Catalytic hydrogenation of ethylanthraquinone over highly dispersed eggshell Pd/SiO2–Al2O3 spherical catalysts | Applied Catalysis A: General | Feng, J.-T., 2010 |  | Unspecified Al2O3 Aldrich
Impregnation | 0.3 | ND | 152 | Al2O3-SiO2 | from Na2SiO3.9H2O, alumina sol, 2 wt% SiO2 loaded | ND | 1233 | 4 | PdCl2 | water | 3.5 | Yes | ND | 4 | 723 | ND | ND | ND | H2-O2 Titration | 31 | ND | ND | ND | ND | ND | ND | ND | Hydrogenation of ethylanthraquinone | 2010 | Feng, J.-T. | China | Catalytic hydrogenation of ethylanthraquinone over highly dispersed eggshell Pd/SiO2–Al2O3 spherical catalysts | Applied Catalysis A: General | Feng, J.-T., 2010
Impregnation | 0.3 | ND | 165 | Al2O3-SiO2 | from Na2SiO3.9H2O, alumina sol, 5 wt% SiO2 loaded | ND | 1233 | 4 | PdCl2 | water | 3.5 | Yes | ND | 4 | 723 | ND | ND | ND | H2-O2 Titration | 34 | ND | ND | ND | ND | ND | ND | ND | Hydrogenation of ethylanthraquinone | 2010 | Feng, J.-T. | China | Catalytic hydrogenation of ethylanthraquinone over highly dispersed eggshell Pd/SiO2–Al2O3 spherical catalysts | Applied Catalysis A: General | Feng, J.-T., 2010
Impregnation | 0.3 | ND | 187 | Al2O3-SiO2 | from Na2SiO3.9H2O, alumina sol, 8 wt% SiO2 loaded | ND | 1233 | 4 | PdCl2 | water | 3.5 | Yes | ND | 4 | 723 | ND | ND | ND | H2-O2 Titration | 42 | ND | ND | ND | ND | ND | ND | ND | Hydrogenation of ethylanthraquinone | 2010 | Feng, J.-T. | China | Catalytic hydrogenation of ethylanthraquinone over highly dispersed eggshell Pd/SiO2–Al2O3 spherical catalysts | Applied Catalysis A: General | Feng, J.-T., 2010
Commercial | 1 | 1 | NA | gamma-Al2O3 | Aldrich | NA | NA | NA | NA | NA | NA | No | 8.5 | NA | NA | ND | ND | ND | TEM | ND | ND | ND | ND | ND | ND | 24 | 10 | Hydrogenation of cinnamaldehyde | 2010 | Galletti, A.M.R. | Italy | An easy microwave-assisted process for the synthesis of nanostructured palladium catalysts and their use in the selective hydrogenation of cinnamaldehyde | Applied Catalysis A: General | Galletti, A.M.R., 2010
Commercial | 5 | 5 | NA | gamma-Al2O3 | Aldrich | NA | NA | NA | NA | NA | NA | No | 8.5 | NA | NA | ND | ND | ND | TEM | ND | ND | ND | ND | ND | ND | 49 | 13 | Hydrogenation of cinnamaldehyde | 2010 | Galletti, A.M.R. | Italy | An easy microwave-assisted process for the synthesis of nanostructured palladium catalysts and their use in the selective hydrogenation of cinnamaldehyde | Applied Catalysis A: General | Galletti, A.M.R., 2010
Microwave-assisted synthesis | ND | 1.9 | 138 | gamma-Al2O3 | Strem | treated under vacuum at 180 ℃ for 6 h | ND | ND | Pd(OAc)2 | ethanol | ND | No | 8.5 | ND | ND | ND | ND | ND | TEM | ND | ND | ND | ND | ND | ND | 80 | 34 | Hydrogenation of cinnamaldehyde | 2010 | Galletti, A.M.R. | Italy | An easy microwave-assisted process for the synthesis of nanostructured palladium catalysts and their use in the selective hydrogenation of cinnamaldehyde | Applied Catalysis A: General | Galletti, A.M.R., 2010 |  | gamma-Al2O3 Alfa Aesar
Microwave-assisted synthesis | ND | 2.1 | 138 | gamma-Al2O3 | Strem | treated under vacuum at 180 ℃ for 6 h | ND | ND | Pd(OAc)2 | ethanol | ND | No | 8.5 | ND | ND | ND | ND | ND | TEM | ND | ND | ND | ND | ND | ND | 57 | 20 | Hydrogenation of cinnamaldehyde | 2010 | Galletti, A.M.R. | Italy | An easy microwave-assisted process for the synthesis of nanostructured palladium catalysts and their use in the selective hydrogenation of cinnamaldehyde | Applied Catalysis A: General | Galletti, A.M.R., 2010 |  | gamma-Al2O3 Alfa Aesar
Microwave-assisted synthesis | ND | 2.2 | 138 | gamma-Al2O3 | Strem | treated under vacuum at 180 ℃ for 6 h | ND | ND | Pd(OAc)2 | ethanol | ND | No | 8.5 | ND | ND | ND | ND | ND | TEM | ND | ND | ND | ND | ND | ND | 58 | 20 | Hydrogenation of cinnamaldehyde | 2010 | Galletti, A.M.R. | Italy | An easy microwave-assisted process for the synthesis of nanostructured palladium catalysts and their use in the selective hydrogenation of cinnamaldehyde | Applied Catalysis A: General | Galletti, A.M.R., 2010 |  | gamma-Al2O3 Alfa Aesar
Microwave-assisted synthesis | ND | 0.7 | 138 | gamma-Al2O3 | Strem | treated under vacuum at 180 ℃ for 6 h | ND | ND | Pd(OAc)2 | ethanol | ND | No | 8.5 | ND | ND | ND | ND | ND | TEM | ND | ND | ND | ND | ND | ND | 52 | 16 | Hydrogenation of cinnamaldehyde | 2010 | Galletti, A.M.R. | Italy | An easy microwave-assisted process for the synthesis of nanostructured palladium catalysts and their use in the selective hydrogenation of cinnamaldehyde | Applied Catalysis A: General | Galletti, A.M.R., 2010 |  | gamma-Al2O3 Alfa Aesar
Microwave-assisted synthesis | ND | 0.7 | 138 | gamma-Al2O3 | Strem | treated under vacuum at 180 ℃ for 6 h | ND | ND | Pd(OAc)2 | ethanol | ND | No | 8.5 | ND | ND | ND | ND | ND | TEM | ND | ND | ND | ND | ND | ND | 51 | 16 | Hydrogenation of cinnamaldehyde | 2010 | Galletti, A.M.R. | Italy | An easy microwave-assisted process for the synthesis of nanostructured palladium catalysts and their use in the selective hydrogenation of cinnamaldehyde | Applied Catalysis A: General | Galletti, A.M.R., 2010 |  | gamma-Al2O3 Alfa Aesar
Microwave-assisted synthesis | ND | 4.8 | 138 | gamma-Al2O3 | Strem | treated under vacuum at 180 ℃ for 6 h | ND | ND | Pd(OAc)2 | ethanol | ND | No | 8.5 | ND | ND | ND | ND | ND | TEM | ND | ND | ND | ND | ND | ND | 71 | 32 | Hydrogenation of cinnamaldehyde | 2010 | Galletti, A.M.R. | Italy | An easy microwave-assisted process for the synthesis of nanostructured palladium catalysts and their use in the selective hydrogenation of cinnamaldehyde | Applied Catalysis A: General | Galletti, A.M.R., 2010 |  | gamma-Al2O3 Alfa Aesar
Microwave-assisted synthesis | ND | 2 | 138 | gamma-Al2O3 | Strem | treated under vacuum at 180 ℃ for 6 h | ND | ND | Pd(OAc)2 | ethanol | ND | No | 8.5 | ND | ND | ND | ND | ND | TEM | ND | ND | ND | ND | ND | ND | 65 | 29 | Hydrogenation of cinnamaldehyde | 2010 | Galletti, A.M.R. | Italy | An easy microwave-assisted process for the synthesis of nanostructured palladium catalysts and their use in the selective hydrogenation of cinnamaldehyde | Applied Catalysis A: General | Galletti, A.M.R., 2010 |  | gamma-Al2O3 Alfa Aesar
Incipient wetness impregnation | 1.5 | ND | 331 | SiO2 | Akzo | ND | ND | ND | PdCl2 | aqueous hydrochloric acid | ND | No | 3 | 3 | 773 | H2 | 1 | 298 | TEM | ND | ND | ND | ND | ND | ND | 20 | ND | Direct synthesis of H2O2 | 2010 | Ghedini, E. | Italy | Mesoporous silica as supports for Pd-catalyzed H2O2 direct synthesis: Effect of the textural properties of the support on the activity and selectivity | Journal of Catalysis | Ghedini, E., 2010 | CO Chemisorption result: 23 mlCO/g Pd
Impregnation | 3 | ND | 1175.29 | C | activated carbon purchased from SHHXTC | treated with HNO3 at 90 ℃ for 4 h and washed with water | ND | ND | PdCl2 | water | ND | No | ND | 4 | 673 | H2 | 4 | 573 | CO Chemisorption | 20.9363 | ND | 53.518 | ND | ND | ND | ND | ND | Hydrodechlorination of chlorotrifluoroethylene | 2010 | Meng, B.-C. | China | Selective Liquid-phase Hydrodechlorination of Chlorotrifluoroethylene over Palladium-Supported Catalysts: Activity and Deactivation | Catalysis Letters | Meng, B.-C., 2010
Impregnation | 3 | ND | 1397.34 | C | activated carbon purchased from SHHXTC | washed with water | ND | ND | PdCl2 | water | ND | No | ND | 4 | 673 | H2 | 4 | 573 | CO Chemisorption | 7.8986 | ND | 141.856 | ND | ND | ND | ND | ND | Hydrodechlorination of chlorotrifluoroethylene | 2010 | Meng, B.-C. | China | Selective Liquid-phase Hydrodechlorination of Chlorotrifluoroethylene over Palladium-Supported Catalysts: Activity and Deactivation | Catalysis Letters | Meng, B.-C., 2010
Incipient wetness impregnation | 1 | 0.9 | ND | TiO2 | Degussa P 25 | ND | ND | ND | PdCl2 | water | ND | No | 6 | 2 | 773 | H2 | ND | 673 | H2 Chemisorption | 16 | ND | 72 | ND | ND | ND | 80 | ND | Oxidation of CO, ethanol, toluene | 2010 | Santos, V.P. | Portugal | Oxidation of CO, ethanol and toluene over TiO2 supported noble metal catalysts | Applied Catalysis B: Environmental | Santos, V.P., 2010 |  | TiO2 Degussa P-25
Liquid-phase reduction | 1 | 1.1 | ND | TiO2 | Degussa P 25 | ND | ND | ND | PdCl2 | water | ND | No | 6 | NA | NA | H2 | ND | 673 | H2 Chemisorption | 28 | ND | 40 | ND | ND | ND | 30 | ND | Oxidation of CO, ethanol, toluene | 2010 | Santos, V.P. | Portugal | Oxidation of CO, ethanol and toluene over TiO2 supported noble metal catalysts | Applied Catalysis B: Environmental | Santos, V.P., 2010 |  | TiO2 Degussa P-25
Commercial | 20 | 20 | NA | C | NA | NA | NA | NA | NA | NA | NA | No | ND | NA | NA | ND | ND | ND | TEM | ND | ND | ND | ND | ND | ND | 34 | 13 | Oxidation of alcohol | 2011 | Rikkinen, E. | Finland | Atomic Layer Deposition Preparation of Pd Nanoparticles on a Porous Carbon Support for Alcohol Oxidation | The Journal of Physical Chemistry C | Rikkinen, E., 2011
Liquid-phase reduction | ND | 19.4 | ND | C | Vulcan XC-72 | ND | ND | ND | PdCl2 | water | 9.5 | Yes | ND | ND | ND | NaBH4 | 1 | 343 | TEM | ND | ND | ND | ND | ND | ND | 59 | ND | Electro-oxidation of formic acid | 2011 | Ma, J. | China | Synthesis of carbon supported palladium nanoparticles catalyst using a facile homogeneous precipitation-reduction reaction method for formic acid electrooxidation | Applied Surface Science | Ma, J., 2011
Liquid-phase reduction | ND | 21 | ND | C | Vulcan XC-72 from Cabot Company (Boston, USA) | ND | ND | ND | PdCl2 | water | 10 | Yes | ND | ND | ND | NaBH4 | 1 | 298 | TEM | ND | ND | ND | ND | 26 | ND | 29 | ND | Electro-oxidation of hydrazine | 2011 | Liang, Y. | China | Preparation of highly dispersed and ultrafine Pd/C catalyst and its electrocatalytic performance for hydrazine electrooxidation | Applied Catalysis B: Environmental | Liang, Y., 2011 | Temperature while adding NaBH4 was not given, room temperature was assumed.
Liquid-phase reduction | ND | 21 | ND | C | Vulcan XC-72 from Cabot Company (Boston, USA) | ND | ND | ND | PdCl2 | water | 10 | Yes | ND | ND | ND | NaBH4 | 1 | 298 | TEM | ND | ND | ND | ND | 36 | ND | 45 | ND | Electro-oxidation of hydrazine | 2011 | Liang, Y. | China | Preparation of highly dispersed and ultrafine Pd/C catalyst and its electrocatalytic performance for hydrazine electrooxidation | Applied Catalysis B: Environmental | Liang, Y., 2011 | Temperature while adding NaBH4 was not given, room temperature was assumed.
Commercial | 20 | 20 | NA | C | activated carbon (wood based), Evonik Industries | NA | NA | NA | NA | NA | NA | No | ND | NA | NA | NA | NA | NA | TEM | ND | ND | ND | ND | ND | ND | 31.7 | 4.2 | NA | 2011 | Albers, P.W. | Germany, UK | Characterization of β-Palladium Hydride Formation in the Lindlar Catalyst and in Carbon-Supported Palladium | The Journal of Physical Chemistry C | Albers, P.W., 2011
Commercial | 5 | 5 | NA | C | activated carbon (wood based), Evonik Industries | NA | NA | NA | NA | NA | NA | No | ND | NA | NA | H2 | 2 | 323 | TEM | ND | ND | ND | ND | ND | ND | 24.8 | 4.7 | NA | 2011 | Albers, P.W. | Germany, UK | Characterization of β-Palladium Hydride Formation in the Lindlar Catalyst and in Carbon-Supported Palladium | The Journal of Physical Chemistry C | Albers, P.W., 2011
Commercial | 5 | 5 | NA | C | activated carbon (wood based), Evonik Industries | NA | NA | NA | NA | NA | NA | No | ND | NA | NA | NA | NA | NA | TEM | ND | ND | ND | ND | ND | ND | 21 | 2 | NA | 2011 | Albers, P.W. | Germany, UK | Characterization of β-Palladium Hydride Formation in the Lindlar Catalyst and in Carbon-Supported Palladium | The Journal of Physical Chemistry C | Albers, P.W., 2011
Commercial | 5 | 5 | NA | C | activated carbon (wood based), Evonik Industries | NA | NA | NA | NA | NA | NA | No | ND | NA | NA | H2 | 12 | 373 | TEM | ND | ND | ND | ND | ND | ND | 34.9 | 10.4 | NA | 2011 | Albers, P.W. | Germany, UK | Characterization of β-Palladium Hydride Formation in the Lindlar Catalyst and in Carbon-Supported Palladium | The Journal of Physical Chemistry C | Albers, P.W., 2011
Incipient wetness impregnation | 5 | ND | ND | C | activated carbon aerogel | NA | ND | ND | Pd(NO3)2 | water | ND | No | ND | 5 | 523 | H2 | 6 | 393 | TEM | ND | ND | ND | ND | 202 | ND | 178 | ND | Decomposition of 4-phenoxyphenol to aromatics | 2011 | Park, H.W. | South Korea | Decomposition of 4-phenoxyphenol to aromatics over palladium catalyst supported on activated carbon aerogel | Applied Catalysis A: General | Park, H.W., 2011
Incipient wetness impregnation | 5 | ND | ND | C | activated carbon aerogel | activated by H3PO4 with weight ratio of 0.5 | ND | ND | Pd(NO3)2 | water | ND | No | ND | 5 | 523 | H2 | 6 | 393 | TEM | ND | ND | ND | ND | 197 | ND | 169 | ND | Decomposition of 4-phenoxyphenol to aromatics | 2011 | Park, H.W. | South Korea | Decomposition of 4-phenoxyphenol to aromatics over palladium catalyst supported on activated carbon aerogel | Applied Catalysis A: General | Park, H.W., 2011
Incipient wetness impregnation | 5 | ND | ND | C | activated carbon aerogel | activated by H3PO4 with weight ratio of 1.0 | ND | ND | Pd(NO3)2 | water | ND | No | ND | 5 | 523 | H2 | 6 | 393 | TEM | ND | ND | ND | ND | 115 | ND | 94 | ND | Decomposition of 4-phenoxyphenol to aromatics | 2011 | Park, H.W. | South Korea | Decomposition of 4-phenoxyphenol to aromatics over palladium catalyst supported on activated carbon aerogel | Applied Catalysis A: General | Park, H.W., 2011
Incipient wetness impregnation | 5 | ND | ND | C | activated carbon aerogel | activated by H3PO4 with weight ratio of 2.0 | ND | ND | Pd(NO3)2 | water | ND | No | ND | 5 | 523 | H2 | 6 | 393 | TEM | ND | ND | ND | ND | 148 | ND | 134 | ND | Decomposition of 4-phenoxyphenol to aromatics | 2011 | Park, H.W. | South Korea | Decomposition of 4-phenoxyphenol to aromatics over palladium catalyst supported on activated carbon aerogel | Applied Catalysis A: General | Park, H.W., 2011
Incipient wetness impregnation | 5 | ND | ND | C | activated carbon aerogel | activated by H3PO4 with weight ratio of 3.0 | ND | ND | Pd(NO3)2 | water | ND | No | ND | 5 | 523 | H2 | 6 | 393 | TEM | ND | ND | ND | ND | 182 | ND | 161 | ND | Decomposition of 4-phenoxyphenol to aromatics | 2011 | Park, H.W. | South Korea | Decomposition of 4-phenoxyphenol to aromatics over palladium catalyst supported on activated carbon aerogel | Applied Catalysis A: General | Park, H.W., 2011
Incipient wetness impregnation | 2 | ND | 1326 | C | activated carbon NC80 (PICA) | crushed and sieved before impregnation | ND | ND | PdCl2 | water | ND | No | 11.5 | 2 | 573 | H2 | 2 | 623 | H2 chemisorption | 39 | ND | 28 | ND | ND | ND | 34 | 18 | Reduction of nitrate | 2011 | Trawczyński, J. | Poland, Spain | Reduction of nitrate on active carbon supported Pd-Cu catalysts | Applied Catalysis A: General | Trawczyński, J., 2011 | 573 K 2h N2 treatment
Liquid-phase reduction | 5 | ND | 1217 | C | activated carbon (200 mesh) | NA | ND | ND | PdCl2 | aqueous hydrochloric acid | 12 | Yes | ND | ND | ND | CH2O | ND | 298 | CO Chemisorption | 44.3 | ND | 25 | ND | ND | ND | ND | ND | Hydrogenation of β-sitosterol | 2011 | Chen, H. | China | Mesoporous Carbon Supported Pd Catalysts for the Hydrogenation of β-Sitosterol to β-Sitostanol | Chinese Journal of Catalysis | Chen, H., 2011
Liquid-phase reduction | 5 | ND | 1532 | C | mesoporous carbon (20-40 mesh) | NA | ND | ND | PdCl2 | aqueous hydrochloric acid | 12 | Yes | ND | ND | ND | CH2O | ND | 298 | CO Chemisorption | 18.6 | ND | 60 | ND | ND | ND | ND | ND | Hydrogenation of β-sitosterol | 2011 | Chen, H. | China | Mesoporous Carbon Supported Pd Catalysts for the Hydrogenation of β-Sitosterol to β-Sitostanol | Chinese Journal of Catalysis | Chen, H., 2011
Liquid-phase reduction | 5 | ND | 1644 | C | mesoporous carbon (200 mesh) | NA | ND | ND | PdCl2 | aqueous hydrochloric acid | 12 | Yes | ND | ND | ND | CH2O | ND | 298 | CO Chemisorption | 27.7 | ND | 41 | ND | ND | ND | ND | ND | Hydrogenation of β-sitosterol | 2011 | Chen, H. | China | Mesoporous Carbon Supported Pd Catalysts for the Hydrogenation of β-Sitosterol to β-Sitostanol | Chinese Journal of Catalysis | Chen, H., 2011
Liquid-phase reduction | 5 | ND | 1441 | C | mesoporous carbon (200 mesh) | treated with HNO3 | ND | ND | PdCl2 | aqueous hydrochloric acid | 12 | Yes | ND | ND | ND | CH2O | ND | 298 | CO Chemisorption | 43.1 | ND | 26 | ND | ND | ND | ND | ND | Hydrogenation of β-sitosterol | 2011 | Chen, H. | China | Mesoporous Carbon Supported Pd Catalysts for the Hydrogenation of β-Sitosterol to β-Sitostanol | Chinese Journal of Catalysis | Chen, H., 2011
Impregnation | ND | 0.74 | 125 | mixed-Al2O3 | Rhone-Poulenc | ND | ND | ND | PdCl2 | water | ND | No | 8.5 | 5 | 723 | H2 | 1 | 573 | H2 chemisorption | 54 | ND | 20 | ND | ND | ND | 23 | ND | Hydrogenation of sunflower oil | 2011 | McArdle, S. | Ireland | Selective hydrogenation of sunflower oil over noble metal catalysts | Journal of Molecular Catalysis A: Chemical | McArdle, S., 2011 |  | gamma-Al2O3 Alfa Aesar
Impregnation | ND | 1.45 | 62 | ZrO2 | Sigma-Aldrich | ND | ND | ND | PdCl2 | water | ND | No | 6.1 | 5 | 723 | H2 | 1 | 573 | H2 chemisorption | 10.1 | ND | 113 | ND | ND | ND | 122 | ND | Hydrogenation of sunflower oil | 2011 | McArdle, S. | Ireland | Selective hydrogenation of sunflower oil over noble metal catalysts | Journal of Molecular Catalysis A: Chemical | McArdle, S., 2011 |  | ZrO2 Aldrich
Impregnation | ND | 1.28 | 47 | TiO2 | Sigma-Aldrich | ND | ND | ND | PdCl2 | water | ND | No | 6 | 5 | 723 | H2 | 1 | 573 | H2 chemisorption | 8.4 | ND | 134 | ND | ND | ND | 164 | ND | Hydrogenation of sunflower oil | 2011 | McArdle, S. | Ireland | Selective hydrogenation of sunflower oil over noble metal catalysts | Journal of Molecular Catalysis A: Chemical | McArdle, S., 2011 |  | TiO2 Degussa P-25
Liquid-phase reduction | 20 | ND | ND | C | Vulcan XC-72 | treated with HNO3 at 60 ℃ for 4 h | ND | ND | PdCl2 | water | 7.5 | Yes | ND | ND | ND | NaBH4 | ND | 298 | XRD | ND | ND | ND | ND | 97 | ND | ND | ND | Electro-reduction of H2O2 | 2011 | Sun, L. | China | The enhancement effect of phosphomolybdic acid (H3PMo12O40) on Pd/C catalyst for the electroreduction of hydrogen peroxide | Journal of Applied Electrochemistry | Sun, L., 2011 | Temperature while adding NaBH4 was not given, room temperature was assumed.
Impregnation | 3 | ND | ND | C | carbon nanotubes, supplied by Prof. W.Fei from Tsinghua University | ND | ND | ND | PdCl2 | aqueous hydrochloric acid | 9 | Yes | ND | ND | ND | ND | ND | ND | CO Chemisorption | 21.4 | ND | ND | ND | ND | ND | ND | ND | Hydrogenation of acetophenone | 2011 | Xiang, Y.Z. | China | Selectivity difference between hydrogenation of acetophenone over CNTs and ACs supported Pd catalysts | Journal of Molecular Catalysis A: Chemical | Xiang, Y.Z., 2011 | Reduced before catalytic tests but not before CO Chemisorption
Impregnation | 3 | ND | ND | C | activated carbon, supplied from Shaowu Xinsen Chemical Industry | ND | ND | ND | PdCl2 | aqueous hydrochloric acid | 9 | Yes | ND | ND | ND | ND | ND | ND | CO Chemisorption | 39.6 | ND | ND | ND | ND | ND | ND | ND | Hydrogenation of acetophenone | 2011 | Xiang, Y.Z. | China | Selectivity difference between hydrogenation of acetophenone over CNTs and ACs supported Pd catalysts | Journal of Molecular Catalysis A: Chemical | Xiang, Y.Z., 2011 | Reduced before catalytic tests but not before CO Chemisorption
Incipient wetness impregnation | 0.1 | 0.09 | 42 | CeO2 | by Sigma-Aldrich | ND | ND | ND | Pd(NO3)2 | water | ND | No | 6 | 2 | 773 | H2 | 1 | 623 | CO Chemisorption | 44.7 | ND | ND | ND | ND | ND | ND | ND | Conversion of biomass-derived butanal | 2011 | Kim, S.M. | Republic of Korea | Conversion of biomass-derived butanal into gasoline-range branched hydrocarbon over Pd-supported catalysts | Catalysis Communications | Kim, S.M., 2011 |  | CeO2 Aldrich
Incipient wetness impregnation | 0.1 | 0.08 | 57 | MgO | by Sigma-Aldrich | ND | ND | ND | Pd(NO3)2 | water | ND | No | 10 | 2 | 773 | H2 | 1 | 623 | CO Chemisorption | 12.3 | ND | ND | ND | ND | ND | ND | ND | Conversion of biomass-derived butanal | 2011 | Kim, S.M. | Republic of Korea | Conversion of biomass-derived butanal into gasoline-range branched hydrocarbon over Pd-supported catalysts | Catalysis Communications | Kim, S.M., 2011 |  | MgO Merck
Incipient wetness impregnation | 0.1 | 0.09 | 45 | MgZrO3 | by Sigma-Aldrich | ND | ND | ND | Pd(NO3)2 | water | ND | No | ND | 2 | 773 | H2 | 1 | 623 | CO Chemisorption | 11.7 | ND | ND | ND | ND | ND | ND | ND | Conversion of biomass-derived butanal | 2011 | Kim, S.M. | Republic of Korea | Conversion of biomass-derived butanal into gasoline-range branched hydrocarbon over Pd-supported catalysts | Catalysis Communications | Kim, S.M., 2011
Incipient wetness impregnation | 0.1 | 0.11 | 30 | ZrO2 | by Sigma-Aldrich | ND | ND | ND | Pd(NO3)2 | water | ND | No | 8 | 2 | 773 | H2 | 1 | 623 | CO Chemisorption | 16.8 | ND | ND | ND | ND | ND | ND | ND | Conversion of biomass-derived butanal | 2011 | Kim, S.M. | Republic of Korea | Conversion of biomass-derived butanal into gasoline-range branched hydrocarbon over Pd-supported catalysts | Catalysis Communications | Kim, S.M., 2011 |  | ZrO2 Aldrich water washed
Incipient wetness impregnation | 0.1 | 0.09 | 124 | mixed-Al2O3 | by Alfa Aesar | ND | ND | ND | Pd(NO3)2 | water | ND | No | 8.5 | 2 | 773 | H2 | 1 | 623 | CO Chemisorption | 44.1 | ND | ND | ND | ND | ND | ND | ND | Conversion of biomass-derived butanal | 2011 | Kim, S.M. | Republic of Korea | Conversion of biomass-derived butanal into gasoline-range branched hydrocarbon over Pd-supported catalysts | Catalysis Communications | Kim, S.M., 2011 |  | gamma-Al2O3 Alfa Aesar
Incipient wetness impregnation | 0.1 | 0.1 | 645 | Al2O3-SiO2 | by Sigma-Aldrich | ND | ND | ND | Pd(NO3)2 | water | ND | No | ND | 2 | 773 | H2 | 1 | 623 | CO Chemisorption | 25.7 | ND | ND | ND | ND | ND | ND | ND | Conversion of biomass-derived butanal | 2011 | Kim, S.M. | Republic of Korea | Conversion of biomass-derived butanal into gasoline-range branched hydrocarbon over Pd-supported catalysts | Catalysis Communications | Kim, S.M., 2011
Impregnation | 60 | 60 | ND | C | graphene, prepared with Hummers method, source: natural graphite supplied from Carbonix Co., Korea | thermal exfoliation at 830 ℃ for 60 s in Ar | ND | ND | PdCl2 | acetone | ND | No | 7 | ND | ND | H2 | 3 | 523 | TEM | ND | ND | ND | ND | 30 | ND | 20 | 4 | NA | 2011 | Choi, S.M. | Republic of Korea | Synthesis and characterization of graphene-supported metal nanoparticles by impregnation method with heat treatment in H2 atmosphere | Synthetic Metals | Choi, S.M., 2011 | The actual metal loading was not given, but it was stated that it was close to nominal loading. Thus, same value was written
Impregnation | 1 | 0.85 | ND | gamma-Al2O3 | supplied from Alfa Aesar, USA | ND | ND | ND | Pd(acac)2 | acetone | ND | No | 8.5 | 2 | 673 | H2 | 1 | 573 | H2 Chemisorption | 17.2 | ND | ND | ND | ND | ND | ND | ND | Hydrodechlorination of trichloroethylene | 2011 | Cobo, M. | Colombia | Catalytic hydrodechlorination of trichloroethylene with 2-propanol over Pd/Al2O3 | Catalysis Today | Cobo, M., 2011 |  | gamma-Al2O3 Alfa Aesar
Impregnation | 2 | 2.2 | ND | gamma-Al2O3 | supplied from Alfa Aesar, USA | ND | ND | ND | Pd(acac)2 | acetone | ND | No | 8.5 | 2 | 673 | H2 | 1 | 573 | H2 Chemisorption | 17.4 | ND | ND | ND | ND | ND | ND | ND | Hydrodechlorination of trichloroethylene | 2011 | Cobo, M. | Colombia | Catalytic hydrodechlorination of trichloroethylene with 2-propanol over Pd/Al2O4 | Catalysis Today | Cobo, M., 2011 |  | gamma-Al2O3 Alfa Aesar
Commercial | 0.5 | 0.5 | NA | C | activated carbon, supplied from Engelhard, Italy | NA | NA | NA | NA | NA | NA | No | ND | NA | NA | H2 | ND | 303 | CO Chemisorption | 26 | ND | 43 | ND | ND | ND | 62 | 3 | Hydrodechlorination of 2,4-dichlorophenol | 2011 | Diaz, E. | Spain | Comparison of activated carbon-supported Pd and Rh catalysts for aqueous-phase hydrodechlorination | Applied Catalysis B: Environmental | Diaz, E., 2011 | Dispersion from TEM was also given as 18%
Incipient wetness impregnation | 0.5 | ND | 950 | C | activated carbon, supplied from Merck | NA | ND | ND | PdCl2 | aqueous hydrochloric acid | ND | No | ND | ND | 473 | H2 | ND | 423 | CO Chemisorption | 35 | ND | 32 | ND | ND | ND | 35 | 2 | Hydrodechlorination of 2,4-dichlorophenol | 2011 | Diaz, E. | Spain | Comparison of activated carbon-supported Pd and Rh catalysts for aqueous-phase hydrodechlorination | Applied Catalysis B: Environmental | Diaz, E., 2011 | Reduced again before CO chemisorption at 30 ℃ for 2 h in H2 flow, Dispersion from TEM was also given as 32%
Incipient wetness impregnation | 0.5 | ND | 950 | C | activated carbon, supplied from Merck | treated with HNO3 for 20 min | ND | ND | PdCl2 | aqueous hydrochloric acid | ND | No | ND | ND | 473 | H2 | ND | 423 | CO Chemisorption | 38 | ND | 29 | ND | ND | ND | 30 | 1 | Hydrodechlorination of 2,4-dichlorophenol | 2011 | Diaz, E. | Spain | Comparison of activated carbon-supported Pd and Rh catalysts for aqueous-phase hydrodechlorination | Applied Catalysis B: Environmental | Diaz, E., 2011 | Reduced again before CO chemisorption at 30 ℃ for 2 h in H2 flow, Dispersion from TEM was also given as 37%
Incipient wetness impregnation | ND | 1.4 | 420 | gamma-Al2O3 | prepared with aluminum iso-propoxide, supplied from Aldrich | treated by lyophilisation | 773 | ND | Pd(NH3)4Cl2 | water | ND | No | 8.6 | ND | 773 | H2 | 3 | 623 | TEM | ND | ND | ND | ND | ND | ND | 50 | ND | Reductive amination of carbonyl compounds | 2011 | Domine, M.E. | Spain | Pt and Pd nanoparticles supported on structured materials as catalysts for the selective reductive amination of carbonyl compounds | Catalysis Today | Domine, M.E., 2011 |  | Al2O3 from isopropoxide
Incipient wetness impregnation | ND | 1.5 | 420 | gamma-Al2O3 | prepared with aluminum iso-propoxide, supplied from Aldrich | treated by lyophilisation | 773 | ND | Pd(NH3)4Cl2 | water | ND | No | 8.6 | ND | 773 | H2 | 3 | 623 | TEM | ND | ND | ND | ND | ND | ND | 45 | ND | Reductive amination of carbonyl compounds | 2011 | Domine, M.E. | Spain | Pt and Pd nanoparticles supported on structured materials as catalysts for the selective reductive amination of carbonyl compounds | Catalysis Today | Domine, M.E., 2011 |  | Al2O3 from isopropoxide
Incipient wetness impregnation | ND | 1.9 | 420 | gamma-Al2O3 | prepared with aluminum iso-propoxide, supplied from Aldrich | NA | 1073 | ND | Pd(NH3)4Cl2 | water | ND | No | 8.6 | ND | 773 | H2 | 3 | 623 | TEM | ND | ND | ND | ND | ND | ND | 45 | ND | Reductive amination of carbonyl compounds | 2011 | Domine, M.E. | Spain | Pt and Pd nanoparticles supported on structured materials as catalysts for the selective reductive amination of carbonyl compounds | Catalysis Today | Domine, M.E., 2011 |  | Al2O3 from isopropoxide
Incipient wetness impregnation | ND | 2 | 420 | gamma-Al2O3 | prepared with aluminum iso-propoxide, supplied from Aldrich | NA | 773 | ND | Pd(NH3)4Cl2 | water | ND | No | 8.6 | ND | 773 | H2 | 3 | 623 | TEM | ND | ND | ND | ND | ND | ND | 45 | ND | Reductive amination of carbonyl compounds | 2011 | Domine, M.E. | Spain | Pt and Pd nanoparticles supported on structured materials as catalysts for the selective reductive amination of carbonyl compounds | Catalysis Today | Domine, M.E., 2011 |  | Al2O3 from isopropoxide
Impregnation | 2 | 1.96 | 14 | LaFeO3 | prepared with citric acid, water, La(NO3)3 (Fluka) and Fe(NO3)3 (Sigma-Aldrich) | ND | 973 | 2 | Pd(NO3)2 | water | ND | No | ND | 2 | 573 | H2 | 1 | 573 | CO Chemisorption | 23 | ND | ND | ND | ND | ND | ND | ND | Combustion of methane | 2011 | Eyssler, A. | Switzerland | Influence of thermally induced structural changes of 2 wt% Pd/LaFeO3 on methane combustion activity | Applied Catalysis B: Environmental | Eyssler, A., 2011
Impregnation | 2 | 1.89 | 14 | LaFeO3 | prepared with citric acid, water, La(NO3)3 (Fluka) and Fe(NO3)3 (Sigma-Aldrich) | ND | 973 | 2 | Pd(NO3)2 | water | ND | No | ND | 2 | 773 | H2 | 1 | 573 | CO Chemisorption | 22 | ND | ND | ND | ND | ND | ND | ND | Combustion of methane | 2011 | Eyssler, A. | Switzerland | Influence of thermally induced structural changes of 2 wt% Pd/LaFeO3 on methane combustion activity | Applied Catalysis B: Environmental | Eyssler, A., 2011
Impregnation | 2 | 1.95 | 14 | LaFeO3 | prepared with citric acid, water, La(NO3)3 (Fluka) and Fe(NO3)3 (Sigma-Aldrich) | ND | 973 | 2 | Pd(NO3)2 | water | ND | No | ND | 2 | 973 | H2 | 1 | 573 | CO Chemisorption | 12 | ND | ND | ND | ND | ND | ND | ND | Combustion of methane | 2011 | Eyssler, A. | Switzerland | Influence of thermally induced structural changes of 2 wt% Pd/LaFeO3 on methane combustion activity | Applied Catalysis B: Environmental | Eyssler, A., 2011
Impregnation | 2 | 2.01 | 14 | LaFeO3 | prepared with citric acid, water, La(NO3)3 (Fluka) and Fe(NO3)3 (Sigma-Aldrich) | ND | 973 | 2 | Pd(NO3)2 | water | ND | No | ND | 2 | 1273 | H2 | 1 | 573 | CO Chemisorption | 4 | ND | ND | ND | ND | ND | ND | ND | Combustion of methane | 2011 | Eyssler, A. | Switzerland | Influence of thermally induced structural changes of 2 wt% Pd/LaFeO3 on methane combustion activity | Applied Catalysis B: Environmental | Eyssler, A., 2011
Liquid-phase reduction | ND | 5 | 1787 | C | activated carbon made from coconut shells, supplied from Fujian Xinsen Carbon Co., Ltd. | treated with 0.8 M HNO3 at 366 K for 10 h | ND | ND | PdCl2 | aqueous hydrochloric acid | 10.5 | Yes | ND | ND | ND | N2H4 | ND | 353 | TEM | ND | ND | ND | ND | ND | ND | 27 | ND | Hydrogenation of 3,4-dichloronitrobenzene | 2011 | Ma, L. | China | Highly selective hydrogenation of 3,4-dichloronitrobenzene over Pd/C catalysts without inhibitors | Catalysis Today | Ma, L., 2011
Liquid-phase reduction | ND | 5 | 1655 | C | activated carbon made from coconut shells, supplied from Fujian Xinsen Carbon Co., Ltd. | treated with 1.7 M HNO3 at 366 K for 10 h | ND | ND | PdCl2 | aqueous hydrochloric acid | 10.5 | Yes | ND | ND | ND | N2H4 | ND | 353 | TEM | ND | ND | ND | ND | 74 | ND | 68 | ND | Hydrogenation of 3,4-dichloronitrobenzene | 2011 | Ma, L. | China | Highly selective hydrogenation of 3,4-dichloronitrobenzene over Pd/C catalysts without inhibitors | Catalysis Today | Ma, L., 2011
Liquid-phase reduction | ND | 5 | 1548 | C | activated carbon made from coconut shells, supplied from Fujian Xinsen Carbon Co., Ltd. | treated with 3.5 M HNO3 at 366 K for 10 h | ND | ND | PdCl2 | aqueous hydrochloric acid | 10.5 | Yes | ND | ND | ND | N2H4 | ND | 353 | TEM | ND | ND | ND | ND | 98 | ND | 91 | ND | Hydrogenation of 3,4-dichloronitrobenzene | 2011 | Ma, L. | China | Highly selective hydrogenation of 3,4-dichloronitrobenzene over Pd/C catalysts without inhibitors | Catalysis Today | Ma, L., 2011
Liquid-phase reduction | ND | 5 | 1252 | C | activated carbon made from coconut shells, supplied from Fujian Xinsen Carbon Co., Ltd. | treated with 7.7 M HNO3 at 366 K for 10 h | ND | ND | PdCl2 | aqueous hydrochloric acid | 10.5 | Yes | ND | ND | ND | N2H4 | ND | 353 | TEM | ND | ND | ND | ND | 135 | ND | 136 | ND | Hydrogenation of 3,4-dichloronitrobenzene | 2011 | Ma, L. | China | Highly selective hydrogenation of 3,4-dichloronitrobenzene over Pd/C catalysts without inhibitors | Catalysis Today | Ma, L., 2011
Liquid-phase reduction | ND | 5 | 664 | C | activated carbon made from coconut shells, supplied from Fujian Xinsen Carbon Co., Ltd. | treated with 14.9 M HNO3 at 366 K for 10 h | ND | ND | PdCl2 | aqueous hydrochloric acid | 10.5 | Yes | ND | ND | ND | N2H4 | ND | 353 | TEM | ND | ND | ND | ND | 220 | ND | 200 | ND | Hydrogenation of 3,4-dichloronitrobenzene | 2011 | Ma, L. | China | Highly selective hydrogenation of 3,4-dichloronitrobenzene over Pd/C catalysts without inhibitors | Catalysis Today | Ma, L., 2011
Liquid-phase reduction | ND | 2 | 1846 | C | activated carbon made from coconut shells, supplied from Fujian Xinsen Carbon Co., Ltd. | treated with 1 M EDTA-2Na at 323 K for 4 h | ND | ND | PdCl2 | aqueous hydrochloric acid | 10.5 | Yes | ND | ND | ND | N2H4 | ND | 353 | TEM | ND | ND | ND | ND | 234 | ND | 218 | ND | Hydrogenation of 3,4-dichloronitrobenzene | 2011 | Ma, L. | China | Highly selective hydrogenation of 3,4-dichloronitrobenzene over Pd/C catalysts without inhibitors | Catalysis Today | Ma, L., 2011
Impregnation | 2.8 | ND | 1055 | C | activated carbon, supplied from Calgon Carbon Corporation, USA | ND | ND | ND | PdCl2 | ND | ND | No | ND | 2 | 673 | H2 | 3 | 623 | TEM | ND | ND | ND | ND | ND | ND | 33 | ND | Hydrodechlorination of chlorofluorocarbons | 2011 | Zheng, X. | China | Deactivation of Pd/C catalysts in the hydrodechlorination of the chlorofluorocarbons CFC-115 and CFC-12 | Catalysis Today | Zheng, X., 2011
Liquid-phase reduction | 5 | ND | ND | C | single-walled carbon nanotubes, supplied from Unidym, High Purity HIPCO | treated with HNO3/H2SO4 at 60 ℃ for 12 h | ND | ND | PdCl2 | aqueous hydrochloric acid | ND | No | ND | ND | ND | NaBH4 | 2 | 298 | SEM | ND | ND | ND | ND | 133 | ND | 132 | ND | Electro-oxidation of formic acid | 2011 | Morgan, R.D. | USA | Superior Formic Acid Oxidation Using Carbon Nanotube-Supported Palladium Catalysts | The Journal of Physical Chemistry C | Morgan, R.D., 2011
Impregnation | 20 | ND | ND | C | Vulcan XC-72, supplied from Cabot Corp. | ND | ND | ND | Pd(NO3)2 | water | ND | No | ND | ND | ND | H2 | 2 | 453 | XRD | ND | ND | ND | ND | 72 | ND | ND | ND | Electro-oxidation of ethanol | 2011 | Li, G. | China | Preparation and characterization of PdxAgy/C electrocatalysts for ethanol electrooxidation reaction in alkaline media | Electrochimica Acta | Li, G., 2011
Impregnation | 20 | ND | ND | C | Vulcan XC-72, supplied from Cabot Corp. | ND | ND | ND | Pd(NO3)2 | water | ND | No | ND | ND | ND | H2 | 2 | 573 | XRD | ND | ND | ND | ND | 87 | ND | ND | ND | Electro-oxidation of ethanol | 2011 | Li, G. | China | Preparation and characterization of PdxAgy/C electrocatalysts for ethanol electrooxidation reaction in alkaline media | Electrochimica Acta | Li, G., 2011
Impregnation | 20 | ND | ND | C | Vulcan XC-72, supplied from Cabot Corp. | ND | ND | ND | Pd(NO3)2 | water | ND | No | ND | ND | ND | H2 | 2 | 673 | XRD | ND | ND | ND | ND | 101 | ND | ND | ND | Electro-oxidation of ethanol | 2011 | Li, G. | China | Preparation and characterization of PdxAgy/C electrocatalysts for ethanol electrooxidation reaction in alkaline media | Electrochimica Acta | Li, G., 2011
Impregnation | 20 | ND | ND | C | Vulcan XC-72, supplied from Cabot Corp. | ND | ND | ND | Pd(NO3)2 | water | ND | No | ND | ND | ND | H2 | 2 | 773 | XRD | ND | ND | ND | ND | 116 | ND | ND | ND | Electro-oxidation of ethanol | 2011 | Li, G. | China | Preparation and characterization of PdxAgy/C electrocatalysts for ethanol electrooxidation reaction in alkaline media | Electrochimica Acta | Li, G., 2011
Incipient wetness impregnation | 5 | ND | 981 | C | activated carbon, supplied from Filtrasorb-300, Calgon Carbon Co. | ND | ND | ND | PdCl2 | HCl | ND | No | ND | ND | ND | H2 | 2 | 473 | TEM | ND | ND | ND | ND | ND | ND | 38 | ND | Hydrodechlorination of 2,4-dichlorophenol | 2011 | Shao, Y. | China | Enhanced liquid phase catalytic hydrodechlorination of 2,4-dichlorophenol over mesoporous carbon supported Pd catalysts | Catalysis Communications | Shao, Y., 2011
Incipient wetness impregnation | 5 | ND | 981 | C | activated carbon, supplied from Filtrasorb-300, Calgon Carbon Co. | ND | ND | ND | PdCl2 | HCl | ND | No | ND | ND | ND | H2 | 2 | 573 | TEM | ND | ND | ND | ND | ND | ND | 47 | ND | Hydrodechlorination of 2,4-dichlorophenol | 2011 | Shao, Y. | China | Enhanced liquid phase catalytic hydrodechlorination of 2,4-dichlorophenol over mesoporous carbon supported Pd catalysts | Catalysis Communications | Shao, Y., 2011
Incipient wetness impregnation | 5 | ND | 981 | C | activated carbon, supplied from Filtrasorb-300, Calgon Carbon Co. | ND | ND | ND | PdCl2 | HCl | ND | No | ND | ND | ND | H2 | 2 | 673 | TEM | ND | ND | ND | ND | ND | ND | 54 | ND | Hydrodechlorination of 2,4-dichlorophenol | 2011 | Shao, Y. | China | Enhanced liquid phase catalytic hydrodechlorination of 2,4-dichlorophenol over mesoporous carbon supported Pd catalysts | Catalysis Communications | Shao, Y., 2011
Incipient wetness impregnation | 2 | ND | 387 | C | activated carbon, (Sibunit carbon) | washed with HCl and HF | ND | ND | PdCl2 | water | ND | No | ND | ND | ND | H2 | 3 | 673 | H2 chemisorption | 17.7 | ND | ND | ND | ND | ND | ND | ND | Dechlorination of 1,2-dichloroethane | 2011 | Śrębowata, A. | Poland | Hydrogen-assisted dechlorination of 1,2-dichloroethane on active carbon supported palladium–copper catalysts | Catalysis Today | Śrębowata, A., 2011
Incipient wetness impregnation | 1 | 1 | 160 | gamma-Al2O3 | by Sasol Ltd. | NA | 773 | 2 | Pd(NO3)2 | water | ND | No | 8.5 | 2 | 773 | H2 | 0.5 | 473 | CO Chemisorption | 21 | ND | ND | ND | ND | ND | ND | ND | Oxidation of CO | 2011 | Tanikawa, K. | Japan | Effect of barium addition on CO oxidation activity of palladium catalysts | Applied Catalysis A: General | Tanikawa, K., 2011 |  | gamma-Al2O3 Alfa Aesar
Incipient wetness impregnation | 1 | 0.99 | 160 | gamma-Al2O3 | by Sasol Ltd. | 15 wt% Ba loaded | 773 | 2 | Pd(NO3)2 | water | ND | No | ND | 2 | 773 | H2 | 0.5 | 473 | CO Chemisorption | 39 | ND | ND | ND | ND | ND | ND | ND | Oxidation of CO | 2011 | Tanikawa, K. | Japan | Effect of barium addition on CO oxidation activity of palladium catalysts | Applied Catalysis A: General | Tanikawa, K., 2011
Incipient wetness impregnation | 1 | 1 | 85 | CeO2-ZrO2 | by Rhodia Co., Ltd. | NA | 773 | 2 | Pd(NO3)2 | water | ND | No | ND | 2 | 773 | H2 | 0.5 | 473 | CO Chemisorption | 44 | ND | ND | ND | ND | ND | ND | ND | Oxidation of CO | 2011 | Tanikawa, K. | Japan | Effect of barium addition on CO oxidation activity of palladium catalysts | Applied Catalysis A: General | Tanikawa, K., 2011
Incipient wetness impregnation | 1 | 1.03 | 85 | CeO2-ZrO2 | by Rhodia Co., Ltd. | 10 wt% Ba loaded | 773 | 2 | Pd(NO3)2 | water | ND | No | ND | 2 | 773 | H2 | 0.5 | 473 | CO Chemisorption | 66 | ND | ND | ND | ND | ND | ND | ND | Oxidation of CO | 2011 | Tanikawa, K. | Japan | Effect of barium addition on CO oxidation activity of palladium catalysts | Applied Catalysis A: General | Tanikawa, K., 2011
Impregnation | 1 | ND | 180 | SiO2 | from Degussa | ND | 773 | 4 | Pd(acac)2 | acetone | ND | No | 3 | 2 | 573 | H2 | 1 | 573 | H2 chemisorption | ND | ND | 80 | ND | ND | ND | ND | ND | Hydrogenation of citral | 2011 | Vicente, A. | France, USA | The relationship between the structural properties of bimetallic Pd–Sn/SiO2 catalysts and their performance for selective citral hydrogenation | Journal of Catalysis | Vicente, A., 2011 |  | SiO2 Aldrich
Impregnation | 1 | ND | 180 | SiO2 | from Degussa | ND | 773 | 4 | Pd(acac)2 | acetone | ND | No | 3 | 2 | 573 | H2 | 1 | 773 | H2 chemisorption | ND | ND | 136 | ND | ND | ND | ND | ND | Hydrogenation of citral | 2011 | Vicente, A. | France, USA | The relationship between the structural properties of bimetallic Pd–Sn/SiO2 catalysts and their performance for selective citral hydrogenation | Journal of Catalysis | Vicente, A., 2011 |  | SiO2 Aldrich
Impregnation | 1 | 0.93 | 429 | Al2O3-SiO2 | mesoporous silica alumina (52 wt% Al2O3) from aqueous solutions of sodium metasilicate and aluminum nitrate | ND | 773 | 6 | Pd(OAc)2 | acetone | ND | No | 6 | ND | ND | H2 | 1 | 673 | CO Chemisorption | 54 | ND | ND | ND | 21 | ND | ND | ND | HDS of thiophene and benzothiophene | 2011 | Vít, Z. | Czech Republic, Italy | Effect of preparation of Pd and Pd–Pt catalysts from acid leached silica–alumina on their activity in HDS of thiophene and benzothiophene | Applied Catalysis B: Environmental | Vít, Z., 2011
Impregnation | 1 | 1.48 | 429 | Al2O3-SiO2 | mesoporous silica alumina (52 wt% Al2O3) from aqueous solutions of sodium metasilicate and aluminum nitrate | ND | 773 | 6 | PdCl2 | water | 3 | Yes | 6 | ND | ND | H2 | 1 | 673 | CO Chemisorption | 9 | ND | ND | ND | 117 | ND | ND | ND | HDS of thiophene and benzothiophene | 2011 | Vít, Z. | Czech Republic, Italy | Effect of preparation of Pd and Pd–Pt catalysts from acid leached silica–alumina on their activity in HDS of thiophene and benzothiophene | Applied Catalysis B: Environmental | Vít, Z., 2011
Impregnation | 1 | 1.2 | 429 | Al2O3-SiO2 | mesoporous silica alumina (52 wt% Al2O3) from aqueous solutions of sodium metasilicate and aluminum nitrate | ND | 773 | 6 | Pd(NH3)4Cl2 | water | 10 | Yes | 6 | ND | ND | H2 | 1 | 673 | CO Chemisorption | 27 | ND | ND | ND | 42 | ND | ND | ND | HDS of thiophene and benzothiophene | 2011 | Vít, Z. | Czech Republic, Italy | Effect of preparation of Pd and Pd–Pt catalysts from acid leached silica–alumina on their activity in HDS of thiophene and benzothiophene | Applied Catalysis B: Environmental | Vít, Z., 2011
Impregnation | 1 | 0.92 | 643 | Al2O3-SiO2 | mesoporous silica alumina (9 wt% Al2O3) from aqueous solutions of sodium metasilicate and aluminum nitrate | treated with nitric acid at 75 ℃ for 2 h | 673 | 2 | Pd(OAc)2 | acetone | ND | No | 3.8 | ND | ND | H2 | 1 | 673 | CO Chemisorption | 86 | ND | ND | ND | 13 | ND | ND | ND | HDS of thiophene and benzothiophene | 2011 | Vít, Z. | Czech Republic, Italy | Effect of preparation of Pd and Pd–Pt catalysts from acid leached silica–alumina on their activity in HDS of thiophene and benzothiophene | Applied Catalysis B: Environmental | Vít, Z., 2011
Impregnation | 1 | 0.84 | 643 | Al2O3-SiO2 | mesoporous silica alumina (9 wt% Al2O3) from aqueous solutions of sodium metasilicate and aluminum nitrate | treated with nitric acid at 75 ℃ for 2 h | 673 | 2 | PdCl2 | water | 3 | Yes | 3.8 | ND | ND | H2 | 1 | 673 | CO Chemisorption | 98 | ND | ND | ND | 11 | ND | ND | ND | HDS of thiophene and benzothiophene | 2011 | Vít, Z. | Czech Republic, Italy | Effect of preparation of Pd and Pd–Pt catalysts from acid leached silica–alumina on their activity in HDS of thiophene and benzothiophene | Applied Catalysis B: Environmental | Vít, Z., 2011
Impregnation | 1 | 1.12 | 643 | Al2O3-SiO2 | mesoporous silica alumina (9 wt% Al2O3) from aqueous solutions of sodium metasilicate and aluminum nitrate | treated with nitric acid at 75 ℃ for 2 h | 673 | 2 | Pd(NH3)4Cl2 | water | 10 | Yes | 3.8 | ND | ND | H2 | 1 | 673 | CO Chemisorption | 22 | ND | ND | ND | 50 | ND | ND | ND | HDS of thiophene and benzothiophene | 2011 | Vít, Z. | Czech Republic, Italy | Effect of preparation of Pd and Pd–Pt catalysts from acid leached silica–alumina on their activity in HDS of thiophene and benzothiophene | Applied Catalysis B: Environmental | Vít, Z., 2011
Incipient wetness impregnation | 5 | ND | ND | C | activated carbon, supplied from China Tangshan Jianxin Activated Carbon Co., Ltd. | treated with HNO3 for 3 h | ND | ND | PdCl2 | HCl | 9.5 | Yes | ND | ND | ND | ND | ND | ND | TEM | ND | ND | ND | ND | 164 | ND | 56 | ND | Hydrogenation–esterification of furfural and acetic acid | 2011 | Yu, W. | China | Bifunctional Pd/Al-SBA-15 catalyzed one-step hydrogenation–esterification of furfural and acetic acid: A model reaction for catalytic upgrading of bio-oil | Catalysis Communications | Yu, W., 2011
Impregnation | 1.4 | ND | ND | Al2O3-La2O3 | Al(NO3)3.9H2O + La(NO3)3 | ND | 1173 | 4 | PdCl2 | ND | ND | No | 9.5 | 2 | 823 | H2 | 1 | 673 | CO Chemisorption | 18 | ND | ND | ND | ND | ND | ND | ND | Decomposition of methanol | 2011 | Zhao, M. | China | Catalytic decomposition of methanol to carbon monoxide and hydrogen over palladium supported on Ce0.65Zr0.30La0.05O2 and La–Al2O3 | Catalysis Today | Zhao, M., 2011
Commercial | 20 | 19.9 | NA | C | supplied from E-tek | NA | NA | NA | NA | NA | NA | No | ND | NA | NA | ND | ND | ND | TEM | ND | ND | ND | ND | ND | ND | 35 | ND | Reduction of oxygen | 2011 | Alvarez, G.F. | UK | Preparation and characterisation of carbon-supported palladium nanoparticles for oxygen reduction in low temperature PEM fuel cells | Journal of Applied Electrochemistry | Alvarez, G.F., 2011
Commercial | 20 | 19.8 | NA | C | supplied from E-tek | NA | NA | NA | NA | NA | NA | No | ND | NA | NA | ND | ND | ND | TEM | ND | ND | ND | ND | ND | ND | 34 | ND | Reduction of oxygen | 2011 | Alvarez, G.F. | UK | Preparation and characterisation of carbon-supported palladium nanoparticles for oxygen reduction in low temperature PEM fuel cells | Journal of Applied Electrochemistry | Alvarez, G.F., 2011
Impregnation | 1 | 0.96 | 433 | SiO2 | by Sigma Aldrich | treated with HNO3 for 24 h | ND | ND | PdCl2 | HCl | ND | No | 3 | 3 | 1073 | H2 | 0.5 | 873 | O2 chemisorption | 1.3 | ND | 431 | ND | 468 | ND | 548 | 101 | Oxidation of benxyl alcohol | 2011 | Li, B. | China | Sinter-Resistant Pd/SiO2 Nanocatalyst Prepared by Impregnation Method | ChemCatChem | Li, B., 2011 |  | SiO2 Aldrich
Impregnation | 1 | 0.95 | 433 | SiO2 | by Sigma Aldrich | treated with HNO3 for 24 h | ND | ND | Pd(NO3)2 | nitric acid | ND | No | 3 | 3 | 1073 | H2 | 0.5 | 873 | O2 chemisorption | 3.7 | ND | 151 | ND | 132 | ND | 158 | 35 | Oxidation of benxyl alcohol | 2011 | Li, B. | China | Sinter-Resistant Pd/SiO2 Nanocatalyst Prepared by Impregnation Method | ChemCatChem | Li, B., 2011 |  | SiO2 Aldrich
Impregnation | 1 | 0.96 | 433 | SiO2 | by Sigma Aldrich | treated with HNO3 for 24 h | ND | ND | Pd(acac)2 | acetylacetone | ND | No | 3 | 3 | 1073 | H2 | 0.5 | 873 | O2 chemisorption | 15.5 | ND | 36 | ND | 21 | ND | 30 | 15 | Oxidation of benxyl alcohol | 2011 | Li, B. | China | Sinter-Resistant Pd/SiO2 Nanocatalyst Prepared by Impregnation Method | ChemCatChem | Li, B., 2011 |  | SiO2 Aldrich
Impregnation | 0.5 | 0.48 | 433 | SiO2 | by Sigma Aldrich | treated with HNO3 for 24 h | ND | ND | Pd(acac)2 | acetylacetone | ND | No | 3 | 3 | 1073 | H2 | 0.5 | 873 | O2 chemisorption | 15.2 | ND | 37 | ND | 21 | ND | 28 | 16 | Oxidation of benxyl alcohol | 2011 | Li, B. | China | Sinter-Resistant Pd/SiO2 Nanocatalyst Prepared by Impregnation Method | ChemCatChem | Li, B., 2011 |  | SiO2 Aldrich
Impregnation | 3 | 2.96 | 433 | SiO2 | by Sigma Aldrich | treated with HNO3 for 24 h | ND | ND | Pd(acac)2 | acetylacetone | ND | No | 3 | 3 | 1073 | H2 | 0.5 | 873 | O2 chemisorption | 17.1 | ND | 33 | ND | 21 | ND | 31 | 20 | Oxidation of benxyl alcohol | 2011 | Li, B. | China | Sinter-Resistant Pd/SiO2 Nanocatalyst Prepared by Impregnation Method | ChemCatChem | Li, B., 2011 |  | SiO2 Aldrich
Impregnation | 5 | 4.93 | 433 | SiO2 | by Sigma Aldrich | treated with HNO3 for 24 h | ND | ND | Pd(acac)2 | acetylacetone | ND | No | 3 | 3 | 1073 | H2 | 0.5 | 873 | O2 chemisorption | 16.1 | ND | 35 | ND | 22 | ND | 33 | 18 | Oxidation of benxyl alcohol | 2011 | Li, B. | China | Sinter-Resistant Pd/SiO2 Nanocatalyst Prepared by Impregnation Method | ChemCatChem | Li, B., 2011 |  | SiO2 Aldrich
Impregnation | 10 | 9.9 | 433 | SiO2 | by Sigma Aldrich | treated with HNO3 for 24 h | ND | ND | Pd(acac)2 | acetylacetone | ND | No | 3 | 3 | 1073 | H2 | 0.5 | 873 | O2 chemisorption | 13.9 | ND | 40 | ND | 25 | ND | 41 | 15 | Oxidation of benxyl alcohol | 2011 | Li, B. | China | Sinter-Resistant Pd/SiO2 Nanocatalyst Prepared by Impregnation Method | ChemCatChem | Li, B., 2011 |  | SiO2 Aldrich
Impregnation | ND | 1.05 | ND | gamma-Al2O3 | by Stem Chemicals | ND | 823 | 2 | Pd(NH3)4(NO3)2 | water | 7 | Yes | 8.5 | 2 | 723 | ND | ND | ND | TEM | ND | ND | ND | ND | ND | ND | 80 | ND | Hydrocracking of light cycle oil | 2011 | Gutiérrez, A. | Spain | Role of Acidity in the Deactivation and Steady Hydroconversion of Light Cycle Oil on Noble Metal Supported Catalysts | Energy & Fuels | Gutiérrez, A., 2011 |  | gamma-Al2O3 Alfa Aesar
Impregnation | 5 | ND | 320 | SiO2 | Degussa | ND | ND | ND | PdCl2 | water | ND | No | 3 | 4 | 773 | H2 | 2 | 573 | CO Chemisorption | ND | ND | 340 | ND | 400 | ND | ND | ND | Reduction of nitrate | 2011 | Krawczyk, N. | Poland | The effect of support porosity on the selectivity of Pd–In/support catalysts in nitrate reduction | Reaction Kinetics, Mechanisms and Catalysis | Krawczyk, N., 2011 |  | SiO2 Degussa
Impregnation | 5 | ND | 320 | SiO2 | Degussa | ND | ND | ND | Pd(NO3)2 | water | ND | No | 3 | 4 | 773 | H2 | 2 | 573 | CO Chemisorption | ND | ND | 150 | ND | 100 | ND | ND | ND | Reduction of nitrate | 2011 | Krawczyk, N. | Poland | The effect of support porosity on the selectivity of Pd–In/support catalysts in nitrate reduction | Reaction Kinetics, Mechanisms and Catalysis | Krawczyk, N., 2011 |  | SiO2 Degussa
Impregnation | 5 | ND | 130 | mixed-Al2O3 | Fluka 507C | ND | ND | ND | Pd(NO3)2 | water | ND | No | 8.5 | 4 | 773 | H2 | 2 | 573 | CO Chemisorption | ND | ND | 50 | ND | 70 | ND | ND | ND | Reduction of nitrate | 2011 | Krawczyk, N. | Poland | The effect of support porosity on the selectivity of Pd–In/support catalysts in nitrate reduction | Reaction Kinetics, Mechanisms and Catalysis | Krawczyk, N., 2011 |  | gamma-Al2O3 Alfa Aesar
Impregnation | 5 | ND | 49 | TiO2 | P-25 Degussa | ND | ND | ND | Pd(NO3)2 | water | ND | No | 6 | 4 | 773 | H2 | 2 | 573 | CO Chemisorption | ND | ND | 80 | ND | 100 | ND | ND | ND | Reduction of nitrate | 2011 | Krawczyk, N. | Poland | The effect of support porosity on the selectivity of Pd–In/support catalysts in nitrate reduction | Reaction Kinetics, Mechanisms and Catalysis | Krawczyk, N., 2011 |  | TiO2 Degussa P-25
Incipient wetness impregnation | ND | 0.6 | 35 | ZrO2 | MEL Chemicals | ND | ND | ND | Pd(NO3)2 | water | ND | No | 6.1 | 1 | 1073 | H2 | 3 | 773 | H2 Chemisorption | 13 | ND | 80 | ND | ND | ND | ND | ND | Decomposition of aromatic hydrocarbon | 2011 | Rönkkönen, H. | Finland | Precious metal catalysts in the clean-up of biomass gasification gas Part 1: Monometallic catalysts and their impact on gasification gas composition | Fuel Processing Technology | Rönkkönen, H., 2011 |  | ZrO2 Aldrich
Impregnation | 0.5 | ND | 46 | mixed-Al2O3 | alpha and theta Al2O3 (mixed phases), from Al(OH)2 (Sasol North Ameirca Inc.) | ND | 1373 | 3 | Pd(NO3)2 | water | ND | No | 9.1 | 2 | 623 | H2 | ND | 423 | CO Chemisorption | 5.6 | ND | 200 | ND | ND | ND | 100 | ND | Hydrogenation of 1,3-butadiene | 2011 | Pattamakomsan, K. | Thailand, France | Effects of impregnation solvent and reduction temperature on the catalytic performance of Pd/Al2O3 in the selective hydrogenation of 1,3-butadiene | Reaction Kinetics, Mechanisms and Catalysis | Pattamakomsan, K., 2011 |  | Al(OH)3 Hydral 705 from Alcoa
Impregnation | 0.5 | ND | 46 | mixed-Al2O3 | alpha and theta Al2O3 (mixed phases), from Al(OH)2 (Sasol North Ameirca Inc.) | ND | 1373 | 3 | Pd(NO3)2 | water | ND | No | 9.1 | 2 | 623 | H2 | ND | 773 | TEM | ND | ND | ND | ND | ND | ND | 100 | ND | Hydrogenation of 1,3-butadiene | 2011 | Pattamakomsan, K. | Thailand, France | Effects of impregnation solvent and reduction temperature on the catalytic performance of Pd/Al2O3 in the selective hydrogenation of 1,3-butadiene | Reaction Kinetics, Mechanisms and Catalysis | Pattamakomsan, K., 2011 |  | Al(OH)3 Hydral 705 from Alcoa
Impregnation | 0.5 | ND | 46 | mixed-Al2O3 | alpha and theta Al2O3 (mixed phases), from Al(OH)2 (Sasol North Ameirca Inc.) | ND | 1373 | 3 | Pd(NO3)2 | toluene | ND | No | 9.1 | 2 | 623 | H2 | ND | 423 | CO Chemisorption | 12.9 | ND | 86 | ND | ND | ND | 30 | ND | Hydrogenation of 1,3-butadiene | 2011 | Pattamakomsan, K. | Thailand, France | Effects of impregnation solvent and reduction temperature on the catalytic performance of Pd/Al2O3 in the selective hydrogenation of 1,3-butadiene | Reaction Kinetics, Mechanisms and Catalysis | Pattamakomsan, K., 2011 |  | Al(OH)3 Hydral 705 from Alcoa
Impregnation | 0.5 | ND | 46 | mixed-Al2O3 | alpha and theta Al2O3 (mixed phases), from Al(OH)2 (Sasol North Ameirca Inc.) | ND | 1373 | 3 | Pd(NO3)2 | toluene | ND | No | 9.1 | 2 | 623 | H2 | ND | 773 | CO Chemisorption | 8.2 | ND | 137 | ND | ND | ND | 30 | ND | Hydrogenation of 1,3-butadiene | 2011 | Pattamakomsan, K. | Thailand, France | Effects of impregnation solvent and reduction temperature on the catalytic performance of Pd/Al2O3 in the selective hydrogenation of 1,3-butadiene | Reaction Kinetics, Mechanisms and Catalysis | Pattamakomsan, K., 2011 |  | Al(OH)3 Hydral 705 from Alcoa
Incipient wetness impregnation | 2 | ND | 404 | SiO2 | ND | ND | ND | ND | Pd(NO3)2 | water | ND | No | 3 | 12 | 673 | H2 | 2 | 573 | TEM | ND | ND | ND | ND | ND | ND | 66.5 | ND | Hydrodesulfurization of thiophene | 2011 | Suo, Z. | China | Structure and activity of Au–Pd/SiO2 bimetallic catalyst for thiophene hydrodesulfurization | Fuel Processing Technology | Suo, Z., 2011 |  | SiO2 Aldrich
Commercial | 40 | 40 | NA | C | from E-Tek | NA | NA | NA | NA | NA | NA | No | ND | NA | NA | ND | ND | ND | TEM | ND | ND | ND | ND | ND | ND | 83 | ND | Electro-oxidation of formic acid | 2011 | Woo, S. | Republic of Korea | Particle Size Control of Pd/C for Improved Electrocatalytic Activity in a Formic Acid Oxidation | Journal of Nanoscience and Nanotechnology | Woo, S., 2011
Incipient wetness impregnation | ND | 3.6 | ND | SiO2 | from PQ Corporation (MS-3030) | ND | ND | ND | PdCl2 | HCl | ND | No | 3 | 5 | 773 | ND | ND | ND | TEM | ND | ND | ND | ND | ND | ND | 40 | ND | Direct synthesis of H2O2 | 2011 | Abate, S. | Italy | Performances of Pd Nanoparticles on Different Supports in the Direct Synthesis of H2O2 in CO2-Expanded Methanol | Topics in Catalysis | Abate, S., 2011
Incipient wetness impregnation | ND | 2.7 | ND | gamma-Al2O3 | from Sasol, type puralox SCCa-30/200 | ND | ND | ND | PdCl2 | HCl | ND | No | 7.1 | 5 | 773 | ND | ND | ND | TEM | ND | ND | ND | ND | ND | ND | 30 | ND | Direct synthesis of H2O2 | 2011 | Abate, S. | Italy | Performances of Pd Nanoparticles on Different Supports in the Direct Synthesis of H2O2 in CO2-Expanded Methanol | Topics in Catalysis | Abate, S., 2011
Sol-gel | ND | 0.9 | ND | C | carbon nanotubes (PR24PS) supplied by Pyrograf products, Inc. | treated with HNO3 at 373 K for 2 h and doped with nitrogen | ND | ND | PdCl2 | HCl | ND | No | 5.2 | ND | ND | ND | ND | ND | TEM | ND | ND | ND | ND | ND | ND | 25 | ND | Direct synthesis of H2O2 | 2011 | Abate, S. | Italy | Performances of Pd Nanoparticles on Different Supports in the Direct Synthesis of H2O2 in CO2-Expanded Methanol | Topics in Catalysis | Abate, S., 2011
Photo-deposition | ND | 0.51 | 52.72 | TiO2 | P25, Degussa | NA | ND | ND | PdCl2 | aqueous methanol | ND | No | 6 | ND | ND | ND | ND | ND | H2 Chemisorption | 12 | ND | 94 | ND | ND | ND | 92 | ND | Reduction of Cr(VI) | 2011 | Chen, H. | China | Effective catalytic reduction of Cr(VI) over TiO2 nanotube supported Pd catalysts | Applied Catalysis B: Environmental | Chen, H., 2011 |  | TiO2 Degussa P-25
Photo-deposition | ND | 0.96 | 52.72 | TiO2 | P25, Degussa | NA | ND | ND | PdCl2 | aqueous methanol | ND | No | 6 | ND | ND | ND | ND | ND | H2 Chemisorption | 10.4 | ND | 108 | ND | ND | ND | 107 | ND | Reduction of Cr(VI) | 2011 | Chen, H. | China | Effective catalytic reduction of Cr(VI) over TiO2 nanotube supported Pd catalysts | Applied Catalysis B: Environmental | Chen, H., 2011 |  | TiO2 Degussa P-25
Photo-deposition | ND | 2.04 | 52.72 | TiO2 | P25, Degussa | NA | ND | ND | PdCl2 | aqueous methanol | ND | No | 6 | ND | ND | ND | ND | ND | H2 Chemisorption | 9.4 | ND | 119 | ND | ND | ND | 113 | ND | Reduction of Cr(VI) | 2011 | Chen, H. | China | Effective catalytic reduction of Cr(VI) over TiO2 nanotube supported Pd catalysts | Applied Catalysis B: Environmental | Chen, H., 2011 |  | TiO2 Degussa P-25
Photo-deposition | ND | 2.97 | 52.72 | TiO2 | P25, Degussa | NA | ND | ND | PdCl2 | aqueous methanol | ND | No | 6 | ND | ND | ND | ND | ND | H2 Chemisorption | 8.9 | ND | 126 | ND | ND | ND | 120 | ND | Reduction of Cr(VI) | 2011 | Chen, H. | China | Effective catalytic reduction of Cr(VI) over TiO2 nanotube supported Pd catalysts | Applied Catalysis B: Environmental | Chen, H., 2011 |  | TiO2 Degussa P-25
Photo-deposition | ND | 0.47 | 354.6 | TiO2 | TiO2 nanotube, from TiO2 Degussa P25 and NaOH | HNO3 treatment | ND | ND | PdCl2 | aqueous methanol | ND | No | ND | ND | ND | ND | ND | ND | H2 Chemisorption | 36.4 | ND | 31 | ND | ND | ND | 30 | ND | Reduction of Cr(VI) | 2011 | Chen, H. | China | Effective catalytic reduction of Cr(VI) over TiO2 nanotube supported Pd catalysts | Applied Catalysis B: Environmental | Chen, H., 2011
Photo-deposition | ND | 0.97 | 354.6 | TiO2 | TiO2 nanotube, from TiO2 Degussa P25 and NaOH | HNO3 treatment | ND | ND | PdCl2 | aqueous methanol | ND | No | ND | ND | ND | ND | ND | ND | H2 Chemisorption | 26.6 | ND | 42 | ND | ND | ND | 43 | ND | Reduction of Cr(VI) | 2011 | Chen, H. | China | Effective catalytic reduction of Cr(VI) over TiO2 nanotube supported Pd catalysts | Applied Catalysis B: Environmental | Chen, H., 2011
Photo-deposition | ND | 1.93 | 354.6 | TiO2 | TiO2 nanotube, from TiO2 Degussa P25 and NaOH | HNO3 treatment | ND | ND | PdCl2 | aqueous methanol | ND | No | ND | ND | ND | ND | ND | ND | H2 Chemisorption | 18.4 | ND | 61 | ND | ND | ND | 61 | ND | Reduction of Cr(VI) | 2011 | Chen, H. | China | Effective catalytic reduction of Cr(VI) over TiO2 nanotube supported Pd catalysts | Applied Catalysis B: Environmental | Chen, H., 2011
Photo-deposition | ND | 2.93 | 354.6 | TiO2 | TiO2 nanotube, from TiO2 Degussa P25 and NaOH | HNO3 treatment | ND | ND | PdCl2 | aqueous methanol | ND | No | ND | ND | ND | ND | ND | ND | H2 Chemisorption | 15.6 | ND | 65 | ND | ND | ND | 65 | ND | Reduction of Cr(VI) | 2011 | Chen, H. | China | Effective catalytic reduction of Cr(VI) over TiO2 nanotube supported Pd catalysts | Applied Catalysis B: Environmental | Chen, H., 2011
Incipient wetness impregnation | 10 | ND | ND | C | carbon nanotubes | HNO3 treatment at 393 K for 2 h | ND | ND | Pd(NO3)2 | aqueous ethanol | ND | No | ND | ND | 573 | H2 | 2 | 673 | TEM | ND | ND | ND | ND | ND | ND | 75 | ND | Heck Reaction | 2011 | Janowska, I. | France | A new recyclable Pd catalyst supported on vertically aligned carbon nanotubes for microwaves-assisted Heck reactions | Comptes Rendus Chimie | Janowska, I., 2011
Impregnation | 10 | ND | 106 | mixed-Al2O3 | ND | ND | ND | ND | Pd(azide) | ND | ND | No | 8.5 | ND | ND | H2 | 0.5 | 423 | CO Chemisorption | ND | ND | 85 | ND | ND | ND | ND | ND | Hydrogenation of crotonaldehyde | 2011 | McInroy, A.R. | UK, Germany, Austria | Morphological and chemical influences on alumina-supported palladium catalysts active for the gas phase hydrogenation of crotonaldehyde | Journal of Chemical Physics | McInroy, A.R., 2011 |  | gamma-Al2O3 Alfa Aesar
Impregnation | 1 | ND | 106 | mixed-Al2O3 | ND | ND | ND | ND | PdCl2 | aqueous hydrochloric acid | ND | No | 8.5 | ND | ND | H2 | 0.5 | 423 | CO Chemisorption | ND | ND | 25 | ND | ND | ND | ND | ND | Hydrogenation of crotonaldehyde | 2011 | McInroy, A.R. | UK, Germany, Austria | Morphological and chemical influences on alumina-supported palladium catalysts active for the gas phase hydrogenation of crotonaldehyde | Journal of Chemical Physics | McInroy, A.R., 2011 |  | gamma-Al2O3 Alfa Aesar
Impregnation | 5 | ND | 106 | mixed-Al2O3 | ND | ND | ND | ND | Pd(NO3)2 | water | ND | No | 8.5 | ND | ND | H2 | 0.5 | 423 | CO Chemisorption | ND | ND | 23 | ND | ND | ND | ND | ND | Hydrogenation of crotonaldehyde | 2011 | McInroy, A.R. | UK, Germany, Austria | Morphological and chemical influences on alumina-supported palladium catalysts active for the gas phase hydrogenation of crotonaldehyde | Journal of Chemical Physics | McInroy, A.R., 2011 |  | gamma-Al2O3 Alfa Aesar
Impregnation | 1 | ND | 106 | mixed-Al2O3 | ND | ND | ND | ND | Pd(NO3)2 | water | ND | No | 8.5 | ND | ND | H2 | 0.5 | 423 | CO Chemisorption | ND | ND | 14 | ND | ND | ND | ND | ND | Hydrogenation of crotonaldehyde | 2011 | McInroy, A.R. | UK, Germany, Austria | Morphological and chemical influences on alumina-supported palladium catalysts active for the gas phase hydrogenation of crotonaldehyde | Journal of Chemical Physics | McInroy, A.R., 2011 |  | gamma-Al2O3 Alfa Aesar
Impregnation | 1 | ND | 106 | mixed-Al2O3 | ND | ND | ND | ND | Pd(acac)2 | toluene | ND | No | 8.5 | ND | ND | H2 | 0.5 | 423 | CO Chemisorption | ND | ND | 12 | ND | ND | ND | ND | ND | Hydrogenation of crotonaldehyde | 2011 | McInroy, A.R. | UK, Germany, Austria | Morphological and chemical influences on alumina-supported palladium catalysts active for the gas phase hydrogenation of crotonaldehyde | Journal of Chemical Physics | McInroy, A.R., 2011 |  | gamma-Al2O3 Alfa Aesar
Impregnation | 1.5 | 1.5 | ND | mixed-Al2O3 | high surface area Al2O3, prepared from propylene oxide, ethanol, water and AlCl3 | ND | NA | NA | PdCl2(PhCN)2 | acetone | ND | No | 9 | ND | ND | ND | ND | ND | H2 Chemisorption | 63.7 | ND | ND | ND | ND | ND | 50 | ND | Hydrogenation of phenol | 2011 | Pérez, Y. | Spain | Highly selective palladium supported catalyst for hydrogenation of phenol in aqueous phase | Catalysis Communications | Pérez, Y., 2011 |  | Al2O3 from AlCl3 and ammonia
Impregnation | 1.5 | 1.5 | 238 | gamma-Al2O3 | prepared from bohemite (Condea) | ND | 773 | 10 | PdCl2(PhCN)2 | acetone | ND | No | 9.5 | ND | ND | ND | ND | ND | H2 Chemisorption | 43.9 | ND | ND | ND | ND | ND | 45 | ND | Hydrogenation of phenol | 2011 | Pérez, Y. | Spain | Highly selective palladium supported catalyst for hydrogenation of phenol in aqueous phase | Catalysis Communications | Pérez, Y., 2011 |  | boehmite, Neftekhim
Commercial | 10 | 10 | NA | mixed-Al2O3 | activated alumina, from Aldrich | NA | NA | NA | NA | NA | NA | No | 8.5 | NA | NA | ND | ND | ND | H2 Chemisorption | 18.5 | ND | ND | ND | ND | ND | ND | ND | Hydrogenation of phenol | 2011 | Pérez, Y. | Spain | Highly selective palladium supported catalyst for hydrogenation of phenol in aqueous phase | Catalysis Communications | Pérez, Y., 2011 |  | gamma-Al2O3 Alfa Aesar
Liquid-phase reduction | ND | 38.6 | ND | C | graphene nanosheet, from Graphite powder which was obtained from Qingdao Henglide Graphite Co., Ltd | ND | ND | ND | PdCl2 | aqueous ethylene glycol | ND | No | ND | ND | ND | C2H6O2 | ND | 298 | TEM | ND | ND | ND | ND | ND | ND | 188 | ND | Reduction of potassium hexacyanoferrate(III) | 2011 | He, H. | China | Graphene nanosheets decorated with Pd, Pt, Au, and Ag nanoparticles: Synthesis, characterization, and catalysis applications | Science China Chemistry | He, H., 2011 | Temperature while adding ethylene glycol was assumed room temperature
Incipient wetness impregnation | 0.3 | ND | ND | mixed-Al2O3 | macro-mesoporous alumina, from aluminum tri-sec-butoxide | ND | 1073 | ND | PdCl2 | water | ND | No | 12 | ND | ND | H2 | 2 | 423 | CO Chemisorption | 32.5 | ND | 34 | ND | ND | ND | 36 | ND | Hydrogenation of pyrolysis gasoline | 2011 | Zhou, Z. | China | Diffusion-enhanced hierarchically macro-mesoporous catalyst for selective hydrogenation of pyrolysis gasoline | AIChe Journal | Zhou, Z., 2011
Impregnation | 5 | 4.96 | 1698 | C | activated carbon, supplied from Baoji Rock New Materials Co., Ltd., China | NA | NA | NA | PdCl2 | HCl | 10 | Yes | ND | ND | ND | H2 | 3 | 298 | TEM | ND | ND | ND | ND | ND | ND | 42 | ND | Hydrogenation of 3,4-(10,30-dibenzyl-20-oxoimidazolido)-2-(4-carboxybutylidene) thiophane | 2018 | An, N. | China | High-performance palladium catalysts for the hydrogenation toward dibenzylbiotinmethylester: Effect of carbon support functionalization | Journal of Colloid and Interface Science | An, N., 2018
Impregnation | 5 | 4.97 | 1579 | C | activated carbon, supplied from Baoji Rock New Materials Co., Ltd., China | treated with H2O2 at 60 ℃ for 5 h | ND | ND | PdCl2 | HCl | 10 | Yes | ND | ND | ND | H2 | 3 | 298 | TEM | ND | ND | ND | ND | ND | ND | 32 | ND | Hydrogenation of 3,4-(10,30-dibenzyl-20-oxoimidazolido)-2-(4-carboxybutylidene) thiophane | 2018 | An, N. | China | High-performance palladium catalysts for the hydrogenation toward dibenzylbiotinmethylester: Effect of carbon support functionalization | Journal of Colloid and Interface Science | An, N., 2018
Impregnation | 5 | 4.96 | 1647 | C | activated carbon, supplied from Baoji Rock New Materials Co., Ltd., China | treated with HCl at 60 ℃ for 5 h | ND | ND | PdCl2 | HCl | 10 | Yes | ND | ND | ND | H2 | 3 | 298 | TEM | ND | ND | ND | ND | ND | ND | 39 | ND | Hydrogenation of 3,4-(10,30-dibenzyl-20-oxoimidazolido)-2-(4-carboxybutylidene) thiophane | 2018 | An, N. | China | High-performance palladium catalysts for the hydrogenation toward dibenzylbiotinmethylester: Effect of carbon support functionalization | Journal of Colloid and Interface Science | An, N., 2018
Impregnation | 5 | 4.95 | 1515 | C | activated carbon, supplied from Baoji Rock New Materials Co., Ltd., China | treated with HNO3 at 60 ℃ for 5 h | ND | ND | PdCl2 | HCl | 10 | Yes | ND | ND | ND | H2 | 3 | 298 | TEM | ND | ND | ND | ND | ND | ND | 28 | ND | Hydrogenation of 3,4-(10,30-dibenzyl-20-oxoimidazolido)-2-(4-carboxybutylidene) thiophane | 2018 | An, N. | China | High-performance palladium catalysts for the hydrogenation toward dibenzylbiotinmethylester: Effect of carbon support functionalization | Journal of Colloid and Interface Science | An, N., 2018
Incipient wetness impregnation | 0.35 | 0.34 | 180 | gamma-Al2O3 | CK-300 | ND | 823 | 4 | PdCl2 | HCl | 1 | Yes | 8.5 | 4 | 673 | H2 | 1 | 673 | H2 Chemisorption | 38 | ND | 29 | ND | ND | ND | ND | ND | Hydrogenation of styrene | 2011 | Badano, J.M. | Argentina, Spain | Resistance to Sulfur and Oxygenated Compounds of Supported Pd, Pt, Rh, Ru Catalysts | Catalysis Letters | Badano, J.M., 2011 |  | gamma-Al2O3 Alfa Aesar
Incipient wetness impregnation | 0.35 | 0.34 | 180 | gamma-Al2O3 | CK-300 | ND | 823 | 4 | PdCl2 | HCl | 1 | Yes | 8.5 | 4 | 673 | H2 | 1 | 373 | H2 Chemisorption | 37 | ND | 30 | ND | ND | ND | ND | ND | Hydrogenation of styrene | 2011 | Badano, J.M. | Argentina, Spain | Resistance to Sulfur and Oxygenated Compounds of Supported Pd, Pt, Rh, Ru Catalysts | Catalysis Letters | Badano, J.M., 2011 |  | gamma-Al2O3 Alfa Aesar
Incipient wetness impregnation | 0.35 | 0.31 | 180 | gamma-Al2O3 | CK-300 | ND | 823 | 4 | Pd(NO3)2 | aqueous nitric acid | 1 | Yes | 8.5 | 4 | 673 | H2 | 1 | 423 | H2 Chemisorption | 26 | ND | 43 | ND | ND | ND | ND | ND | Hydrogenation of styrene | 2011 | Badano, J.M. | Argentina, Spain | Resistance to Sulfur and Oxygenated Compounds of Supported Pd, Pt, Rh, Ru Catalysts | Catalysis Letters | Badano, J.M., 2011 |  | gamma-Al2O3 Alfa Aesar
Sol-gel | 0.5 | ND | ND | Al2O3-ZrO2 | from aluminum secondary butoxide and zirconium butoxide | ND | ND | ND | Pd(acac)2 | 2-butanol | ND | No | ND | ND | 773 | H2 | ND | 573 | H2 Chemisorption | 7 | ND | ND | ND | ND | ND | ND | ND | Oxidation of methane | 2011 | Amairia, C. | France | Study of the effect of the preparation route and the palladium precursor on the methane oxidation behavior over Al2O3 –ZrO2 supported palladium | Reaction Kinetics, Mechanisms and Catalysis | Amairia, C., 2011
Impregnation | 0.5 | ND | ND | Al2O3-ZrO2 | from aluminum secondary butoxide and zirconium butoxide | ND | ND | ND | Pd(NO3)2 | water | ND | No | ND | ND | 773 | H2 | ND | 573 | H2 Chemisorption | 25 | ND | ND | ND | ND | ND | ND | ND | Oxidation of methane | 2011 | Amairia, C. | France | Study of the effect of the preparation route and the palladium precursor on the methane oxidation behavior over Al2O3 –ZrO2 supported palladium | Reaction Kinetics, Mechanisms and Catalysis | Amairia, C., 2011
Impregnation | 0.5 | ND | ND | Al2O3-ZrO2 | from aluminum secondary butoxide and zirconium butoxide | ND | ND | ND | Pd(acac)2 | acetone | ND | No | ND | ND | 773 | H2 | ND | 573 | H2 Chemisorption | 24 | ND | ND | ND | ND | ND | ND | ND | Oxidation of methane | 2011 | Amairia, C. | France | Study of the effect of the preparation route and the palladium precursor on the methane oxidation behavior over Al2O3 –ZrO2 supported palladium | Reaction Kinetics, Mechanisms and Catalysis | Amairia, C., 2011
Incipient wetness impregnation | 1 | ND | ND | CeO2 | from CeCl3.7H2O | were coated onto monolith | 773 | ND | Pd(NO3)2 | aqueous ethanol | ND | No | 6 | 3 | 773 | ND | ND | ND | TEM | 56 | ND | ND | ND | ND | ND | 20 | ND | Steam reforming of dimethyl ether | 2011 | Ledesma, C. | Spain, USA | Hydrogen production by steam reforming of dimethyl ether over Pd-based catalytic monoliths | Applied Catalysis B: Environmental | Ledesma, C., 2011 |  | CeO2 Aldrich
Incipient wetness impregnation | 1 | ND | ND | ZrO2 | from ZrOCl2.8H2O | were coated onto monolith | 773 | ND | Pd(NO3)2 | aqueous ethanol | ND | No | 6.1 | 3 | 773 | ND | ND | ND | TEM | 20 | ND | ND | ND | ND | ND | 55 | ND | Steam reforming of dimethyl ether | 2011 | Ledesma, C. | Spain, USA | Hydrogen production by steam reforming of dimethyl ether over Pd-based catalytic monoliths | Applied Catalysis B: Environmental | Ledesma, C., 2011 |  | ZrO2 Aldrich
Incipient wetness impregnation | 1 | ND | ND | CeO2-ZrO2 | from ZrOCl2·8H2O and CeCl3.7H2O | were coated onto monolith | 773 | ND | Pd(NO3)2 | aqueous ethanol | ND | No | ND | 3 | 773 | ND | ND | ND | TEM | 56 | ND | ND | ND | ND | ND | 20 | ND | Steam reforming of dimethyl ether | 2011 | Ledesma, C. | Spain, USA | Hydrogen production by steam reforming of dimethyl ether over Pd-based catalytic monoliths | Applied Catalysis B: Environmental | Ledesma, C., 2011
Incipient wetness impregnation | 1 | ND | ND | MnO2 | from Mn(NO3)2·H2O | were coated onto monolith | 673 | ND | Pd(NO3)2 | aqueous ethanol | ND | No | 4.4 | 3 | 773 | ND | ND | ND | TEM | 25 | ND | ND | ND | ND | ND | 45 | ND | Steam reforming of dimethyl ether | 2011 | Ledesma, C. | Spain, USA | Hydrogen production by steam reforming of dimethyl ether over Pd-based catalytic monoliths | Applied Catalysis B: Environmental | Ledesma, C., 2011 |  | MnO2 Alfa Aesar
Incipient wetness impregnation | 1 | ND | ND | SnO2 | from SnCl4.5H2O | were coated onto monolith | 823 | ND | Pd(NO3)2 | aqueous ethanol | ND | No | 4.3 | 3 | 773 | ND | ND | ND | TEM | 22 | ND | ND | ND | ND | ND | 50 | ND | Steam reforming of dimethyl ether | 2011 | Ledesma, C. | Spain, USA | Hydrogen production by steam reforming of dimethyl ether over Pd-based catalytic monoliths | Applied Catalysis B: Environmental | Ledesma, C., 2011 |  | SnO2 Aldrich
Incipient wetness impregnation | 1 | ND | ND | mixed-Al2O3 | from boehmite | were coated onto monolith | 723 | ND | Pd(NO3)2 | aqueous ethanol | ND | No | 8.5 | 3 | 773 | ND | ND | ND | TEM | 17 | ND | ND | ND | ND | ND | 65 | 15 | Steam reforming of dimethyl ether | 2011 | Ledesma, C. | Spain, USA | Hydrogen production by steam reforming of dimethyl ether over Pd-based catalytic monoliths | Applied Catalysis B: Environmental | Ledesma, C., 2011 |  | gamma-Al2O3 Alfa Aesar
Incipient wetness impregnation | 1 | ND | ND | WO3 | from WCl6 | were coated onto monolith | 1023 | ND | Pd(NO3)2 | aqueous ethanol | ND | No | 1.5 | 3 | 773 | ND | ND | ND | TEM | 10 | ND | ND | ND | ND | ND | 115 | 5 | Steam reforming of dimethyl ether | 2011 | Ledesma, C. | Spain, USA | Hydrogen production by steam reforming of dimethyl ether over Pd-based catalytic monoliths | Applied Catalysis B: Environmental | Ledesma, C., 2011 |  | WO3 Aldrich
Incipient wetness impregnation | 1 | ND | ND | WO3-ZrO2 | from WC6 and ZrOCl2.8H2O | were coated onto monolith | 1023 | ND | Pd(NO3)2 | aqueous ethanol | ND | No | ND | 3 | 773 | ND | ND | ND | TEM | 16 | ND | ND | ND | ND | ND | 70 | ND | Steam reforming of dimethyl ether | 2011 | Ledesma, C. | Spain, USA | Hydrogen production by steam reforming of dimethyl ether over Pd-based catalytic monoliths | Applied Catalysis B: Environmental | Ledesma, C., 2011
Liquid-phase reduction | 32 | ND | ND | C | graphene, from Hummers method, by using graphite | ND | ND | ND | PdCl2 | HCl | ND | No | ND | ND | ND | NaBH4 | ND | 298 | TEM | ND | ND | ND | ND | ND | ND | 32 | ND | Electro-oxidation of formic acid | 2011 | Yang, J. | China | An effective strategy for small-sized and highly-dispersed palladium nanoparticles supported on graphene with excellent performance for formic acid oxidation | Journal of Materials Chemistry | Yang, J., 2011 | Temperature while adding NaBH4 was not given, room temperature was assumed.
Liquid-phase reduction | 18 | ND | ND | C | graphene, from Hummers method, by using graphite | ND | ND | ND | PdCl2 | HCl | ND | No | ND | ND | ND | NaBH4 | ND | 298 | TEM | ND | ND | ND | ND | ND | ND | 22 | ND | Electro-oxidation of formic acid | 2011 | Yang, J. | China | An effective strategy for small-sized and highly-dispersed palladium nanoparticles supported on graphene with excellent performance for formic acid oxidation | Journal of Materials Chemistry | Yang, J., 2011 | Temperature while adding NaBH4 was not given, room temperature was assumed.
Liquid-phase reduction | 25 | ND | ND | C | graphene, from Hummers method, by using graphite | ND | ND | ND | PdCl2 | HCl | ND | No | ND | ND | ND | NaBH4 | ND | 298 | TEM | ND | ND | ND | ND | ND | ND | 30 | ND | Electro-oxidation of formic acid | 2011 | Yang, J. | China | An effective strategy for small-sized and highly-dispersed palladium nanoparticles supported on graphene with excellent performance for formic acid oxidation | Journal of Materials Chemistry | Yang, J., 2011 | Temperature while adding NaBH4 was not given, room temperature was assumed.
Liquid-phase reduction | 40 | ND | ND | C | graphene, from Hummers method, by using graphite | ND | ND | ND | PdCl2 | HCl | ND | No | ND | ND | ND | NaBH4 | ND | 298 | TEM | ND | ND | ND | ND | ND | ND | 100 | ND | Electro-oxidation of formic acid | 2011 | Yang, J. | China | An effective strategy for small-sized and highly-dispersed palladium nanoparticles supported on graphene with excellent performance for formic acid oxidation | Journal of Materials Chemistry | Yang, J., 2011 | Temperature while adding NaBH4 was not given, room temperature was assumed.
Liquid-phase reduction | 50 | ND | ND | C | graphene, from Hummers method, by using graphite | ND | ND | ND | PdCl2 | HCl | ND | No | ND | ND | ND | NaBH4 | ND | 298 | TEM | ND | ND | ND | ND | ND | ND | 120 | ND | Electro-oxidation of formic acid | 2011 | Yang, J. | China | An effective strategy for small-sized and highly-dispersed palladium nanoparticles supported on graphene with excellent performance for formic acid oxidation | Journal of Materials Chemistry | Yang, J., 2011 | Temperature while adding NaBH4 was not given, room temperature was assumed.
Deposition-precipitation | 10 | ND | ND | TiO2 | ND | functionalized with dopamine | ND | ND | Na2PdCl4 | water | 9 | Yes | ND | ND | ND | N2H4 | 12 | 298 | TEM | ND | ND | ND | ND | ND | ND | 25 | ND | Suzuki-Miyaura cross coupling | 2011 | Sreedhar, B. | India | Nanocrystalline Titania-Supported Palladium(0) Nanoparticles for Suzuki–Miyaura Cross-Coupling of Aryl and Heteroaryl Halides | Advanced Synthesis & Catalysis | Sreedhar, B., 2011 | After adding hydrazine, mixture stirred overnight which was assumed 12 h.
Incipient wetness impregnation | ND | 3.6 | 310 | SiO2 | from PQ Corporation (MS-3030) | ND | ND | ND | PdCl2 | HCl | ND | No | 3 | ND | 773 | ND | ND | ND | TEM | ND | ND | ND | ND | ND | ND | 45 | ND | Direct synthesis of H2O2 | 2011 | Abate, S. | Italy | SBA-15 as a support for palladium in the direct synthesis of H2O2 from H2 and O2 | Catalysis Today | Abate, S., 2011 |  | SiO2 Aldrich
Incipient wetness impregnation | 8.5 | 8.7 | 148 | gamma-Al2O3 | from Johnson Matthey | modified with 3% boron | ND | ND | Pd(NO3)2 | nitric acid | ND | No | 8.5 | 2 | 773 | ND | 3 | 573 | H2 Chemisorption | 5.4 | ND | ND | ND | ND | ND | ND | ND | Capture of toxic components from fuel gas | 2011 | Baltrus, J.P. | USA | Effect of palladium dispersion on the capture of toxic components from fuel gas by palladium-alumina sorbents | Fuel | Baltrus, J.P., 2011 |  | gamma-Al2O3 Alfa Aesar
Impregnation | 8.5 | ND | 148 | gamma-Al2O3 | from Johnson Matthey | NA | ND | ND | Pd(NO3)2 | water | ND | No | 8.5 | 2 | 773 | ND | 3 | 573 | H2 Chemisorption | 14.7 | ND | ND | ND | ND | ND | ND | ND | Capture of toxic components from fuel gas | 2011 | Baltrus, J.P. | USA | Effect of palladium dispersion on the capture of toxic components from fuel gas by palladium-alumina sorbents | Fuel | Baltrus, J.P., 2011 |  | gamma-Al2O3 Alfa Aesar
Incipient wetness impregnation | 0.5 | 0.5 | 230 | SiO2 | Grace G62 | ND | ND | ND | Pd(NO3)2 | ND | ND | No | 3 | 3 | 673 | ND | ND | ND | H2 Chemisorption | 12.6 | ND | ND | ND | ND | ND | ND | ND | Hydrogenation–dehydration of aromatic ketones | 2011 | Bertero, N.M. | Argentina | One-pot synthesis of olefins from aromatic ketones via tandem consecutive hydrogenation–dehydration reactions | Catalysis Today | Bertero, N.M., 2011
Polyol | ND | 20 | ND | C | hydrogen-exfoliated graphene, from natural graphite using Hummers method | functionalized with hydrogen | ND | ND | PdCl2 | aqueous ethylene glycol | 11 | Yes | ND | ND | ND | C6H14O | 7 | 383 | XRD | ND | ND | ND | ND | 66 | ND | ND | ND | NA | 2011 | Parambhath, V.B. | India | Investigation of Spillover Mechanism in Palladium Decorated Hydrogen Exfoliated Functionalized Graphene | Journal of Physical Chemistry C | Parambhath, V.B., 2011 | Modified polyol process
Impregnation | ND | 0.55 | ND | SiO2 | ND | ND | ND | ND | PdCl2 | ND | ND | No | 3 | ND | ND | C6H14O | 6 | 428 | TEM | 20 | ND | ND | ND | ND | ND | 57 | ND | Dehydrogenation of alcohols | 2011 | Zhang, Q. | China | Effect of size of catalytically active phases in the dehydrogenation of alcohols and the challenging selective oxidation of hydrocarbons | Chemical Communications | Zhang, Q., 2011 |  | SiO2 Aldrich
Impregnation | ND | 0.55 | ND | SiO2 | ND | ND | ND | ND | PdCl2 | ND | ND | No | 3 | ND | ND | H2 | 0.5 | 573 | CO Chemisorption | 4 | ND | ND | ND | ND | ND | 10 | ND | Dehydrogenation of alcohols | 2011 | Zhang, Q. | China | Effect of size of catalytically active phases in the dehydrogenation of alcohols and the challenging selective oxidation of hydrocarbons | Chemical Communications | Zhang, Q., 2011 |  | SiO2 Aldrich
Impregnation | ND | 0.53 | ND | mixed-Al2O3 | ND | ND | ND | ND | PdCl2 | ND | ND | No | 8.5 | ND | ND | C6H14O | 6 | 428 | TEM | 43 | ND | ND | ND | ND | ND | 26 | ND | Dehydrogenation of alcohols | 2011 | Zhang, Q. | China | Effect of size of catalytically active phases in the dehydrogenation of alcohols and the challenging selective oxidation of hydrocarbons | Chemical Communications | Zhang, Q., 2011 |  | gamma-Al2O3 Alfa Aesar
Impregnation | ND | 0.53 | ND | mixed-Al2O3 | ND | ND | ND | ND | PdCl2 | ND | ND | No | 8.5 | ND | ND | H2 | 0.5 | 573 | CO Chemisorption | 69 | ND | ND | ND | ND | ND | 22 | ND | Dehydrogenation of alcohols | 2011 | Zhang, Q. | China | Effect of size of catalytically active phases in the dehydrogenation of alcohols and the challenging selective oxidation of hydrocarbons | Chemical Communications | Zhang, Q., 2011 |  | gamma-Al2O3 Alfa Aesar
Impregnation | ND | 0.52 | ND | Al2O3-SiO2 | Si/Al = 2/1 | ND | ND | ND | PdCl2 | ND | ND | No | ND | ND | ND | C6H14O | 6 | 428 | TEM | 22 | ND | ND | ND | ND | ND | 51 | ND | Dehydrogenation of alcohols | 2011 | Zhang, Q. | China | Effect of size of catalytically active phases in the dehydrogenation of alcohols and the challenging selective oxidation of hydrocarbons | Chemical Communications | Zhang, Q., 2011
Impregnation | ND | 0.3 | ND | Al2O3-SiO2 | Si/Al = 1/1 | ND | ND | ND | PdCl2 | ND | ND | No | ND | ND | ND | C6H14O | 6 | 428 | TEM | 27 | ND | ND | ND | ND | ND | 42 | ND | Dehydrogenation of alcohols | 2011 | Zhang, Q. | China | Effect of size of catalytically active phases in the dehydrogenation of alcohols and the challenging selective oxidation of hydrocarbons | Chemical Communications | Zhang, Q., 2011
Impregnation | ND | 0.52 | ND | Al2O3-SiO2 | Si/Al = 1/2 | ND | ND | ND | PdCl2 | ND | ND | No | ND | ND | ND | C6H14O | 6 | 428 | TEM | 32 | ND | ND | ND | ND | ND | 32 | ND | Dehydrogenation of alcohols | 2011 | Zhang, Q. | China | Effect of size of catalytically active phases in the dehydrogenation of alcohols and the challenging selective oxidation of hydrocarbons | Chemical Communications | Zhang, Q., 2011
Impregnation | ND | 0.52 | ND | Al2O3-SiO2 | Si/Al = 2/1 | ND | ND | ND | PdCl2 | ND | ND | No | ND | ND | ND | H2 | 0.5 | 573 | CO Chemisorption | 27 | ND | ND | ND | ND | ND | 43 | ND | Dehydrogenation of alcohols | 2011 | Zhang, Q. | China | Effect of size of catalytically active phases in the dehydrogenation of alcohols and the challenging selective oxidation of hydrocarbons | Chemical Communications | Zhang, Q., 2011
Impregnation | ND | 0.3 | ND | Al2O3-SiO2 | Si/Al = 1/1 | ND | ND | ND | PdCl2 | ND | ND | No | ND | ND | ND | H2 | 0.5 | 573 | CO Chemisorption | 34 | ND | ND | ND | ND | ND | 36 | ND | Dehydrogenation of alcohols | 2011 | Zhang, Q. | China | Effect of size of catalytically active phases in the dehydrogenation of alcohols and the challenging selective oxidation of hydrocarbons | Chemical Communications | Zhang, Q., 2011
Impregnation | ND | 0.3 | ND | Al2O3-SiO2 | Si/Al = 1/2 | ND | ND | ND | PdCl2 | ND | ND | No | ND | ND | ND | H2 | 0.5 | 573 | CO Chemisorption | 39 | ND | ND | ND | ND | ND | 31 | ND | Dehydrogenation of alcohols | 2011 | Zhang, Q. | China | Effect of size of catalytically active phases in the dehydrogenation of alcohols and the challenging selective oxidation of hydrocarbons | Chemical Communications | Zhang, Q., 2011
Impregnation | ND | 0.52 | ND | Al2O3-SiO2 | Si/Al = 2/1 | ND | ND | ND | PdCl2 | ND | ND | No | ND | ND | ND | H2 | 0.5 | 573 | CO Chemisorption | 37 | ND | ND | ND | ND | ND | 31 | ND | Dehydrogenation of alcohols | 2011 | Zhang, Q. | China | Effect of size of catalytically active phases in the dehydrogenation of alcohols and the challenging selective oxidation of hydrocarbons | Chemical Communications | Zhang, Q., 2011
Impregnation | ND | 0.39 | ND | Al2O3-SiO2 | Si/Al = 1/1 | ND | ND | ND | PdCl2 | ND | ND | No | ND | ND | ND | H2 | 0.5 | 573 | CO Chemisorption | 43 | ND | ND | ND | ND | ND | 29 | ND | Dehydrogenation of alcohols | 2011 | Zhang, Q. | China | Effect of size of catalytically active phases in the dehydrogenation of alcohols and the challenging selective oxidation of hydrocarbons | Chemical Communications | Zhang, Q., 2011
Impregnation | ND | 0.56 | ND | Al2O3-SiO2 | Si/Al = 1/2 | ND | ND | ND | PdCl2 | ND | ND | No | ND | ND | ND | H2 | 0.5 | 573 | CO Chemisorption | 48 | ND | ND | ND | ND | ND | 30 | ND | Dehydrogenation of alcohols | 2011 | Zhang, Q. | China | Effect of size of catalytically active phases in the dehydrogenation of alcohols and the challenging selective oxidation of hydrocarbons | Chemical Communications | Zhang, Q., 2011
Commercial | 1 | 1 | NA | C | Aldrich | NA | NA | NA | NA | NA | NA | No | ND | NA | NA | ND | ND | ND | H2 Chemisorption | 51 | ND | ND | ND | ND | ND | ND | ND | Hydrodeoxygenation of bio-derived phenols | 2011 | Zhao, C. | Germany | Aqueous-phase hydrodeoxygenation of bio-derived phenols to cycloalkanes | Journal of Catalysis | Zhao, C., 2011
Commercial | 5 | 5 | NA | C | Aldrich | NA | NA | NA | NA | NA | NA | No | ND | NA | NA | ND | ND | ND | H2 Chemisorption | 55 | ND | ND | ND | ND | ND | ND | ND | Hydrodeoxygenation of bio-derived phenols | 2011 | Zhao, C. | Germany | Aqueous-phase hydrodeoxygenation of bio-derived phenols to cycloalkanes | Journal of Catalysis | Zhao, C., 2011
Incipient wetness impregnation | 2 | ND | ND | mixed-Al2O3 | by Degussa | ND | ND | ND | Pd(NO3)2 | water | ND | No | 8.8 | 2 | 573 | H2 | 4 | 588 | H2 Chemisorption | 12 | ND | ND | ND | ND | ND | ND | ND | Hydrodeoxygenation of bio-derived phenols | 2011 | Zhao, C. | Germany | Aqueous-phase hydrodeoxygenation of bio-derived phenols to cycloalkanes | Journal of Catalysis | Zhao, C., 2011 |  | Al2O3 Degussa
Incipient wetness impregnation | 2 | ND | ND | SiO2 | by Degussa | ND | ND | ND | Pd(NO3)2 | water | ND | No | 2.7 | 2 | 573 | H2 | 4 | 588 | H2 Chemisorption | 24 | ND | ND | ND | ND | ND | ND | ND | Hydrodeoxygenation of bio-derived phenols | 2011 | Zhao, C. | Germany | Aqueous-phase hydrodeoxygenation of bio-derived phenols to cycloalkanes | Journal of Catalysis | Zhao, C., 2011 |  | SiO2Degussa
Incipient wetness impregnation | 2 | ND | ND | Al2O3-SiO2 | from AlCl3.6H2O, sodium silicate, acetic acid and NH4OH | ND | 943 | 2 | Pd(NO3)2 | water | ND | No | 7.5 | 2 | 573 | H2 | 4 | 588 | H2 Chemisorption | 40 | ND | ND | ND | ND | ND | ND | ND | Hydrodeoxygenation of bio-derived phenols | 2011 | Zhao, C. | Germany | Aqueous-phase hydrodeoxygenation of bio-derived phenols to cycloalkanes | Journal of Catalysis | Zhao, C., 2011
Incipient wetness impregnation | 2 | ND | ND | C | graphene, synthesized from graphene oxide (Hummers method) | ND | ND | ND | PdCl2 | aqueous hydrochloric acid | ND | No | ND | ND | ND | H2 | 2 | 573 | TEM | 70 | ND | ND | ND | ND | ND | 15.9 | 3.9 | Oxidation of CO | 2012 | Li, Y. | China, Denmark | CO oxidation over graphene supported palladium catalyst | Applied Catalysis B: Environmental | Li, Y., 2012
Incipient wetness impregnation | 6 | ND | ND | C | graphene, synthesized from graphene oxide (Hummers method) | ND | ND | ND | PdCl2 | aqueous hydrochloric acid | ND | No | ND | ND | ND | H2 | 2 | 573 | TEM | 65 | ND | ND | ND | ND | ND | 17.2 | 4.7 | Oxidation of CO | 2012 | Li, Y. | China, Denmark | CO oxidation over graphene supported palladium catalyst | Applied Catalysis B: Environmental | Li, Y., 2012
Incipient wetness impregnation | 10 | ND | ND | C | graphene, synthesized from graphene oxide (Hummers method) | ND | ND | ND | PdCl2 | aqueous hydrochloric acid | ND | No | ND | ND | ND | H2 | 2 | 573 | TEM | 43 | ND | ND | ND | ND | ND | 26 | 7.7 | Oxidation of CO | 2012 | Li, Y. | China, Denmark | CO oxidation over graphene supported palladium catalyst | Applied Catalysis B: Environmental | Li, Y., 2012
Impregnation | 5 | 4.1 | ND | C | carbon nanofibers, from Pyrograf Products | treated with 68-70 wt% HNO3, refluxed for 14 h at 140 ℃ | ND | ND | Pd(NO3)2 | acetone | ND | No | ND | 3 | 673 | H2 | 3 | 673 | TEM | ND | ND | ND | ND | 28 | 2 | 14 | 7 | Reduction of nitrite | 2012 | Shuai, D. | USA | Enhanced Activity and Selectivity of Carbon Nanofiber Supported Pd Catalysts for Nitrite Reduction | Environmental Science and Technology | Shuai, D., 2012
Impregnation | 5 | 4.8 | ND | C | carbon nanofibers, from Pyrograf Products | treated with 68-70 wt% HNO3, refluxed for 14 h at 140 ℃ | ND | ND | Pd(NO3)2 | acetone | ND | No | ND | 3 | 673 | H2 | 3 | 673 | TEM | ND | ND | ND | ND | 37 | 1 | 31 | 14 | Reduction of nitrite | 2012 | Shuai, D. | USA | Enhanced Activity and Selectivity of Carbon Nanofiber Supported Pd Catalysts for Nitrite Reduction | Environmental Science and Technology | Shuai, D., 2012
Impregnation | 5 | 5.1 | ND | C | carbon nanofibers, from Pyrograf Products | treated with 68-70 wt% HNO3, refluxed for 14 h at 140 ℃ | ND | ND | Pd(NO3)2 | acetone | ND | No | ND | 3 | 673 | H2 | 3 | 673 | TEM | ND | ND | ND | ND | 124 | 3 | 96 | 35 | Reduction of nitrite | 2012 | Shuai, D. | USA | Enhanced Activity and Selectivity of Carbon Nanofiber Supported Pd Catalysts for Nitrite Reduction | Environmental Science and Technology | Shuai, D., 2012
Impregnation | 5 | 4.7 | ND | C | carbon nanofibers, from Pyrograf Products | treated with 68-70 wt% HNO3, refluxed for 14 h at 140 ℃ | ND | ND | Pd(NO3)2 | acetone | ND | No | ND | 3 | 673 | H2 | 3 | 673 | CO Chemisorption | ND | ND | 72 | ND | 48 | 2 | 43 | 22 | Reduction of nitrite | 2012 | Shuai, D. | USA | Enhanced Activity and Selectivity of Carbon Nanofiber Supported Pd Catalysts for Nitrite Reduction | Environmental Science and Technology | Shuai, D., 2012
Impregnation | 5 | 4.7 | ND | C | carbon nanofibers, from Pyrograf Products | treated with 68-70 wt% HNO3, refluxed for 14 h at 140 ℃ | ND | ND | Pd(NO3)2 | xylene | ND | No | ND | 3 | 673 | H2 | 3 | 673 | TEM | ND | ND | ND | ND | 39 | 3 | 25 | 13 | Reduction of nitrite | 2012 | Shuai, D. | USA | Enhanced Activity and Selectivity of Carbon Nanofiber Supported Pd Catalysts for Nitrite Reduction | Environmental Science and Technology | Shuai, D., 2012
Commercial | 5 | 5.4 | NA | C | activated carbon, from Sigma Aldrich | NA | NA | NA | NA | NA | NA | No | ND | ND | ND | ND | ND | ND | CO Chemisorption | ND | ND | 51 | ND | ND | ND | 20 | 4 | Reduction of nitrite | 2012 | Shuai, D. | USA | Enhanced Activity and Selectivity of Carbon Nanofiber Supported Pd Catalysts for Nitrite Reduction | Environmental Science and Technology | Shuai, D., 2012
Commercial | 5 | 5.6 | NA | mixed-Al2O3 | from Sigma Aldrich | NA | NA | NA | NA | NA | NA | No | 7.5 | ND | ND | ND | ND | ND | CO Chemisorption | ND | ND | 31 | ND | ND | ND | 31 | 8 | Reduction of nitrite | 2012 | Shuai, D. | USA | Enhanced Activity and Selectivity of Carbon Nanofiber Supported Pd Catalysts for Nitrite Reduction | Environmental Science and Technology | Shuai, D., 2012 |  | Unspecified Al2O3 Aldrich
Liquid-phase reduction | ND | 0.69 | NA | C | graphene oxide, synthesized by the Hummers method, graphite powder from Alfa Aesar | ND | ND | ND | PdCl2 | water | ND | No | ND | ND | ND | KBH4 | ND | 298 | TEM | ND | ND | ND | ND | ND | ND | 49 | ND | Oxidation of aromatic alcohols | 2013 | Wu, G. | China | Palladium on graphene as efficient catalyst for solvent-free aerobic oxidation of aromatic alcohols: Role of graphene support | Applied Catalysis B: Environmental | Wu, G., 2013 | Temperature while adding KBH4 was assumed room temperature
Impregnation | ND | 0.68 | 786 | C | graphene, synthesized from graphene oxide (Hummers method) | ND | ND | ND | PdCl2 | acetone | ND | No | ND | ND | ND | H2 | 1 | 573 | TEM | ND | ND | ND | ND | ND | ND | 41 | ND | Oxidation of aromatic alcohols | 2013 | Wu, G. | China | Palladium on graphene as efficient catalyst for solvent-free aerobic oxidation of aromatic alcohols: Role of graphene support | Applied Catalysis B: Environmental | Wu, G., 2013 | before reduction, treated under He flow at 573 K for 1 h
Impregnation | ND | 0.72 | 352 | C | carbon nanotube, from Alfa Aesar | ND | ND | ND | PdCl2 | acetone | ND | No | ND | ND | ND | H2 | 1 | 573 | TEM | ND | ND | ND | ND | ND | ND | 38 | ND | Oxidation of aromatic alcohols | 2013 | Wu, G. | China | Palladium on graphene as efficient catalyst for solvent-free aerobic oxidation of aromatic alcohols: Role of graphene support | Applied Catalysis B: Environmental | Wu, G., 2013 | before reduction, treated under He flow at 573 K for 1 h
Impregnation | ND | 0.71 | 497 | C | activated carbon, from Alfa Aesar | ND | ND | ND | PdCl2 | acetone | ND | No | ND | ND | ND | H2 | 1 | 573 | TEM | ND | ND | ND | ND | ND | ND | 43 | ND | Oxidation of aromatic alcohols | 2013 | Wu, G. | China | Palladium on graphene as efficient catalyst for solvent-free aerobic oxidation of aromatic alcohols: Role of graphene support | Applied Catalysis B: Environmental | Wu, G., 2013 | before reduction, treated under He flow at 573 K for 1 h
Commercial | 5 | 4.92 | NA | C | activated carbon, from Alfa Aesar | NA | NA | NA | NA | NA | NA | No | ND | ND | ND | ND | ND | ND | TEM | ND | ND | ND | ND | ND | ND | 62 | ND | Oxidation of aromatic alcohols | 2013 | Wu, G. | China | Palladium on graphene as efficient catalyst for solvent-free aerobic oxidation of aromatic alcohols: Role of graphene support | Applied Catalysis B: Environmental | Wu, G., 2013
Incipient wetness impregnation | 2 | 1.87 | 150 | mixed-Al2O3 | ND | ND | ND | ND | Pd(NO3)2 | ND | ND | No | 8.5 | 3 | 823 | H2 | 0.5 | 623 | CO Chemisorption | ND | ND | 58 | ND | ND | ND | 47 | ND | Oxidation of CO | 2013 | Cao, Y. | China | Comparative study of ageing condition effects on Pd/Ce0.5Zr0.5O2 and Pd/Al2O3 catalysts: Catalytic activity, palladium nanoparticle structure and Pd-support interaction | Applied Catalysis A: General | Cao, Y., 2013 |  | gamma-Al2O3 Alfa Aesar
Deposition-precipitation | 5 | ND | 980 | C | wood based activated carbon | ND | ND | ND | Na2PdCl4 | ND | ND | No | ND | ND | ND | H2 | ND | 393 | CO Chemisorption | 24.4 | ND | ND | ND | ND | ND | ND | ND | Debenzylation of 4-benzyloxyphenol | 2014 | Agostini, G. | Italy, France | Effect of Pre-Reduction on the Properties and the Catalytic Activity of Pd/Carbon Catalysts: A Comparison with Pd/Al2O3 | ACS Catalysis | Agostini, G., 2014 | Na2CO3 was used as basic agent, no pre-reduction
Deposition-precipitation | 5 | ND | 980 | C | wood based activated carbon | ND | ND | ND | Na2PdCl4 | ND | ND | No | ND | ND | ND | H2 | ND | 393 | CO Chemisorption | 23.5 | ND | ND | ND | ND | ND | ND | ND | Debenzylation of 4-benzyloxyphenol | 2014 | Agostini, G. | Italy, France | Effect of Pre-Reduction on the Properties and the Catalytic Activity of Pd/Carbon Catalysts: A Comparison with Pd/Al2O4 | ACS Catalysis | Agostini, G., 2014 | Na2CO3 was used as basic agent, pre-reduced with formate
Deposition-precipitation | 5 | ND | 980 | C | wood based activated carbon | ND | ND | ND | Na2PdCl4 | ND | ND | No | ND | ND | ND | H2 | ND | 393 | CO Chemisorption | 23.2 | ND | ND | ND | ND | ND | ND | ND | Debenzylation of 4-benzyloxyphenol | 2014 | Agostini, G. | Italy, France | Effect of Pre-Reduction on the Properties and the Catalytic Activity of Pd/Carbon Catalysts: A Comparison with Pd/Al2O5 | ACS Catalysis | Agostini, G., 2014 | Na2CO3 was used as basic agent, pre-reduced with hydrogen
Impregnation | ND | 0.9 | 546 | C | activated carbon honeycomb monolith, from Jingdezhen Institute of Ceramic Materials, China | NA | NA | NA | PdCl2 | aqueous hydrochloric acid | ND | No | 8.6 | ND | ND | H2 | 0.5 | 323 | CO Chemisorption | 18 | ND | 62 | ND | ND | ND | ND | ND | Oxidation of CO | 2014 | Wang, L. | China | Pd catalyst supported on activated carbon honeycomb monolith for CO oxidation and the application in air purification of vehicular tunnel | Fuel Processing Technology | Wang, L., 2014 | NaBH4 as reducing agent was also used.
Impregnation | ND | 0.91 | 583 | C | activated carbon honeycomb monolith, from Jingdezhen Institute of Ceramic Materials, China | treated with 2 N H3PO4 for 48 h at 25 ℃ | NA | NA | PdCl2 | aqueous hydrochloric acid | ND | No | 4.7 | ND | ND | H2 | 0.5 | 323 | CO Chemisorption | 30 | ND | 37 | ND | ND | ND | ND | ND | Oxidation of CO | 2014 | Wang, L. | China | Pd catalyst supported on activated carbon honeycomb monolith for CO oxidation and the application in air purification of vehicular tunnel | Fuel Processing Technology | Wang, L., 2014 | NaBH4 as reducing agent was also used.
Impregnation | ND | 0.88 | 619 | C | activated carbon honeycomb monolith, from Jingdezhen Institute of Ceramic Materials, China | NA | 623 | 4 | PdCl2 | aqueous hydrochloric acid | ND | No | 5.6 | ND | ND | H2 | 0.5 | 323 | CO Chemisorption | 27 | ND | 41 | ND | ND | ND | ND | ND | Oxidation of CO | 2014 | Wang, L. | China | Pd catalyst supported on activated carbon honeycomb monolith for CO oxidation and the application in air purification of vehicular tunnel | Fuel Processing Technology | Wang, L., 2014 | NaBH4 as reducing agent was also used.
Impregnation | ND | 0.85 | 632 | C | activated carbon honeycomb monolith, from Jingdezhen Institute of Ceramic Materials, China | treated with 2 N HCl for 48 h at 25 ℃ | 623 | 4 | PdCl2 | aqueous hydrochloric acid | ND | No | 4.3 | ND | ND | H2 | 0.5 | 323 | CO Chemisorption | 35 | ND | 32 | ND | ND | ND | ND | ND | Oxidation of CO | 2014 | Wang, L. | China | Pd catalyst supported on activated carbon honeycomb monolith for CO oxidation and the application in air purification of vehicular tunnel | Fuel Processing Technology | Wang, L., 2014 | NaBH4 as reducing agent was also used.
Liquid-phase reduction | 2.5 | ND | 19 | C | vapor growing carbon fiber, from Showa Denko | treated by 37 wt% HCl for 2 days at 25 ℃ | ND | ND | PdCl2 | aqueous ethanol | ND | No | 8.5 | ND | ND | CH2O | 0.5 | 333 | CO Chemisorption | 28 | ND | 40 | ND | ND | ND | 43 | ND | Direct synthesis of H2O2 | 2014 | Hu, B. | China, Belgium | Carbon-supported palladium catalysts for the direct synthesis of hydrogen peroxide from hydrogen and oxygen | Journal of Catalysis | Hu, B., 2014
Liquid-phase reduction | 2.5 | ND | 114 | C | carbon nanotubes | treated by 37 wt% HCl for 2 days at 25 ℃ | ND | ND | PdCl2 | aqueous ethanol | ND | No | 6.5 | ND | ND | CH2O | 0.5 | 333 | CO Chemisorption | 20 | ND | 56 | ND | ND | ND | 59 | ND | Direct synthesis of H2O2 | 2014 | Hu, B. | China, Belgium | Carbon-supported palladium catalysts for the direct synthesis of hydrogen peroxide from hydrogen and oxygen | Journal of Catalysis | Hu, B., 2014
Liquid-phase reduction | 2.5 | ND | 3 | C | graphite, from Shanghai Colloidal Chemical Plant | treated by 37 wt% HCl for 2 days at 25 ℃ | ND | ND | PdCl2 | aqueous ethanol | ND | No | 8.8 | ND | ND | CH2O | 0.5 | 333 | CO Chemisorption | 27 | ND | 41 | ND | ND | ND | 43 | ND | Direct synthesis of H2O2 | 2014 | Hu, B. | China, Belgium | Carbon-supported palladium catalysts for the direct synthesis of hydrogen peroxide from hydrogen and oxygen | Journal of Catalysis | Hu, B., 2014
Liquid-phase reduction | 2.5 | ND | 227 | C | carbon black XC-72, from Shanghai Cabot Chemical Co. Ltd. | treated by HNO3 for 2 h at 110 ℃ | ND | ND | PdCl2 | aqueous ethanol | 9 | No | 7.8 | ND | ND | CH2O | 0.5 | 333 | CO Chemisorption | 24 | ND | 47 | ND | ND | ND | 50 | ND | Direct synthesis of H2O2 | 2014 | Hu, B. | China, Belgium | Carbon-supported palladium catalysts for the direct synthesis of hydrogen peroxide from hydrogen and oxygen | Journal of Catalysis | Hu, B., 2014
Liquid-phase reduction | 2.5 | ND | 227 | C | carbon black XC-72R, from Shanghai Cabot Chemical Co. Ltd. | treated by 37 wt% HCl for 2 days at 25 ℃ | ND | ND | PdCl2 | aqueous ethanol | ND | No | 8.6 | ND | ND | CH2O | 0.5 | 333 | CO Chemisorption | 20 | ND | 56 | ND | ND | ND | 58 | ND | Direct synthesis of H2O2 | 2014 | Hu, B. | China, Belgium | Carbon-supported palladium catalysts for the direct synthesis of hydrogen peroxide from hydrogen and oxygen | Journal of Catalysis | Hu, B., 2014
Liquid-phase reduction | 2.5 | ND | 50 | C | carbon black XC-605, from Shanghai Cabot Chemical Co. Ltd. | treated by 37 wt% HCl for 2 days at 25 ℃ | ND | ND | PdCl2 | aqueous ethanol | ND | No | 8.5 | ND | ND | CH2O | 0.5 | 333 | CO Chemisorption | 26 | ND | 43 | ND | ND | ND | 47 | ND | Direct synthesis of H2O2 | 2014 | Hu, B. | China, Belgium | Carbon-supported palladium catalysts for the direct synthesis of hydrogen peroxide from hydrogen and oxygen | Journal of Catalysis | Hu, B., 2014
Liquid-phase reduction | 2.5 | ND | 70 | C | carbon black U-CB, from Shanghai Chemical Reagent Company Limited | treated by 37 wt% HCl for 2 days at 25 ℃ | ND | ND | PdCl2 | aqueous ethanol | ND | No | 6.3 | ND | ND | CH2O | 0.5 | 333 | CO Chemisorption | 22 | ND | 51 | ND | ND | ND | 58 | ND | Direct synthesis of H2O2 | 2014 | Hu, B. | China, Belgium | Carbon-supported palladium catalysts for the direct synthesis of hydrogen peroxide from hydrogen and oxygen | Journal of Catalysis | Hu, B., 2014
Liquid-phase reduction | 2.5 | ND | 62 | C | carbon black ML, from Shanghai Cabot Chemical Co. Ltd. | treated by 37 wt% HCl for 2 days at 25 ℃ | ND | ND | PdCl2 | aqueous ethanol | ND | No | 6.2 | ND | ND | CH2O | 0.5 | 333 | CO Chemisorption | 37 | ND | 30 | ND | ND | ND | 30 | ND | Direct synthesis of H2O2 | 2014 | Hu, B. | China, Belgium | Carbon-supported palladium catalysts for the direct synthesis of hydrogen peroxide from hydrogen and oxygen | Journal of Catalysis | Hu, B., 2014
Liquid-phase reduction | 2.5 | ND | 1458 | C | carbon black BP-2000, from Shanghai Cabot Chemical Co. Ltd. | treated by 37 wt% HCl for 2 days at 25 ℃ | ND | ND | PdCl2 | aqueous ethanol | ND | No | 6.8 | ND | ND | CH2O | 0.5 | 333 | CO Chemisorption | 24 | ND | 47 | ND | ND | ND | 52 | ND | Direct synthesis of H2O2 | 2014 | Hu, B. | China, Belgium | Carbon-supported palladium catalysts for the direct synthesis of hydrogen peroxide from hydrogen and oxygen | Journal of Catalysis | Hu, B., 2014
Liquid-phase reduction | 2.5 | ND | 80 | C | activated carbon (wood charcoal), from Shanghai Chemical Reagent Company Limited | treated by 37 wt% HCl for 2 days at 25 ℃ | ND | ND | PdCl2 | aqueous ethanol | ND | No | 7.5 | ND | ND | CH2O | 0.5 | 333 | CO Chemisorption | 24 | ND | 47 | ND | ND | ND | 44 | ND | Direct synthesis of H2O2 | 2014 | Hu, B. | China, Belgium | Carbon-supported palladium catalysts for the direct synthesis of hydrogen peroxide from hydrogen and oxygen | Journal of Catalysis | Hu, B., 2014
Liquid-phase reduction | 2.5 | ND | 758 | C | activated carbon (coconut shell, from Shanghai Chemical Reagent Company Limited | treated by 37 wt% HCl for 2 days at 25 ℃ | ND | ND | PdCl2 | aqueous ethanol | ND | No | 7.4 | ND | ND | CH2O | 0.5 | 333 | CO Chemisorption | 26 | ND | 43 | ND | ND | ND | 42 | ND | Direct synthesis of H2O2 | 2014 | Hu, B. | China, Belgium | Carbon-supported palladium catalysts for the direct synthesis of hydrogen peroxide from hydrogen and oxygen | Journal of Catalysis | Hu, B., 2014
Liquid-phase reduction | 2.5 | ND | 1565 | C | activated carbon (nut shell), from Shanghai Chemical Reagent Company Limited | treated by 37 wt% HCl for 2 days at 25 ℃ | ND | ND | PdCl2 | aqueous ethanol | ND | No | 6.1 | ND | ND | CH2O | 0.5 | 333 | CO Chemisorption | 27 | ND | 41 | ND | ND | ND | 48 | ND | Direct synthesis of H2O2 | 2014 | Hu, B. | China, Belgium | Carbon-supported palladium catalysts for the direct synthesis of hydrogen peroxide from hydrogen and oxygen | Journal of Catalysis | Hu, B., 2014
Impregnation | 2.5 | ND | ND | SiO2 | ND | ND | ND | ND | PdCl2 | water | ND | No | 3 | 1 | 573 | H2 | 1 | 573 | CO Chemisorption | 16 | ND | 70 | ND | ND | ND | 85 | ND | Direct synthesis of H2O2 | 2014 | Hu, B. | China, Belgium | Carbon-supported palladium catalysts for the direct synthesis of hydrogen peroxide from hydrogen and oxygen | Journal of Catalysis | Hu, B., 2014 |  | SiO2 Aldrich
Impregnation | 2.5 | ND | ND | gamma-Al2O3 | ND | ND | ND | ND | PdCl2 | water | ND | No | 8.5 | 1 | 573 | H2 | 1 | 573 | CO Chemisorption | 27 | ND | 41 | ND | ND | ND | 43 | ND | Direct synthesis of H2O2 | 2014 | Hu, B. | China, Belgium | Carbon-supported palladium catalysts for the direct synthesis of hydrogen peroxide from hydrogen and oxygen | Journal of Catalysis | Hu, B., 2014 |  | gamma-Al2O3 Alfa Aesar
Impregnation | 2.5 | ND | ND | TiO2 | ND | ND | ND | ND | PdCl2 | water | ND | No | 5.5 | 1 | 573 | H2 | 1 | 573 | CO Chemisorption | 24 | ND | 47 | ND | ND | ND | 48 | ND | Direct synthesis of H2O2 | 2014 | Hu, B. | China, Belgium | Carbon-supported palladium catalysts for the direct synthesis of hydrogen peroxide from hydrogen and oxygen | Journal of Catalysis | Hu, B., 2014 |  | TiO2 Anatase from Aldrich
Impregnation | 2.5 | ND | ND | ZrO2 | ND | ND | ND | ND | PdCl2 | water | ND | No | 6.1 | 1 | 573 | H2 | 1 | 573 | CO Chemisorption | 26 | ND | 43 | ND | ND | ND | 46 | ND | Direct synthesis of H2O2 | 2014 | Hu, B. | China, Belgium | Carbon-supported palladium catalysts for the direct synthesis of hydrogen peroxide from hydrogen and oxygen | Journal of Catalysis | Hu, B., 2014 |  | ZrO2 Aldrich
Impregnation | 2.5 | ND | ND | CeO2 | ND | ND | ND | ND | PdCl2 | water | ND | No | 6 | 1 | 573 | H2 | 1 | 573 | CO Chemisorption | 27 | ND | 41 | ND | ND | ND | 43 | ND | Direct synthesis of H2O2 | 2014 | Hu, B. | China, Belgium | Carbon-supported palladium catalysts for the direct synthesis of hydrogen peroxide from hydrogen and oxygen | Journal of Catalysis | Hu, B., 2014 |  | CeO2 Aldrich
Liquid-phase reduction | 2.5 | ND | 227 | C | carbon black XC-72, from Shanghai Cabot Chemical Co. Ltd. | treated by HNO3 for 2 h at 110 ℃ | ND | ND | PdCl2 | aqueous ethanol | 9 | No | 7.8 | ND | ND | CH2O | 0.5 | 333 | TEM | ND | ND | ND | ND | ND | ND | 41 | ND | Direct synthesis of H2O2 | 2014 | Hu, B. | China, Belgium | Carbon-supported palladium catalysts for the direct synthesis of hydrogen peroxide from hydrogen and oxygen | Journal of Catalysis | Hu, B., 2014
Liquid-phase reduction | 2.5 | ND | 227 | C | carbon black XC-72, from Shanghai Cabot Chemical Co. Ltd. | treated by HNO3 for 2 h at 110 ℃ | ND | ND | PdCl2 | aqueous ethanol | 9 | No | 7.8 | ND | ND | CH2O | 0.5 | 333 | TEM | ND | ND | ND | ND | ND | ND | 64 | ND | Direct synthesis of H2O2 | 2014 | Hu, B. | China, Belgium | Carbon-supported palladium catalysts for the direct synthesis of hydrogen peroxide from hydrogen and oxygen | Journal of Catalysis | Hu, B., 2014
Liquid-phase reduction | 2.5 | ND | 227 | C | carbon black XC-72, from Shanghai Cabot Chemical Co. Ltd. | treated by HNO3 for 2 h at 110 ℃ | ND | ND | PdCl2 | aqueous ethanol | 13 | No | 7.8 | ND | ND | CH2O | 0.5 | 333 | TEM | ND | ND | ND | ND | ND | ND | 73 | ND | Direct synthesis of H2O2 | 2014 | Hu, B. | China, Belgium | Carbon-supported palladium catalysts for the direct synthesis of hydrogen peroxide from hydrogen and oxygen | Journal of Catalysis | Hu, B., 2014
Liquid-phase reduction | 2.5 | ND | 227 | C | carbon black XC-72, from Shanghai Cabot Chemical Co. Ltd. | treated by HNO3 for 2 h at 110 ℃ | ND | ND | PdCl2 | aqueous ethanol | 13 | No | 7.8 | ND | ND | CH2O | 0.5 | 333 | TEM | ND | ND | ND | ND | ND | ND | 85 | ND | Direct synthesis of H2O2 | 2014 | Hu, B. | China, Belgium | Carbon-supported palladium catalysts for the direct synthesis of hydrogen peroxide from hydrogen and oxygen | Journal of Catalysis | Hu, B., 2014
Liquid-phase reduction | 2.5 | ND | 227 | C | carbon black XC-72, from Shanghai Cabot Chemical Co. Ltd. | treated by HNO3 for 2 h at 110 ℃ | ND | ND | PdCl2 | aqueous ethanol | 9 | No | 7.8 | ND | ND | CH2O | 0.5 | 333 | TEM | ND | ND | ND | ND | ND | ND | 94 | ND | Direct synthesis of H2O2 | 2014 | Hu, B. | China, Belgium | Carbon-supported palladium catalysts for the direct synthesis of hydrogen peroxide from hydrogen and oxygen | Journal of Catalysis | Hu, B., 2014
Liquid-phase reduction | 2.5 | ND | 227 | C | carbon black XC-72, from Shanghai Cabot Chemical Co. Ltd. | treated by HNO3 for 2 h at 110 ℃ | ND | ND | PdCl2 | aqueous ethanol | 13 | No | 7.8 | ND | ND | CH2O | 0.5 | 333 | TEM | ND | ND | ND | ND | ND | ND | 104 | ND | Direct synthesis of H2O2 | 2014 | Hu, B. | China, Belgium | Carbon-supported palladium catalysts for the direct synthesis of hydrogen peroxide from hydrogen and oxygen | Journal of Catalysis | Hu, B., 2014
Liquid-phase reduction | 2.5 | ND | 227 | C | carbon black XC-72, from Shanghai Cabot Chemical Co. Ltd. | treated by HNO3 for 2 h at 110 ℃ | ND | ND | PdCl2 | aqueous ethanol | 7 | No | 7.8 | ND | ND | CH2O | 0.5 | 333 | TEM | ND | ND | ND | ND | ND | ND | 133 | ND | Direct synthesis of H2O2 | 2014 | Hu, B. | China, Belgium | Carbon-supported palladium catalysts for the direct synthesis of hydrogen peroxide from hydrogen and oxygen | Journal of Catalysis | Hu, B., 2014
Liquid-phase reduction | 2.5 | ND | 227 | C | carbon black XC-72, from Shanghai Cabot Chemical Co. Ltd. | treated by HNO3 for 2 h at 110 ℃ | ND | ND | PdCl2 | aqueous ethanol | 2 | No | 7.8 | ND | ND | CH2O | 0.5 | 333 | TEM | ND | ND | ND | ND | ND | ND | 200 | ND | Direct synthesis of H2O2 | 2014 | Hu, B. | China, Belgium | Carbon-supported palladium catalysts for the direct synthesis of hydrogen peroxide from hydrogen and oxygen | Journal of Catalysis | Hu, B., 2014
Impregnation | 5 | ND | 852 | C | activated carbon, from Beijing Guanghua Timber Mill. | pre-oxidized with 30 wt% HNO3 at 85 ℃ for 5 h | ND | ND | PdCl2 | aqueous hydrochloric acid | ND | No | ND | ND | ND | NA | NA | NA | TEM | ND | ND | ND | ND | ND | ND | 159.3 | 54.2 | Oxidation of CO | 2014 | Qi, B. | China | Dry plasma reduction to prepare a high performance Pd/C catalyst at atmospheric pressure for CO oxidation | Journal of Materials Chemistry A | Qi, B., 2014 | treated by dielectric barrier discharge (DBD) cold plasma
Liquid-phase reduction | 1 | ND | 274 | C | Vulcan XC-72R, from Cabot Corporation | ND | ND | ND | Pd(OAc)2 | methanol | ND | No | ND | NA | NA | CH3OH | 0.1666667 | 298 | TEM | ND | ND | ND | ND | ND | ND | 7 | ND | Hydrogenation of acetylene | 2014 | Benavidez, A.D. | USA | Improved Selectivity of Carbon-Supported Palladium Catalysts for the Hydrogenation of Acetylene in Excess Ethylene | Applied Catalysis A: General | Benavidez, A.D., 2014
Liquid-phase reduction | 1 | ND | 32 | MgO | from Inframat Advanced Materials | ND | ND | ND | Pd(OAc)2 | methanol | ND | No | 10 | NA | NA | CH3OH | 0.1666667 | 298 | TEM | ND | ND | ND | ND | ND | ND | 10 | ND | Hydrogenation of acetylene | 2014 | Benavidez, A.D. | USA | Improved Selectivity of Carbon-Supported Palladium Catalysts for the Hydrogenation of Acetylene in Excess Ethylene | Applied Catalysis A: General | Benavidez, A.D., 2014 |  | Merck MgO
Liquid-phase reduction | 1 | ND | 160 | gamma-Al2O3 | from Sasol | ND | ND | ND | Pd(OAc)2 | methanol | ND | No | 8.5 | NA | NA | CH3OH | 0.1666667 | 298 | TEM | ND | ND | ND | ND | ND | ND | 8 | ND | Hydrogenation of acetylene | 2014 | Benavidez, A.D. | USA | Improved Selectivity of Carbon-Supported Palladium Catalysts for the Hydrogenation of Acetylene in Excess Ethylene | Applied Catalysis A: General | Benavidez, A.D., 2014 |  | gamma-Al2O3 Alfa Aesar
Impregnation | 0.4 | ND | 250 | mixed-Al2O3 | Pural SB-1 Sasol | ND | 793 | ND | PdCl2 | aqueous hydrochloric acid | ND | No | ND | ND | 723 | H2 | ND | 773 | O2 Chemisorption | 0.34 | ND | ND | ND | ND | ND | ND | ND | Isomerization of n-hexane | 2015 | Dzhikiya, O.V. | Russia | Investigation of Palladium Catalysts in n-hexane Isomerization Reaction | Procedia Engineering | Dzhikiya, O.V., 2015
Impregnation | 0.3 | ND | 340 | SiO2 | ND | ND | ND | ND | PdCl2 | aqueous hydrochloric acid | ND | No | ND | NA | NA | H2 | ND | 523 | O2 Chemisorption | 0.37 | ND | ND | ND | ND | ND | ND | ND | Isomerization of n-hexane | 2015 | Dzhikiya, O.V. | Russia | Investigation of Palladium Catalysts in n-hexane Isomerization Reaction | Procedia Engineering | Dzhikiya, O.V., 2015
Impregnation | 0.6 | ND | 250 | mixed-Al2O3 | Pural SB-1 Sasol | ND | 793 | ND | Pd(OAc)2 | acetone | ND | No | ND | ND | 723 | H2 | ND | 773 | O2 Chemisorption | 0.27 | ND | ND | ND | ND | ND | ND | ND | Isomerization of n-hexane | 2015 | Dzhikiya, O.V. | Russia | Investigation of Palladium Catalysts in n-hexane Isomerization Reaction | Procedia Engineering | Dzhikiya, O.V., 2015
Deposition-precipitation | 2 | ND | ND | C | Carbon nanofibers | Nitrogen-doped | ND | ND | K2PdCl4 | ND | ND | No | ND | ND | ND | ND | ND | ND | TEM | ND | ND | ND | ND | ND | ND | 15 | ND | Hydrogenation of nitrocompounds | 2015 | Eremenko, N.K. | Russia | Highly Dispersed Palladium on Carbon Nanofibers for Hydrogenation of Nitrocompounds to Amines | Eurasian Chemico-Technological Journal | Eremenko, N.K., 2015
Deposition-precipitation | 2 | ND | ND | C | Carbon nanofibers | ND | ND | ND | K2PdCl4 | ND | ND | No | ND | ND | ND | ND | ND | ND | TEM | ND | ND | ND | ND | ND | ND | 20 | ND | Hydrogenation of nitrocompounds | 2015 | Eremenko, N.K. | Russia | Highly Dispersed Palladium on Carbon Nanofibers for Hydrogenation of Nitrocompounds to Amines | Eurasian Chemico-Technological Journal | Eremenko, N.K., 2015
Deposition-precipitation | 1 | ND | ND | C | Carbon nanofibers | ND | ND | ND | K2PdCl4 | ND | ND | No | ND | ND | ND | ND | ND | ND | TEM | ND | ND | ND | ND | ND | ND | 100 | ND | Hydrogenation of nitrocompounds | 2015 | Eremenko, N.K. | Russia | Highly Dispersed Palladium on Carbon Nanofibers for Hydrogenation of Nitrocompounds to Amines | Eurasian Chemico-Technological Journal | Eremenko, N.K., 2015
Impregnation | 4 | ND | ND | C | Activated carbon | ND | ND | ND | Pd(OAc)2 | ND | ND | No | ND | ND | ND | ND | ND | ND | TEM | ND | ND | ND | ND | ND | ND | 200 | ND | Hydrogenation of nitrocompounds | 2015 | Eremenko, N.K. | Russia | Highly Dispersed Palladium on Carbon Nanofibers for Hydrogenation of Nitrocompounds to Amines | Eurasian Chemico-Technological Journal | Eremenko, N.K., 2015
Impregnation | 4 | ND | ND | mixed-Al2O3 | ND | ND | ND | ND | Pd(OAc)2 | ND | ND | No | ND | ND | ND | ND | ND | ND | TEM | ND | ND | ND | ND | ND | ND | 250 | ND | Hydrogenation of nitrocompounds | 2015 | Eremenko, N.K. | Russia | Highly Dispersed Palladium on Carbon Nanofibers for Hydrogenation of Nitrocompounds to Amines | Eurasian Chemico-Technological Journal | Eremenko, N.K., 2015
Deposition-precipitation | ND | 0.83 | 85.6 | CeO2 | from Ce(NO3)3.6H2O and ammonia | ND | 773 | 4 | PdCl2 | water | 10.5 | Yes | 6.4 | 4 | 573 | H2 | 2 | 573 | CO Chemisorption | 85.4 | ND | 13.1 | ND | ND | ND | ND | ND | Hydrogenation for reduction of MCAA and bromate | 2015 | Zhou, J. | China | Simultaneous removal of monochloroacetic acid and bromate by liquid phase catalytic hydrogenation over Pd/Ce(1-x)Zr(x)O2 | Applied Catalysis B: Environmental | Zhou, J., 2015 | Na2CO3 was used as basic agent
Deposition-precipitation | ND | 0.85 | 83.2 | ZrO2 | from ZrOCl2.8H2O and ammonia | ND | 773 | 4 | PdCl2 | water | 10.5 | Yes | 6.3 | 4 | 573 | H2 | 2 | 573 | CO Chemisorption | 60.8 | ND | 18.4 | ND | ND | ND | ND | ND | Hydrogenation for reduction of MCAA and bromate | 2015 | Zhou, J. | China | Simultaneous removal of monochloroacetic acid and bromate by liquid phase catalytic hydrogenation over Pd/Ce(1-x)Zr(x)O2 | Applied Catalysis B: Environmental | Zhou, J., 2015 | Na2CO3 was used as basic agent
Deposition-precipitation | ND | 0.9 | 92.5 | CeO2-ZrO2 | from ammonia, ZrOCl2 and Ce(NO3)3, ratio (ZrO2:CeO2)=0.8:0.2 | ND | 773 | 4 | PdCl2 | water | 10.5 | Yes | 6.1 | 4 | 573 | H2 | 2 | 573 | CO Chemisorption | 70.7 | ND | 15.9 | ND | ND | ND | ND | ND | Hydrogenation for reduction of MCAA and bromate | 2015 | Zhou, J. | China | Simultaneous removal of monochloroacetic acid and bromate by liquid phase catalytic hydrogenation over Pd/Ce(1-x)Zr(x)O2 | Applied Catalysis B: Environmental | Zhou, J., 2015 | Na2CO3 was used as basic agent
Deposition-precipitation | ND | 0.85 | 102.3 | CeO2-ZrO2 | from ammonia, ZrOCl2 and Ce(NO3)3, ratio (ZrO2:CeO2)=0.5:0.5 | ND | 773 | 4 | PdCl2 | water | 10.5 | Yes | 6.5 | 4 | 573 | H2 | 2 | 573 | CO Chemisorption | 81.2 | ND | 13.8 | ND | ND | ND | ND | ND | Hydrogenation for reduction of MCAA and bromate | 2015 | Zhou, J. | China | Simultaneous removal of monochloroacetic acid and bromate by liquid phase catalytic hydrogenation over Pd/Ce(1-x)Zr(x)O2 | Applied Catalysis B: Environmental | Zhou, J., 2015 | Na2CO3 was used as basic agent
Deposition-precipitation | ND | 0.5 | 94.9 | CeO2-ZrO2 | from ammonia, ZrOCl2 and Ce(NO3)3, ratio (ZrO2:CeO2)=0.2:0.8 | ND | 773 | 4 | PdCl2 | water | 10.5 | Yes | 6.2 | 4 | 573 | H2 | 2 | 573 | CO Chemisorption | 96 | ND | 11.7 | ND | ND | ND | ND | ND | Hydrogenation for reduction of MCAA and bromate | 2015 | Zhou, J. | China | Simultaneous removal of monochloroacetic acid and bromate by liquid phase catalytic hydrogenation over Pd/Ce(1-x)Zr(x)O2 | Applied Catalysis B: Environmental | Zhou, J., 2015 | Na2CO3 was used as basic agent
Deposition-precipitation | ND | 0.86 | 94.9 | CeO2-ZrO2 | from ammonia, ZrOCl2 and Ce(NO3)3, ratio (ZrO2:CeO2)=0.2:0.8 | ND | 773 | 4 | PdCl2 | water | 10.5 | Yes | 6.2 | 4 | 573 | H2 | 2 | 573 | CO Chemisorption | 90.5 | ND | 12.4 | ND | ND | ND | ND | ND | Hydrogenation for reduction of MCAA and bromate | 2015 | Zhou, J. | China | Simultaneous removal of monochloroacetic acid and bromate by liquid phase catalytic hydrogenation over Pd/Ce(1-x)Zr(x)O2 | Applied Catalysis B: Environmental | Zhou, J., 2015 | Na2CO3 was used as basic agent
Deposition-precipitation | ND | 1.74 | 94.9 | CeO2-ZrO2 | from ammonia, ZrOCl2 and Ce(NO3)3, ratio (ZrO2:CeO2)=0.2:0.8 | ND | 773 | 4 | PdCl2 | water | 10.5 | Yes | 6.2 | 4 | 573 | H2 | 2 | 573 | CO Chemisorption | 84.9 | ND | 13.2 | ND | ND | ND | ND | ND | Hydrogenation for reduction of MCAA and bromate | 2015 | Zhou, J. | China | Simultaneous removal of monochloroacetic acid and bromate by liquid phase catalytic hydrogenation over Pd/Ce(1-x)Zr(x)O2 | Applied Catalysis B: Environmental | Zhou, J., 2015 | Na2CO3 was used as basic agent
Deposition-precipitation | ND | 2.49 | 94.9 | CeO2-ZrO2 | from ammonia, ZrOCl2 and Ce(NO3)3, ratio (ZrO2:CeO2)=0.2:0.8 | ND | 773 | 4 | PdCl2 | water | 10.5 | Yes | 6.2 | 4 | 573 | H2 | 2 | 573 | CO Chemisorption | 64.2 | ND | 17.5 | ND | ND | ND | ND | ND | Hydrogenation for reduction of MCAA and bromate | 2015 | Zhou, J. | China | Simultaneous removal of monochloroacetic acid and bromate by liquid phase catalytic hydrogenation over Pd/Ce(1-x)Zr(x)O2 | Applied Catalysis B: Environmental | Zhou, J., 2015 | Na2CO3 was used as basic agent
Incipient wetness impregnation | 1 | ND | 1200 | C | Activated Carbon, from Erkimia S.A. | ND | ND | ND | PdCl2 | water | ND | No | ND | ND | ND | H2 | 2 | 523 | CO Chemisorption | 26 | ND | ND | ND | ND | ND | ND | ND | Hydrodechlorination of chloromethanes | 2015 | Martin-Martinez, M. | Spain, UK, USA | Deactivation behavior of Pd/C and Pt/C catalysts in the gas-phase hydrodechlorination of chloromethanes: Structure–reactivity relationship | Applied Catalysis B: Environmental | Martin-Martinez, M., 2015
Commercial | 5 | 5 | NA | C | activated carbon, from Sigma Aldrich | NA | NA | NA | NA | NA | NA | No | ND | NA | NA | ND | ND | ND | CO Chemisorption | 23.3 | ND | ND | ND | ND | ND | 30 | ND | Dehydrogenation of biomass | 2015 | Su, J. | USA | Simultaneously Converting Carbonate/Bicarbonate and Biomass to Value-added Carboxylic Acid Salts by Aqueous-phase Hydrogen Transfer | ACS Sustainable Chemistry & Engineering | Su, J., 2015
Commercial | 1.2 | 1.2 | NA | mixed-Al2O3 | from Sigma Aldrich | NA | NA | NA | NA | NA | NA | No | 8.5 | NA | NA | H2 | 1 | 573 | H2 Chemisorption | ND | ND | 24 | ND | ND | ND | 30 | 13 | Hydrogenation of butyronitrile | 2015 | Hao, Y. | Scotland | Support effects in the gas phase hydrogenation of butyronitrile over palladium | Catalysis, Structure & Reactivity | Hao, Y., 2015 |  | gamma-Al2O3 Alfa Aesar
Commercial | 1 | 1 | NA | C | from Sigma Aldrich | NA | NA | NA | NA | NA | NA | No | ND | NA | NA | H2 | 1 | 573 | H2 Chemisorption | ND | ND | 22 | ND | ND | ND | 25 | 11 | Hydrogenation of butyronitrile | 2015 | Hao, Y. | Scotland | Support effects in the gas phase hydrogenation of butyronitrile over palladium | Catalysis, Structure & Reactivity | Hao, Y., 2015
Incipient wetness impregnation | 2 | ND | ND | gamma-Al2O3 | from Sasol | ND | 773 | 2 | Pd(NO3)2 | water | ND | No | 8.5 | 2 | 773 | ND | ND | ND | CO Chemisorption | 5.7 | ND | ND | ND | ND | ND | ND | ND | Oxidation of methane | 2015 | Lee, H. | Republic of Korea | Synergistic effect of non-thermal plasma–catalysis hybrid systemon methane complete oxidation over Pd-based catalysts | Chemical Engineering Journal | Lee, H., 2015 |  | gamma-Al2O3 Alfa Aesar
Incipient wetness impregnation | 2 | ND | ND | SiO2 | from Sigma Aldrich | ND | 773 | 2 | Pd(NO3)2 | water | ND | No | 3 | 2 | 773 | ND | ND | ND | CO Chemisorption | 4.8 | ND | ND | ND | ND | ND | ND | ND | Oxidation of methane | 2015 | Lee, H. | Republic of Korea | Synergistic effect of non-thermal plasma–catalysis hybrid systemon methane complete oxidation over Pd-based catalysts | Chemical Engineering Journal | Lee, H., 2015 |  | SiO2 Aldrich
Incipient wetness impregnation | 2 | ND | ND | TiO2 | from Millennium Inorganic Chemicals | ND | 773 | 2 | Pd(NO3)2 | water | ND | No | 6 | 2 | 773 | ND | ND | ND | CO Chemisorption | 4.2 | ND | ND | ND | ND | ND | ND | ND | Oxidation of methane | 2015 | Lee, H. | Republic of Korea | Synergistic effect of non-thermal plasma–catalysis hybrid systemon methane complete oxidation over Pd-based catalysts | Chemical Engineering Journal | Lee, H., 2015 |  | TiO2 Degussa P-25
Incipient wetness impregnation | 1 | ND | 50 | TiO2 | Degussa P25 | ND | ND | ND | PdCl2 | water | ND | No | 6 | 0.5 | 673 | H2 | 0.5 | 573 | TEM | 51 | ND | ND | ND | ND | ND | 22 | ND | Direct synthesis of H2O2 | 2015 | Ouyang, L. | China | The origin of active sites for direct synthesis of H2O2on Pd/TiO2 catalysts: Interfaces of Pd and PdO domains | Journal of Catalysis | Ouyang, L., 2015 |  | TiO2 Degussa P-25
Incipient wetness impregnation | 2 | ND | 50 | TiO2 | Degussa P25 | ND | ND | ND | PdCl2 | water | ND | No | 6 | 0.5 | 673 | H2 | 0.5 | 573 | TEM | 51 | ND | ND | ND | ND | ND | 22 | ND | Direct synthesis of H2O2 | 2015 | Ouyang, L. | China | The origin of active sites for direct synthesis of H2O2on Pd/TiO2 catalysts: Interfaces of Pd and PdO domains | Journal of Catalysis | Ouyang, L., 2015 |  | TiO2 Degussa P-25
Incipient wetness impregnation | 3 | ND | 50 | TiO2 | Degussa P25 | ND | ND | ND | PdCl2 | water | ND | No | 6 | 0.5 | 673 | H2 | 0.5 | 573 | TEM | 48 | ND | ND | ND | ND | ND | 23 | ND | Direct synthesis of H2O2 | 2015 | Ouyang, L. | China | The origin of active sites for direct synthesis of H2O2on Pd/TiO2 catalysts: Interfaces of Pd and PdO domains | Journal of Catalysis | Ouyang, L., 2015 |  | TiO2 Degussa P-25
Incipient wetness impregnation | 5 | ND | 50 | TiO2 | Degussa P25 | ND | ND | ND | PdCl2 | water | ND | No | 6 | 0.5 | 673 | H2 | 0.5 | 573 | TEM | 45 | ND | ND | ND | ND | ND | 25 | ND | Direct synthesis of H2O2 | 2015 | Ouyang, L. | China | The origin of active sites for direct synthesis of H2O2on Pd/TiO2 catalysts: Interfaces of Pd and PdO domains | Journal of Catalysis | Ouyang, L., 2015 |  | TiO2 Degussa P-25
Impregnation | 1.5 | ND | 213 | C | carbon nanotubes, Baytubes C 150 HP, Bayer | ND | ND | ND | PdCl2 | aqueous hydrochloric acid | ND | No | 7.7 | ND | 823 | H2 | 2 | 523 | CO Chemisorption | 36 | ND | ND | ND | ND | ND | 23 | ND | Hydrogenation of furfural | 2015 | Mironenko, R.M. | Russia | Effect of the nature of carbon support on the formation of active sites in Pd/C and Ru/C catalysts for hydrogenation of furfural | Catalysis Today | Mironenko, R.M., 2015
Impregnation | 1.5 | ND | 429 | C | carbon black, CP278-E | ND | ND | ND | PdCl2 | aqueous hydrochloric acid | ND | No | 6.1 | ND | 823 | H2 | 2 | 523 | CO Chemisorption | 16 | ND | ND | ND | ND | ND | ND | ND | Hydrogenation of furfural | 2015 | Mironenko, R.M. | Russia | Effect of the nature of carbon support on the formation of active sites in Pd/C and Ru/C catalysts for hydrogenation of furfural | Catalysis Today | Mironenko, R.M., 2015
Commercial | 1 | 1.02 | ND | mixed-Al2O3 | from Alfa Aesar | NA | NA | NA | NA | NA | NA | No | 8.5 | ND | ND | H2 | 2 | 523 | CO Chemisorption | 23 | ND | 48 | ND | ND | ND | ND | ND | Oxidation of methane | 2015 | Miller, J.B. | USA | Pd catalysts for total oxidation of methane: Support effects | Applied Catalysis A: General | Miller, J.B., 2015 |  | gamma-Al2O3 Alfa Aesar
Impregnation | ND | 1.35 | ND | mixed-Al2O3 | from Strem 13-2525 | ND | ND | ND | Pd(NO3)2 | nitric acid | ND | No | 8.5 | 1 | 773 | H2 | 2 | 523 | CO Chemisorption | 21 | ND | 53 | ND | ND | ND | ND | ND | Oxidation of methane | 2015 | Miller, J.B. | USA | Pd catalysts for total oxidation of methane: Support effects | Applied Catalysis A: General | Miller, J.B., 2015 |  | gamma-Al2O3 Alfa Aesar
Impregnation | ND | 1.44 | ND | mixed-Al2O3 | from Strem 13-2525 | ND | ND | ND | Pd(NH3)4(NO3)2 | ND | ND | No | 8.5 | 1 | 773 | H2 | 2 | 523 | CO Chemisorption | 32 | ND | 36 | ND | ND | ND | ND | ND | Oxidation of methane | 2015 | Miller, J.B. | USA | Pd catalysts for total oxidation of methane: Support effects | Applied Catalysis A: General | Miller, J.B., 2015 |  | gamma-Al2O3 Alfa Aesar
Impregnation | ND | 1.13 | ND | CeO2-ZrO2 | from Alfa Aesar 39216 | ND | ND | ND | Pd(NO3)2 | nitric acid | ND | No | ND | 1 | 773 | H2 | 2 | 523 | CO Chemisorption | 20 | ND | 57 | ND | ND | ND | ND | ND | Oxidation of methane | 2015 | Miller, J.B. | USA | Pd catalysts for total oxidation of methane: Support effects | Applied Catalysis A: General | Miller, J.B., 2015
Impregnation | ND | 0.54 | ND | CeO2-ZrO2 | from Alfa Aesar 39216 | ND | ND | ND | Pd(NH3)4(NO3)2 | ND | ND | No | ND | 1 | 773 | H2 | 2 | 523 | CO Chemisorption | 41 | ND | 27 | ND | ND | ND | ND | ND | Oxidation of methane | 2015 | Miller, J.B. | USA | Pd catalysts for total oxidation of methane: Support effects | Applied Catalysis A: General | Miller, J.B., 2015
Impregnation | ND | 0.52 | ND | CeO2 | from Alfa Aesar 12925 | ND | ND | ND | Pd(NO3)2 | nitric acid | ND | No | 6 | 1 | 773 | H2 | 2 | 523 | CO Chemisorption | 10 | ND | 111 | ND | ND | ND | ND | ND | Oxidation of methane | 2015 | Miller, J.B. | USA | Pd catalysts for total oxidation of methane: Support effects | Applied Catalysis A: General | Miller, J.B., 2015 |  | CeO2 Aldrich
Impregnation | 2 | 1.9 | 301 | gamma-Al2O3 | Süd-Chemie India Pvt. Ltd. | Activated at 150 ℃ for 2h | ND | ND | Pd(NH3)4(NO3)2 | water | ND | No | 8.5 | 2 | 673 | H2 | 2.5 | 523 | TEM | 24.1 | ND | 30 | ND | 58 | ND | 40 | ND | Hydrogenation of furfural | 2015 | Bhogeswararao, S. | India | Catalytic conversion of furfural to industrial chemicals over supported Pt and Pd catalysts | Journal of Catalysis | Bhogeswararao, S., 2015 |  | gamma-Al2O3 Alfa Aesar
Impregnation | 5 | 4.7 | 301 | gamma-Al2O3 | Süd-Chemie India Pvt. Ltd. | Activated at 150 ℃ for 2h | ND | ND | Pd(NH3)4(NO3)2 | water | ND | No | 8.5 | 2 | 673 | H2 | 2.5 | 523 | TEM | 19.8 | ND | ND | ND | 81 | ND | 48 | ND | Hydrogenation of furfural | 2015 | Bhogeswararao, S. | India | Catalytic conversion of furfural to industrial chemicals over supported Pt and Pd catalysts | Journal of Catalysis | Bhogeswararao, S., 2015 |  | gamma-Al2O3 Alfa Aesar
Impregnation | 10 | 8.3 | 301 | gamma-Al2O3 | Süd-Chemie India Pvt. Ltd. | Activated at 150 ℃ for 2h | ND | ND | Pd(NH3)4(NO3)2 | water | ND | No | 8.5 | 2 | 673 | H2 | 2.5 | 523 | TEM | 17.8 | ND | ND | ND | 78 | ND | 55 | ND | Hydrogenation of furfural | 2015 | Bhogeswararao, S. | India | Catalytic conversion of furfural to industrial chemicals over supported Pt and Pd catalysts | Journal of Catalysis | Bhogeswararao, S., 2015 |  | gamma-Al2O3 Alfa Aesar
Impregnation | ND | 0.8 | 115 | TiO2 | Euro Support Manufacturing B.V., AMERSFOORT, The Netherlands | ND | ND | ND | Pd(NO3)2 | water | ND | No | 6 | 4 | 673 | ND | ND | ND | TEM | ND | ND | ND | ND | ND | ND | 70 | 10 | Oxidation of propene | 2015 | Gil, S. | France, Italy | Catalytic Oxidation of Propene over Pd Catalysts Supported on CeO2, TiO2, Al2O3 and M/Al2O3 Oxides (M = Ce, Ti, Fe, Mn) | Catalysts | Gil, S., 2015 |  | TiO2 Degussa P25
Impregnation | ND | 0.5 | 79 | CeO2 | Aldrich, Milano, Italy | ND | ND | ND | Pd(NO3)2 | water | ND | No | 6 | 4 | 673 | ND | ND | ND | TEM | ND | ND | ND | ND | ND | ND | 70 | 10 | Oxidation of propene | 2015 | Gil, S. | France, Italy | Catalytic Oxidation of Propene over Pd Catalysts Supported on CeO2, TiO2, Al2O3 and M/Al2O3 Oxides (M = Ce, Ti, Fe, Mn) | Catalysts | Gil, S., 2015 |  | CeO2 Aldrich
Impregnation | ND | 0.8 | 157 | mixed-Al2O3 | Aldrich | ND | ND | ND | Pd(NO3)2 | water | ND | No | 7.5 | 4 | 673 | ND | ND | ND | TEM | ND | ND | ND | ND | ND | ND | 70 | 10 | Oxidation of propene | 2015 | Gil, S. | France, Italy | Catalytic Oxidation of Propene over Pd Catalysts Supported on CeO2, TiO2, Al2O3 and M/Al2O3 Oxides (M = Ce, Ti, Fe, Mn) | Catalysts | Gil, S., 2015 |  | Al2O3 Unspecified Aldrich
Impregnation | ND | 0.8 | 140 | mixed-Al2O3 | Aldrich | Ce doped (5 mol%) | 773 | 3 | Pd(NO3)2 | water | ND | No | 7.5 | 4 | 673 | ND | ND | ND | TEM | ND | ND | ND | ND | ND | ND | 70 | 10 | Oxidation of propene | 2015 | Gil, S. | France, Italy | Catalytic Oxidation of Propene over Pd Catalysts Supported on CeO2, TiO2, Al2O3 and M/Al2O3 Oxides (M = Ce, Ti, Fe, Mn) | Catalysts | Gil, S., 2015 |  | Al2O3 Unspecified Aldrich
Impregnation | ND | 0.8 | 155 | mixed-Al2O3 | Aldrich | Ti doped (5 mol%) | 773 | 3 | Pd(NO3)2 | water | ND | No | 7.5 | 4 | 673 | ND | ND | ND | TEM | ND | ND | ND | ND | ND | ND | 70 | 10 | Oxidation of propene | 2015 | Gil, S. | France, Italy | Catalytic Oxidation of Propene over Pd Catalysts Supported on CeO2, TiO2, Al2O3 and M/Al2O3 Oxides (M = Ce, Ti, Fe, Mn) | Catalysts | Gil, S., 2015 |  | Al2O3 Unspecified Aldrich
Impregnation | ND | 0.8 | 145 | mixed-Al2O3 | Aldrich | Fe doped (5 mol%) | 773 | 3 | Pd(NO3)2 | water | ND | No | 7.5 | 4 | 673 | ND | ND | ND | TEM | ND | ND | ND | ND | ND | ND | 70 | 10 | Oxidation of propene | 2015 | Gil, S. | France, Italy | Catalytic Oxidation of Propene over Pd Catalysts Supported on CeO2, TiO2, Al2O3 and M/Al2O3 Oxides (M = Ce, Ti, Fe, Mn) | Catalysts | Gil, S., 2015 |  | Al2O3 Unspecified Aldrich
Impregnation | ND | 0.8 | 146 | mixed-Al2O3 | Aldrich | Mn doped (5 mol%) | 773 | 3 | Pd(NO3)2 | water | ND | No | 7.5 | 4 | 673 | ND | ND | ND | TEM | ND | ND | ND | ND | ND | ND | 70 | 10 | Oxidation of propene | 2015 | Gil, S. | France, Italy | Catalytic Oxidation of Propene over Pd Catalysts Supported on CeO2, TiO2, Al2O3 and M/Al2O3 Oxides (M = Ce, Ti, Fe, Mn) | Catalysts | Gil, S., 2015 |  | Al2O3 Unspecified Aldrich
Incipient wetness impregnation | 1 | ND | 111 | CeO2-ZrO2 | Ce(0.67)Zr(0.33)O2 | ND | ND | ND | PdCl2 | HCl | ND | No | ND | 2 | 773 | H2 | ND | ND | CO Chemisorption | 20.1 | ND | 55 | ND | ND | ND | ND | ND | Elimination of HC, CO, NOx | 2015 | Lin, S. | China | The effect of Pd precursor on Pd/Ce0.67Zr0.33O2 catalysts for automotive emission control | Chinese Journal of Catalysis | Lin, S., 2015 | catalyst was reduced but temperature was not given
Incipient wetness impregnation | 1 | ND | 111 | CeO2-ZrO2 | Ce(0.67)Zr(0.33)O2 | ND | ND | ND | Pd(NO3)2 | ND | ND | No | ND | 2 | 773 | H2 | ND | ND | CO Chemisorption | 24.5 | ND | 45 | ND | ND | ND | ND | ND | Elimination of HC, CO, NOx | 2015 | Lin, S. | China | The effect of Pd precursor on Pd/Ce0.67Zr0.33O2 catalysts for automotive emission control | Chinese Journal of Catalysis | Lin, S., 2015 | catalyst was reduced but temperature was not given
Incipient wetness impregnation | 1 | ND | 111 | CeO2-ZrO2 | Ce(0.67)Zr(0.33)O2 | ND | ND | ND | Pd(NH3)4(NO3)2 | ND | ND | No | ND | 2 | 773 | H2 | ND | ND | CO Chemisorption | 39.8 | ND | 28 | ND | ND | ND | ND | ND | Elimination of HC, CO, NOx | 2015 | Lin, S. | China | The effect of Pd precursor on Pd/Ce0.67Zr0.33O2 catalysts for automotive emission control | Chinese Journal of Catalysis | Lin, S., 2015 | catalyst was reduced but temperature was not given
Liquid-phase reduction | ND | 7.8 | ND | C | graphene, from Hummers method, by using natural graphite | ND | ND | ND | PdCl2 | hydrazine | ND | No | ND | ND | ND | H2 | 1 | 573 | CO Chemisorption | 36 | ND | 30 | ND | 30 | ND | 40 | ND | Heck Reaction | 2015 | Wang, P. | China | Pd/graphene nanocomposite as highly active catalyst for the Heck reactions | Applied Catalysis A: General | Wang, P., 2015
Impregnation | 1 | 0.83 | ND | Mg-Al hydrotalcite | hydrotalcite, from Mg(NO3)2 and Al(NO3)3 | ND | ND | ND | Na2PdCl4 | water | ND | No | ND | ND | ND | H2 | 4 | 673 | CO Chemisorption | 34.6 | ND | 25 | ND | ND | ND | 43 | 14 | Hydrogenation of acetylene | 2015 | He, Y. | China | Pd nanoparticles on hydrotalcite as an efficient catalyst for partial hydrogenation of acetylene: Effect of support acidic and basic properties | Journal of Catalysis | He, Y., 2015
Impregnation | 1 | 0.81 | ND | MgO | ND | ND | ND | ND | Na2PdCl4 | water | ND | No | 10 | ND | ND | H2 | 4 | 673 | CO Chemisorption | 5.9 | ND | 149 | ND | ND | ND | 62 | 32 | Hydrogenation of acetylene | 2015 | He, Y. | China | Pd nanoparticles on hydrotalcite as an efficient catalyst for partial hydrogenation of acetylene: Effect of support acidic and basic properties | Journal of Catalysis | He, Y., 2015 |  | MgO Merck
Impregnation | 1 | 0.8 | ND | mixed-Al2O3 | Sasol | ND | 1423 | ND | Na2PdCl4 | water | ND | No | 8.5 | ND | ND | H2 | 4 | 673 | CO Chemisorption | 4 | ND | 220 | ND | ND | ND | 87 | 43 | Hydrogenation of acetylene | 2015 | He, Y. | China | Pd nanoparticles on hydrotalcite as an efficient catalyst for partial hydrogenation of acetylene: Effect of support acidic and basic properties | Journal of Catalysis | He, Y., 2015 |  | gamma-Al2O3 Alfa Aesar
Incipient wetness impregnation | 0.5 | ND | 200 | gamma-Al2O3 | Sasol, Puralox SBA-200 | ND | ND | ND | Pd(NH3)4(NO3)2 | ND | ND | No | 8.5 | 2 | 773 | H2 | 0.5 | 773 | CO Chemisorption | 100 | ND | ND | ND | ND | ND | ND | ND | Hydrogenation of CO2 | 2015 | Wang, X. | USA, Korea | Mechanism of CO2 Hydrogenation on Pd/Al2O3 Catalysts: Kinetics and Transient DRIFTS-MS Studies | ACS Catalysis | Wang, X., 2015 |  | gamma-Al2O3 Alfa Aesar
Incipient wetness impregnation | 5 | ND | 200 | gamma-Al2O3 | Sasol, Puralox SBA-200 | ND | ND | ND | Pd(NH3)4(NO3)2 | ND | ND | No | 8.5 | 2 | 773 | H2 | 0.5 | 773 | CO Chemisorption | 11 | ND | ND | ND | ND | ND | ND | ND | Hydrogenation of CO2 | 2015 | Wang, X. | USA, Korea | Mechanism of CO2 Hydrogenation on Pd/Al2O3 Catalysts: Kinetics and Transient DRIFTS-MS Studies | ACS Catalysis | Wang, X., 2015 |  | gamma-Al2O3 Alfa Aesar
Impregnation | ND | 0.22 | 50.1 | TiO2 | Fluka | ND | 573 | 4 | PdCl2 | water | ND | No | 6 | 3 | 573 | ND | ND | ND | CO Chemisorption | 18 | ND | ND | ND | 213 | ND | 152 | ND | Oxidation of alcohols | 2015 | Liu, K. | China | Large size Pd NPs loaded on TiO2 as efficient catalyst for the aerobic oxidation of alcohols to aldehydes | Catalysis Communications | Liu, K., 2015 |  | TiO2 Degussa P25
Deposition-precipitation | ND | 0.72 | 50.1 | TiO2 | Fluka | ND | 573 | 4 | PdCl2 | water | ND | No | 6 | 3 | 573 | ND | ND | ND | CO Chemisorption | 16 | ND | ND | ND | 213 | ND | 167 | ND | Oxidation of alcohols | 2015 | Liu, K. | China | Large size Pd NPs loaded on TiO2 as efficient catalyst for the aerobic oxidation of alcohols to aldehydes | Catalysis Communications | Liu, K., 2015 | Na2CO3 was used as basic agent | TiO2 Degussa P25
Deposition-precipitation | ND | 0.2 | 50.1 | TiO2 | Fluka | ND | 573 | 4 | PdCl2 | urea | ND | No | 6 | 3 | 573 | ND | ND | ND | CO Chemisorption | 20 | ND | ND | ND | 213 | ND | 142 | ND | Oxidation of alcohols | 2015 | Liu, K. | China | Large size Pd NPs loaded on TiO2 as efficient catalyst for the aerobic oxidation of alcohols to aldehydes | Catalysis Communications | Liu, K., 2015 | Na2CO3 was used as basic agent | TiO2 Degussa P25
Incipient wetness impregnation | 1 | ND | 215 | gamma-Al2O3 | by Sasol (TKA-432) | ND | NA | NA | Pd(NO3)2 | water | ND | No | 8.5 | 4 | 673 | ND | ND | ND | CO Chemisorption | ND | ND | 26 | ND | ND | ND | 48 | 11 | Oxidation of methane | 2016 | Bychkov, V. Y. | Russia, Germany | Self-oscillations of methane oxidation rate over Pd/Al2O3 catalysts: Role of Pd particle size | Catalysis Communications | Bychkov, V. Y., 2016 |  | gamma-Al2O3 Alfa Aesar
Incipient wetness impregnation | 1 | ND | 215 | gamma-Al2O3 | by Sasol (TKA-432) | ND | NA | NA | Pd(NO3)2 | aqueous acetic acid | ND | No | 8.5 | 4 | 673 | ND | ND | ND | CO Chemisorption | ND | ND | 96 | ND | ND | ND | 160 | 70 | Oxidation of methane | 2016 | Bychkov, V. Y. | Russia, Germany | Self-oscillations of methane oxidation rate over Pd/Al2O3 catalysts: Role of Pd particle size | Catalysis Communications | Bychkov, V. Y., 2016 |  | gamma-Al2O3 Alfa Aesar
Incipient wetness impregnation | 5 | ND | 6 | alpha-Al2O3 | from gamma-Al2O3, Sasol, TKA-432 | ND | 1423 | ND | Pd(NO3)2 | water | ND | No | 8.2 | 4 | 673 | ND | ND | ND | CO Chemisorption | ND | ND | 1250 | ND | ND | ND | 750 | ND | Oxidation of methane | 2016 | Bychkov, V. Y. | Russia, Germany | Self-oscillations of methane oxidation rate over Pd/Al2O3 catalysts: Role of Pd particle size | Catalysis Communications | Bychkov, V. Y., 2016 |  | alpha-Al2O3 Alfa Aesar, 99.95% alpha phase
Polyol | 1 | 0.82 | ND | SiO2 | ND | ND | ND | ND | PdCl2 | aqueous ethanol | 1.4 | No | 3 | ND | ND | H2 | 4 | 623 | CO Chemisorption | 18.2 | ND | 65 | ND | ND | ND | 60 | ND | Oxidation of CO | 2016 | Soni, K.C. | India | Catalytic oxidation of carbon monoxide over supported palladium nanoparticles | Applied Nanoscience | Soni, K.C., 2016 |  | SiO2 Aldrich
Polyol | 1 | 0.85 | ND | gamma-Al2O3 | ND | ND | ND | ND | PdCl2 | aqueous ethanol | 1.4 | No | 8.5 | ND | ND | H2 | 4 | 623 | CO Chemisorption | 23.8 | ND | 49 | ND | ND | ND | 30 | ND | Oxidation of CO | 2016 | Soni, K.C. | India | Catalytic oxidation of carbon monoxide over supported palladium nanoparticles | Applied Nanoscience | Soni, K.C., 2016 |  | gamma-Al2O3 Alfa Aesar
Impregnation | 1 | 0.71 | 230 | gamma-Al2O3 | ND | ND | 623 | 4 | PdCl2 | water | ND | No | 8.5 | 4 | 773 | H2 | 2 | 723 | XRD | ND | ND | ND | ND | 90 | ND | ND | ND | Hydrogenation of lignin-derived monophenols | 2016 | Yi, J. | China | High Efficient Hydrogenation of Lignin-Derived Monophenols to Cyclohexanols over Pd/gamma-Al2O3 under Mild Conditions | Catalysts | Yi, J., 2016 |  | gamma-Al2O3 Alfa Aesar
Impregnation | 5 | 4.54 | 230 | gamma-Al2O3 | ND | ND | 623 | 4 | PdCl2 | water | ND | No | 8.5 | 4 | 773 | H2 | 2 | 723 | XRD | ND | ND | ND | ND | 160 | ND | ND | ND | Hydrogenation of lignin-derived monophenols | 2016 | Yi, J. | China | High Efficient Hydrogenation of Lignin-Derived Monophenols to Cyclohexanols over Pd/gamma-Al2O3 under Mild Conditions | Catalysts | Yi, J., 2016 |  | gamma-Al2O3 Alfa Aesar
Impregnation | 3 | ND | ND | SiO2 | from silica jel (Sigma Aldrich) and APTES | HNO3 treatment | ND | ND | PdCl2 | HCl | ND | No | 3 | 2 | 773 | H2 | ND | 573 | TEM | ND | ND | ND | ND | ND | ND | 62 | ND | Hydrogenation of paracetamol | 2016 | Song, W. | China, Spain | Selective hydrogenation of paracetamol to acetamidocyclohexanone with silylated SiO2 supported Pd-based catalysts | RSC Advances | Song, W., 2016 | Silica gel surface area was given, due to difference between structure, it was not used | SiO2 Aldrich
Impregnation | 3 | ND | ND | SiO2 | from silica jel (Sigma Aldrich) and APTES | ND | ND | ND | PdCl2 | HCl | ND | No | 3 | 2 | 573 | H2 | ND | 573 | TEM | ND | ND | ND | ND | ND | ND | 56 | ND | Hydrogenation of paracetamol | 2016 | Song, W. | China, Spain | Selective hydrogenation of paracetamol to acetamidocyclohexanone with silylated SiO2 supported Pd-based catalysts | RSC Advances | Song, W., 2016 | Silica gel surface area was given, due to difference between structure, it was not used | SiO2 Aldrich
Impregnation | 3 | ND | ND | SiO2 | from silica jel (Sigma Aldrich) and APTES | ND | ND | ND | PdCl2 | HCl | ND | No | 3 | 2 | 673 | H2 | ND | 573 | TEM | ND | ND | ND | ND | ND | ND | 56 | ND | Hydrogenation of paracetamol | 2016 | Song, W. | China, Spain | Selective hydrogenation of paracetamol to acetamidocyclohexanone with silylated SiO2 supported Pd-based catalysts | RSC Advances | Song, W., 2016 | Silica gel surface area was given, due to difference between structure, it was not used | SiO2 Aldrich
Impregnation | 3 | ND | ND | SiO2 | from silica jel (Sigma Aldrich) and APTES | ND | ND | ND | PdCl2 | HCl | ND | No | 3 | 2 | 773 | H2 | ND | 573 | TEM | ND | ND | ND | ND | ND | ND | 64 | ND | Hydrogenation of paracetamol | 2016 | Song, W. | China, Spain | Selective hydrogenation of paracetamol to acetamidocyclohexanone with silylated SiO2 supported Pd-based catalysts | RSC Advances | Song, W., 2016 | Silica gel surface area was given, due to difference between structure, it was not used | SiO2 Aldrich
Impregnation | 3 | ND | ND | SiO2 | from silica jel (Sigma Aldrich) and APTES | ND | ND | ND | PdCl2 | HCl | ND | No | 3 | 2 | 1073 | H2 | ND | 573 | TEM | ND | ND | ND | ND | ND | ND | 56 | ND | Hydrogenation of paracetamol | 2016 | Song, W. | China, Spain | Selective hydrogenation of paracetamol to acetamidocyclohexanone with silylated SiO2 supported Pd-based catalysts | RSC Advances | Song, W., 2016 | Silica gel surface area was given, due to difference between structure, it was not used | SiO2 Aldrich
Incipient wetness impregnation | 0.5 | ND | ND | gamma-Al2O3 | ND | ND | ND | ND | Pd(OAc)2 | methanol | ND | No | 8.5 | 5 | 573 | H2 | 1 | 393 | TEM | ND | ND | ND | ND | ND | ND | 18 | 4 | Hydrogenation of cinnamaldehyde | 2016 | Jiang, F. | China | Particle size effects in the selective hydrogenation of cinnamaldehyde over supported palladium catalysts | RSC Advances | Jiang, F., 2016 |  | gamma-Al2O3 Alfa Aesar
Incipient wetness impregnation | 0.1 | ND | ND | gamma-Al2O3 | ND | ND | ND | ND | Pd(OAc)2 | methanol | ND | No | 8.5 | 5 | 573 | H2 | 1 | 393 | TEM | ND | ND | ND | ND | ND | ND | 13 | 4 | Hydrogenation of cinnamaldehyde | 2016 | Jiang, F. | China | Particle size effects in the selective hydrogenation of cinnamaldehyde over supported palladium catalysts | RSC Advances | Jiang, F., 2016 |  | gamma-Al2O3 Alfa Aesar
Incipient wetness impregnation | 0.5 | ND | ND | gamma-Al2O3 | ND | ND | ND | ND | Pd(NO3)2 | water | ND | No | 8.5 | 5 | 573 | H2 | 1 | 393 | TEM | ND | ND | ND | ND | ND | ND | 25 | 10 | Hydrogenation of cinnamaldehyde | 2016 | Jiang, F. | China | Particle size effects in the selective hydrogenation of cinnamaldehyde over supported palladium catalysts | RSC Advances | Jiang, F., 2016 |  | gamma-Al2O3 Alfa Aesar
Incipient wetness impregnation | 0.5 | ND | ND | gamma-Al2O3 | ND | ND | ND | ND | Pd(NH3)4Cl2 | water | ND | No | 8.5 | 5 | 573 | H2 | 1 | 393 | TEM | ND | ND | ND | ND | ND | ND | 57 | 18 | Hydrogenation of cinnamaldehyde | 2016 | Jiang, F. | China | Particle size effects in the selective hydrogenation of cinnamaldehyde over supported palladium catalysts | RSC Advances | Jiang, F., 2016 |  | gamma-Al2O3 Alfa Aesar
Incipient wetness impregnation | 0.1 | ND | 51 | TiO2 | Sigma Aldrich P25 | ND | 1023 | 4 | Pd(OAc)2 | methanol | ND | No | 6 | 2 | 573 | H2 | 2 | 523 | TEM | ND | ND | ND | ND | ND | ND | 23 | 7 | Hydrogenation of cinnamaldehyde | 2016 | Jiang, F. | China | Particle size effects in the selective hydrogenation of cinnamaldehyde over supported palladium catalysts | RSC Advances | Jiang, F., 2016 |  | Anatase TiO2 Aldrich
Incipient wetness impregnation | 0.1 | ND | 51 | TiO2 | ND | ND | 1023 | 4 | Pd(OAc)2 | methanol | ND | No | 6 | 2 | 573 | H2 | 2 | 723 | TEM | ND | ND | ND | ND | ND | ND | 28 | 8 | Hydrogenation of cinnamaldehyde | 2016 | Jiang, F. | China | Particle size effects in the selective hydrogenation of cinnamaldehyde over supported palladium catalysts | RSC Advances | Jiang, F., 2016 |  | Anatase TiO2 Aldrich
Incipient wetness impregnation | 0.1 | ND | 51 | TiO2 | ND | ND | 1023 | 4 | Pd(OAc)2 | methanol | ND | No | 6 | 2 | 573 | H2 | 2 | 873 | TEM | ND | ND | ND | ND | ND | ND | 38 | 9 | Hydrogenation of cinnamaldehyde | 2016 | Jiang, F. | China | Particle size effects in the selective hydrogenation of cinnamaldehyde over supported palladium catalysts | RSC Advances | Jiang, F., 2016 |  | Anatase TiO2 Aldrich
Incipient wetness impregnation | 1 | 0.7 | ND | gamma-Al2O3 | prepared from Boehmite Catapal B (Sasol) | ND | 773 | 12 | Pd(acac)2 | ND | ND | No | 8.5 | 4 | 623 | H2 | 2 | 623 | CO Chemisorption | 52.2 | ND | 21 | ND | ND | ND | ND | ND | Hydrodeoxygenation of 5-hydroxymethylfurfural | 2016 | Duarte, D.P. | Colombia | Hydrodeoxygenation of 5‑Hydroxymethylfurfural over Alumina-Supported Catalysts in Aqueous Medium | Industrial & Engineering Chemical Research | Duarte, D.P., 2016 | Support calcination time was given as overnight, it is assumed as 12 h. | gamma-Al2O3 Alfa Aesar
Impregnation | ND | 4.5 | ND | C | graphene oxide, Graphite oxidation | Reduced graphene oxide | ND | ND | PdCl2 | water | ND | No | ND | ND | ND | H2 | 8 | 313 | TEM | ND | ND | ND | ND | 111 | ND | 157 | ND | Hydrogenation of C=C bond | 2016 | Nie, R. | China | Selective hydrogenation of C=C bond over N-doped reduced graphene oxides supported Pd catalyst | Applied Catalysis B: Environmental | Nie, R., 2016
Impregnation | ND | 4.6 | ND | C | graphene oxide, Graphite oxidation | ND | ND | ND | PdCl2 | water | ND | No | ND | ND | ND | H2 | 8 | 313 | TEM | ND | ND | ND | ND | 134 | ND | 165 | ND | Hydrogenation of C=C bond | 2016 | Nie, R. | China | Selective hydrogenation of C=C bond over N-doped reduced graphene oxides supported Pd catalyst | Applied Catalysis B: Environmental | Nie, R., 2016
Impregnation | ND | 4.5 | ND | C | graphene oxide, Graphite oxidation | Urea hydrothermal treatment, weight ratio of urea/GO = 150 | ND | ND | PdCl2 | water | ND | No | ND | ND | ND | H2 | 8 | 313 | TEM | ND | ND | ND | ND | 32 | ND | 51 | ND | Hydrogenation of C=C bond | 2016 | Nie, R. | China | Selective hydrogenation of C=C bond over N-doped reduced graphene oxides supported Pd catalyst | Applied Catalysis B: Environmental | Nie, R., 2016
Impregnation | ND | 4.6 | ND | C | graphene oxide, Graphite oxidation | Urea hydrothermal treatment, weight ratio of urea/GO = 300 | ND | ND | PdCl2 | water | ND | No | ND | ND | ND | H2 | 8 | 313 | TEM | ND | ND | ND | ND | 14 | ND | 16 | ND | Hydrogenation of C=C bond | 2016 | Nie, R. | China | Selective hydrogenation of C=C bond over N-doped reduced graphene oxides supported Pd catalyst | Applied Catalysis B: Environmental | Nie, R., 2016 | XRD result was given as <1.4 nm
Incipient wetness impregnation | 0.5 | 2.55 | 950 | C | activated carbon, Merck | NA | ND | ND | PdCl2 | aqueous hydrochloric acid | ND | No | ND | 3 | 573 | H2 | 1.5 | 423 | CO Chemisorption | 32 | ND | ND | ND | ND | ND | ND | ND | Hydrodechlorination of the MCPA herbicide | 2016 | Diaz, E. | Spain | Analysis of the deactivation of Pd, Pt and Rh on activated carbon catalysts in the hydrodechlorination of the MCPA herbicide | Applied Catalysis B: Environmental | Diaz, E., 2016
Incipient wetness impregnation | 0.5 | 0.86 | 950 | C | activated carbon, Merck | HNO3 treatment | ND | ND | PdCl2 | aqueous hydrochloric acid | ND | No | ND | 3 | 573 | H2 | 1.5 | 423 | CO Chemisorption | 38 | ND | ND | ND | ND | ND | ND | ND | Hydrodechlorination of the MCPA herbicide | 2016 | Diaz, E. | Spain | Analysis of the deactivation of Pd, Pt and Rh on activated carbon catalysts in the hydrodechlorination of the MCPA herbicide | Applied Catalysis B: Environmental | Diaz, E., 2016
Incipient wetness impregnation | 5 | 4.68 | ND | ZnO | ND | ND | ND | ND | PdCl2 | HCl | ND | No | 8.9 | ND | 773 | NA | NA | NA | TEM | ND | ND | ND | ND | ND | ND | 113 | 40 | Hydrogenation of methanol | 2016 | Bahruji, H. | UK | Pd/ZnO catalysts for direct CO2 hydrogenation to methanol | Journal of Catalysis | Bahruji, H., 2016 |  | ZnO Aldrich
Incipient wetness impregnation | 5 | 4.66 | ND | ZnO | ND | ND | ND | ND | PdCl2 | HCl | ND | No | 8.9 | ND | 773 | H2 | 3 | 673 | TEM | ND | ND | ND | ND | ND | ND | 104 | 40 | Hydrogenation of methanol | 2016 | Bahruji, H. | UK | Pd/ZnO catalysts for direct CO2 hydrogenation to methanol | Journal of Catalysis | Bahruji, H., 2016 |  | ZnO Aldrich
Incipient wetness impregnation | 5 | ND | ND | ZnO | ND | ND | ND | ND | PdCl2 | HCl | ND | No | 8.9 | ND | ND | NA | NA | NA | TEM | ND | ND | ND | ND | ND | ND | 14 | ND | Hydrogenation of methanol | 2016 | Bahruji, H. | UK | Pd/ZnO catalysts for direct CO2 hydrogenation to methanol | Journal of Catalysis | Bahruji, H., 2016 | Only air-dried at 120C without calcination | ZnO Aldrich
Incipient wetness impregnation | 5 | ND | ND | ZnO | ND | ND | ND | ND | PdCl2 | HCl | ND | No | 8.9 | ND | ND | H2 | 3 | 423 | TEM | ND | ND | ND | ND | ND | ND | 32 | ND | Hydrogenation of methanol | 2016 | Bahruji, H. | UK | Pd/ZnO catalysts for direct CO2 hydrogenation to methanol | Journal of Catalysis | Bahruji, H., 2016 | Only air-dried at 120C without calcination | ZnO Aldrich
Incipient wetness impregnation | 5 | ND | ND | ZnO | ND | ND | ND | ND | PdCl2 | HCl | ND | No | 8.9 | ND | ND | H2 | 3 | 523 | TEM | ND | ND | ND | ND | ND | ND | 63 | ND | Hydrogenation of methanol | 2016 | Bahruji, H. | UK | Pd/ZnO catalysts for direct CO2 hydrogenation to methanol | Journal of Catalysis | Bahruji, H., 2016 | Only air-dried at 120C without calcination | ZnO Aldrich
Incipient wetness impregnation | 5 | ND | ND | ZnO | ND | ND | ND | ND | PdCl2 | HCl | ND | No | 8.9 | ND | ND | H2 | 3 | 673 | TEM | ND | ND | ND | ND | ND | ND | 88 | ND | Hydrogenation of methanol | 2016 | Bahruji, H. | UK | Pd/ZnO catalysts for direct CO2 hydrogenation to methanol | Journal of Catalysis | Bahruji, H., 2016 | Only air-dried at 120C without calcination | ZnO Aldrich
Incipient wetness impregnation | 5 | ND | ND | ZnO | ND | ND | ND | ND | PdCl2 | HCl | ND | No | 8.9 | ND | ND | H2 | 3 | 823 | TEM | ND | ND | ND | ND | ND | ND | 93 | ND | Hydrogenation of methanol | 2016 | Bahruji, H. | UK | Pd/ZnO catalysts for direct CO2 hydrogenation to methanol | Journal of Catalysis | Bahruji, H., 2016 | Only air-dried at 120C without calcination | ZnO Aldrich
Incipient wetness impregnation | 5 | ND | ND | ZnO | ND | ND | ND | ND | PdCl2 | HCl | ND | No | 8.9 | ND | ND | H2 | 3 | 973 | TEM | ND | ND | ND | ND | ND | ND | 283 | ND | Hydrogenation of methanol | 2016 | Bahruji, H. | UK | Pd/ZnO catalysts for direct CO2 hydrogenation to methanol | Journal of Catalysis | Bahruji, H., 2016 | Only air-dried at 120C without calcination | ZnO Aldrich
Sol-gel | 5 | 5.6 | ND | ZnO | ND | Acidified at pH=1 by H2SO4 | ND | ND | PdCl2 | water | ND | No | 8.9 | ND | ND | NA | NA | NA | TEM | ND | ND | ND | ND | ND | ND | 31 | ND | Hydrogenation of methanol | 2016 | Bahruji, H. | UK | Pd/ZnO catalysts for direct CO2 hydrogenation to methanol | Journal of Catalysis | Bahruji, H., 2016 | Polyvinyl alcohol was added (PVA/Pd = 1.2 weight ratio) as stabilizer + NaBH4 used as reducing agent + Only air-dried at 120C without calcination | ZnO Aldrich
Sol-gel | 5 | 5.6 | ND | ZnO | ND | Acidified at pH=1 by H2SO4 | ND | ND | PdCl2 | water | ND | No | 8.9 | ND | ND | H2 | 3 | 423 | TEM | ND | ND | ND | ND | ND | ND | 28 | ND | Hydrogenation of methanol | 2016 | Bahruji, H. | UK | Pd/ZnO catalysts for direct CO2 hydrogenation to methanol | Journal of Catalysis | Bahruji, H., 2016 | Polyvinyl alcohol was added (PVA/Pd = 1.2 weight ratio) as stabilizer + NaBH4 used as reducing agent + Only air-dried at 120C without calcination | ZnO Aldrich
Sol-gel | 5 | 5.6 | ND | ZnO | ND | Acidified at pH=1 by H2SO4 | ND | ND | PdCl2 | water | ND | No | 8.9 | ND | ND | H2 | 3 | 523 | TEM | ND | ND | ND | ND | ND | ND | 43 | ND | Hydrogenation of methanol | 2016 | Bahruji, H. | UK | Pd/ZnO catalysts for direct CO2 hydrogenation to methanol | Journal of Catalysis | Bahruji, H., 2016 | Polyvinyl alcohol was added (PVA/Pd = 1.2 weight ratio) as stabilizer + NaBH4 used as reducing agent + Only air-dried at 120C without calcination | ZnO Aldrich
Sol-gel | 5 | 5.6 | ND | ZnO | ND | Acidified at pH=1 by H2SO4 | ND | ND | PdCl2 | water | ND | No | 8.9 | ND | ND | H2 | 3 | 673 | TEM | ND | ND | ND | ND | ND | ND | 49 | ND | Hydrogenation of methanol | 2016 | Bahruji, H. | UK | Pd/ZnO catalysts for direct CO2 hydrogenation to methanol | Journal of Catalysis | Bahruji, H., 2016 | Polyvinyl alcohol was added (PVA/Pd = 1.2 weight ratio) as stabilizer + NaBH4 used as reducing agent + Only air-dried at 120C without calcination | ZnO Aldrich
Sol-gel | 5 | 5.6 | ND | ZnO | ND | Acidified at pH=1 by H2SO4 | ND | ND | PdCl2 | water | ND | No | 8.9 | ND | ND | H2 | 3 | 823 | TEM | ND | ND | ND | ND | ND | ND | 54 | ND | Hydrogenation of methanol | 2016 | Bahruji, H. | UK | Pd/ZnO catalysts for direct CO2 hydrogenation to methanol | Journal of Catalysis | Bahruji, H., 2016 | Polyvinyl alcohol was added (PVA/Pd = 1.2 weight ratio) as stabilizer + NaBH4 used as reducing agent + Only air-dried at 120C without calcination | ZnO Aldrich
Sol-gel | 5 | 5.6 | ND | ZnO | ND | Acidified at pH=1 by H2SO4 | ND | ND | PdCl2 | water | ND | No | 8.9 | ND | ND | H2 | 3 | 973 | TEM | ND | ND | ND | ND | ND | ND | 73 | ND | Hydrogenation of methanol | 2016 | Bahruji, H. | UK | Pd/ZnO catalysts for direct CO2 hydrogenation to methanol | Journal of Catalysis | Bahruji, H., 2016 | Polyvinyl alcohol was added (PVA/Pd = 1.2 weight ratio) as stabilizer + NaBH4 used as reducing agent + Only air-dried at 120C without calcination | ZnO Aldrich
Impregnation | 5 | 4.9 | 481 | SiO2 | from Tetraethylorthosilicate (TEOS) | ND | 773 | 15 | Pd(NH3)4Cl2 | water | 10.6 | Yes | 3 | 3 | 773 | H2 | 2 | 573 | CO Chemisorption | 3 | ND | ND | ND | ND | ND | ND | ND | Suzuki cross-coupling reaction | 2016 | Jacquemin, M. | Belgium | Influence of the acidity of oxidized Pd/silica–alumina catalysts on their performances in the Suzuki coupling | Journal of Molecular Catalysis A: Chemical | Jacquemin, M., 2016 |  | SiO2 from ethanolic TEOS
Impregnation | 5 | 4.8 | 316 | Al2O3-SiO2 | from co-precipitation of Tetraethylorthosilicate and Aluminium isopropoxide, Silica content: 10% | ND | 773 | 15 | Pd(NH3)4Cl2 | water | 10.6 | Yes | ND | 3 | 773 | H2 | 2 | 573 | CO Chemisorption | 10 | ND | ND | ND | ND | ND | ND | ND | Suzuki cross-coupling reaction | 2016 | Jacquemin, M. | Belgium | Influence of the acidity of oxidized Pd/silica–alumina catalysts on their performances in the Suzuki coupling | Journal of Molecular Catalysis A: Chemical | Jacquemin, M., 2016
Impregnation | 5 | 4.7 | 340 | Al2O3-SiO2 | from co-precipitation of Tetraethylorthosilicate and Aluminium isopropoxide, Silica content: 30% | ND | 773 | 15 | Pd(NH3)4Cl2 | water | 10.6 | Yes | ND | 3 | 773 | H2 | 2 | 573 | CO Chemisorption | 7 | ND | ND | ND | ND | ND | ND | ND | Suzuki cross-coupling reaction | 2016 | Jacquemin, M. | Belgium | Influence of the acidity of oxidized Pd/silica–alumina catalysts on their performances in the Suzuki coupling | Journal of Molecular Catalysis A: Chemical | Jacquemin, M., 2016
Impregnation | 5 | 4.9 | 200 | Al2O3-SiO2 | from co-precipitation of Tetraethylorthosilicate and Aluminium isopropoxide, Silica content: 50% | ND | 773 | 15 | Pd(NH3)4Cl2 | water | 10.6 | Yes | ND | 3 | 773 | H2 | 2 | 573 | CO Chemisorption | 6 | ND | ND | ND | ND | ND | ND | ND | Suzuki cross-coupling reaction | 2016 | Jacquemin, M. | Belgium | Influence of the acidity of oxidized Pd/silica–alumina catalysts on their performances in the Suzuki coupling | Journal of Molecular Catalysis A: Chemical | Jacquemin, M., 2016
Impregnation | 5 | 5 | 152 | Al2O3-SiO2 | from co-precipitation of Tetraethylorthosilicate and Aluminium isopropoxide, Silica content: 75% | ND | 773 | 15 | Pd(NH3)4Cl2 | water | 10.6 | Yes | ND | 3 | 773 | H2 | 2 | 573 | CO Chemisorption | 4 | ND | ND | ND | ND | ND | ND | ND | Suzuki cross-coupling reaction | 2016 | Jacquemin, M. | Belgium | Influence of the acidity of oxidized Pd/silica–alumina catalysts on their performances in the Suzuki coupling | Journal of Molecular Catalysis A: Chemical | Jacquemin, M., 2016
Impregnation | 5 | 4.9 | 211 | mixed-Al2O3 | from Aluminium isopropoxide | ND | 773 | 15 | Pd(NH3)4Cl2 | water | 10.6 | Yes | 8.6 | 3 | 773 | H2 | 2 | 573 | CO Chemisorption | 18 | ND | ND | ND | ND | ND | ND | ND | Suzuki cross-coupling reaction | 2016 | Jacquemin, M. | Belgium | Influence of the acidity of oxidized Pd/silica–alumina catalysts on their performances in the Suzuki coupling | Journal of Molecular Catalysis A: Chemical | Jacquemin, M., 2016 |  | Al2O3 from iso-propoxide calcined at 600 C for 4 h
Incipient wetness impregnation | 1 | ND | ND | CeO2-SnO2 | (NH4)2[Ce(NO3)6] and SnC2O4 were used which synthesized from CeCl3·6H2O and SnCl2, Sigma Aldrich | ND | 773 | 1 | Pd(NO3)2 | acetone | ND | No | ND | 1 | 723 | ND | ND | ND | XRD | ND | ND | ND | ND | 90 | ND | ND | ND | Oxidation of CO | 2016 | Vasilchenko, D.B. | Russia | Effect of Pd deposition procedure on activity of Pd/Ce0.5Sn0.5O2 catalysts for low-temperature CO oxidation | Catalysis Communications | Vasilchenko, D.B., 2016
Incipient wetness impregnation | 5 | ND | ND | CeO2-SnO2 | (NH4)2[Ce(NO3)6] and SnC2O4 were used which synthesized from CeCl3·6H2O and SnCl2, Sigma Aldrich | ND | 773 | 1 | Pd(NO3)2 | acetone | ND | No | ND | 1 | 723 | ND | ND | ND | XRD | ND | ND | ND | ND | 90 | ND | ND | ND | Oxidation of CO | 2016 | Vasilchenko, D.B. | Russia | Effect of Pd deposition procedure on activity of Pd/Ce0.5Sn0.5O2 catalysts for low-temperature CO oxidation | Catalysis Communications | Vasilchenko, D.B., 2016
Impregnation | 0.8 | ND | 273 | ZrO2 | precipitation of ZrOCl2 with ammonia at pH=10.6 | ND | ND | ND | Pd(NO3)2 | water | ND | No | ND | 1 | 773 | ND | ND | ND | TEM | ND | ND | ND | ND | ND | ND | 15 | ND | Oxidation of CO | 2016 | Vedyagin, A.A. | Russia | CO Oxidation over Pd/ZrO2 Catalysts: Role of Support′s Donor Sites | Molecules | Vedyagin, A.A., 2016 | The catalyst was calcined initially for 1 h at 623K, the final one was written. ZrO2 was used in the synthesis without calcination, thus, the surface area without calcination was used.
Incipient wetness impregnation | 1 | ND | 2.9 | ZnO | ND | ND | ND | ND | Pd(NO3)2 | ND | ND | No | 8.9 | 3 | 673 | ND | ND | ND | TEM | ND | ND | ND | ND | ND | ND | 38 | 12.5 | Hydrogenation of acetylene | 2016 | Zhou, H. | China | Pd/ZnO catalysts with different origins for high chemoselectivity in acetylene semi-hydrogenation | Chinese Journal of Catalysis | Zhou, H., 2016 | TEM sizes belongs to without reduction condition, thus reduction was not written | ZnO Aldrich
Incipient wetness impregnation | 0.1 | ND | 2.9 | ZnO | ND | ND | ND | ND | Pd(NO3)2 | ND | ND | No | 8.9 | 3 | 673 | ND | ND | ND | TEM | ND | ND | ND | ND | ND | ND | 9 | 3.5 | Hydrogenation of acetylene | 2016 | Zhou, H. | China | Pd/ZnO catalysts with different origins for high chemoselectivity in acetylene semi-hydrogenation | Chinese Journal of Catalysis | Zhou, H., 2016 | TEM sizes belongs to without reduction condition, thus reduction was not written | ZnO Aldrich
Impregnation | 1 | ND | ND | gamma-Al2O3 | by thermal decomposition of boehmite (Sasol, Pural Alumina) | thermal decomposition at 500 ℃ for 1 h | ND | ND | Pd(NO3)2 | water | ND | No | 8.5 | 3 | 773 | H2 | 0.25 | 473 | CO Chemisorption | 57.9 | ND | 19 | ND | ND | ND | ND | ND | Combustion of methane | 2017 | Murata, K. | Japan | The Metal-Support Interaction Concerning the Particle Size Effect of Pd/Al2O3 on Methane Combustion | Angewandte Chemie International Edition | Murata, K., 2017 |  | gamma-Al2O3 Alfa Aesar
Impregnation | 2 | ND | ND | gamma-Al2O3 | by thermal decomposition of boehmite (Sasol, Pural Alumina) | thermal decomposition at 500 ℃ for 1 h | ND | ND | Pd(NO3)2 | water | ND | No | 8.5 | 3 | 773 | H2 | 0.25 | 473 | CO Chemisorption | 30.2 | ND | 37 | ND | ND | ND | ND | ND | Combustion of methane | 2017 | Murata, K. | Japan | The Metal-Support Interaction Concerning the Particle Size Effect of Pd/Al2O3 on Methane Combustion | Angewandte Chemie International Edition | Murata, K., 2017 |  | gamma-Al2O3 Alfa Aesar
Impregnation | 2 | ND | ND | gamma-Al2O3 | by thermal decomposition of boehmite (Sasol, Pural Alumina) | thermal decomposition at 500 ℃ for 1 h | ND | ND | Pd(NO3)2 | water | ND | No | 8.5 | 10 | 1073 | H2 | 0.25 | 473 | CO Chemisorption | 20.8 | ND | 54 | ND | ND | ND | 49 | 27 | Combustion of methane | 2017 | Murata, K. | Japan | The Metal-Support Interaction Concerning the Particle Size Effect of Pd/Al2O3 on Methane Combustion | Angewandte Chemie International Edition | Murata, K., 2017 | Catalyst initially calcined at 500 ℃ for 1 h, the final calcination step was noted | gamma-Al2O3 Alfa Aesar
Impregnation | 2 | ND | ND | gamma-Al2O3 | by thermal decomposition of boehmite (Sasol, Pural Alumina) | thermal decomposition at 500 ℃ for 1 h | ND | ND | Pd(NO3)2 | water | ND | No | 8.5 | 10 | 1123 | H2 | 0.25 | 473 | CO Chemisorption | 14.5 | ND | 77 | ND | ND | ND | ND | ND | Combustion of methane | 2017 | Murata, K. | Japan | The Metal-Support Interaction Concerning the Particle Size Effect of Pd/Al2O3 on Methane Combustion | Angewandte Chemie International Edition | Murata, K., 2017 | Catalyst initially calcined at 500 ℃ for 1 h, the final calcination step was noted | gamma-Al2O3 Alfa Aesar
Impregnation | 2 | ND | ND | gamma-Al2O3 | by thermal decomposition of boehmite (Sasol, Pural Alumina) | thermal decomposition at 500 ℃ for 1 h | ND | ND | Pd(NO3)2 | water | ND | No | 8.5 | 10 | 1173 | H2 | 0.25 | 473 | CO Chemisorption | 5.9 | ND | 191 | ND | ND | ND | ND | ND | Combustion of methane | 2017 | Murata, K. | Japan | The Metal-Support Interaction Concerning the Particle Size Effect of Pd/Al2O3 on Methane Combustion | Angewandte Chemie International Edition | Murata, K., 2017 | Catalyst initially calcined at 500 ℃ for 1 h, the final calcination step was noted | gamma-Al2O3 Alfa Aesar
Impregnation | 0.5 | ND | ND | theta-Al2O3 | from Sumitomo Chemical Co. Ltd. | ND | 773 | 1 | Pd(NO3)2 | water | ND | No | 9.3 | 3 | 773 | H2 | 0.25 | 473 | CO Chemisorption | 72.7 | ND | 15 | ND | ND | ND | 11 | 10 | Combustion of methane | 2017 | Murata, K. | Japan | The Metal-Support Interaction Concerning the Particle Size Effect of Pd/Al2O3 on Methane Combustion | Angewandte Chemie International Edition | Murata, K., 2017 |  | Al2O3 Sumitomo alpha form
Impregnation | 1 | ND | ND | theta-Al2O3 | from Sumitomo Chemical Co. Ltd. | ND | 773 | 1 | Pd(NO3)2 | water | ND | No | 9.3 | 3 | 773 | H2 | 0.25 | 473 | CO Chemisorption | 29.2 | ND | 38 | ND | ND | ND | 41 | 9 | Combustion of methane | 2017 | Murata, K. | Japan | The Metal-Support Interaction Concerning the Particle Size Effect of Pd/Al2O3 on Methane Combustion | Angewandte Chemie International Edition | Murata, K., 2017 |  | Al2O3 Sumitomo alpha form
Impregnation | 2 | ND | ND | theta-Al2O3 | from Sumitomo Chemical Co. Ltd. | ND | 773 | 1 | Pd(NO3)2 | water | ND | No | 9.3 | 3 | 773 | H2 | 0.25 | 473 | CO Chemisorption | 21 | ND | 54 | ND | ND | ND | 52 | 25 | Combustion of methane | 2017 | Murata, K. | Japan | The Metal-Support Interaction Concerning the Particle Size Effect of Pd/Al2O3 on Methane Combustion | Angewandte Chemie International Edition | Murata, K., 2017 |  | Al2O3 Sumitomo alpha form
Impregnation | 2 | ND | ND | theta-Al2O3 | from Sumitomo Chemical Co. Ltd. | ND | 773 | 1 | Pd(NO3)2 | water | ND | No | 9.3 | 10 | 1073 | H2 | 0.25 | 473 | CO Chemisorption | 15.4 | ND | 73 | ND | ND | ND | 64 | 20 | Combustion of methane | 2017 | Murata, K. | Japan | The Metal-Support Interaction Concerning the Particle Size Effect of Pd/Al2O3 on Methane Combustion | Angewandte Chemie International Edition | Murata, K., 2017 | Catalyst initially calcined at 500 ℃ for 1 h, the final calcination step was noted | Al2O3 Sumitomo alpha form
Impregnation | 2 | ND | ND | theta-Al2O3 | from Sumitomo Chemical Co. Ltd. | ND | 773 | 1 | Pd(NO3)2 | water | ND | No | 9.3 | 10 | 1123 | H2 | 0.25 | 473 | CO Chemisorption | 7.8 | ND | 144 | ND | ND | ND | 99 | 55 | Combustion of methane | 2017 | Murata, K. | Japan | The Metal-Support Interaction Concerning the Particle Size Effect of Pd/Al2O3 on Methane Combustion | Angewandte Chemie International Edition | Murata, K., 2017 | Catalyst initially calcined at 500 ℃ for 1 h, the final calcination step was noted | Al2O3 Sumitomo alpha form
Impregnation | 2 | ND | ND | theta-Al2O3 | from Sumitomo Chemical Co. Ltd. | ND | 773 | 1 | Pd(NO3)2 | water | ND | No | 9.3 | 10 | 1173 | H2 | 0.25 | 473 | CO Chemisorption | 5.8 | ND | 192 | ND | ND | ND | 226 | 120 | Combustion of methane | 2017 | Murata, K. | Japan | The Metal-Support Interaction Concerning the Particle Size Effect of Pd/Al2O3 on Methane Combustion | Angewandte Chemie International Edition | Murata, K., 2017 | Catalyst initially calcined at 500 ℃ for 1 h, the final calcination step was noted | Al2O3 Sumitomo alpha form
Impregnation | 0.2 | ND | ND | alpha-Al2O3 | from Sumitomo Chemical Co. Ltd. | ND | 773 | 1 | Pd(NO3)2 | water | ND | No | 9.3 | 3 | 773 | H2 | 0.25 | 473 | CO Chemisorption | 32.2 | ND | 35 | ND | ND | ND | ND | ND | Combustion of methane | 2017 | Murata, K. | Japan | The Metal-Support Interaction Concerning the Particle Size Effect of Pd/Al2O3 on Methane Combustion | Angewandte Chemie International Edition | Murata, K., 2017 |  | Al2O3 Sumitomo alpha form
Impregnation | 0.5 | ND | ND | alpha-Al2O3 | from Sumitomo Chemical Co. Ltd. | ND | 773 | 1 | Pd(NO3)2 | water | ND | No | 9.3 | 3 | 773 | H2 | 0.25 | 473 | CO Chemisorption | 27 | ND | 41 | ND | ND | ND | ND | ND | Combustion of methane | 2017 | Murata, K. | Japan | The Metal-Support Interaction Concerning the Particle Size Effect of Pd/Al2O3 on Methane Combustion | Angewandte Chemie International Edition | Murata, K., 2017 |  | Al2O3 Sumitomo alpha form
Impregnation | 1 | ND | ND | alpha-Al2O3 | from Sumitomo Chemical Co. Ltd. | ND | 773 | 1 | Pd(NO3)2 | water | ND | No | 9.3 | 3 | 773 | H2 | 0.25 | 473 | CO Chemisorption | 21.1 | ND | 53 | ND | ND | ND | 44 | 23 | Combustion of methane | 2017 | Murata, K. | Japan | The Metal-Support Interaction Concerning the Particle Size Effect of Pd/Al2O3 on Methane Combustion | Angewandte Chemie International Edition | Murata, K., 2017 |  | Al2O3 Sumitomo alpha form
Impregnation | 2 | ND | ND | alpha-Al2O3 | from Sumitomo Chemical Co. Ltd. | ND | 773 | 1 | Pd(NO3)2 | water | ND | No | 9.3 | 3 | 773 | H2 | 0.25 | 473 | CO Chemisorption | 12 | ND | 93 | ND | ND | ND | ND | ND | Combustion of methane | 2017 | Murata, K. | Japan | The Metal-Support Interaction Concerning the Particle Size Effect of Pd/Al2O3 on Methane Combustion | Angewandte Chemie International Edition | Murata, K., 2017 |  | Al2O3 Sumitomo alpha form
Impregnation | 2 | ND | ND | alpha-Al2O3 | from Sumitomo Chemical Co. Ltd. | ND | 773 | 1 | Pd(NO3)2 | water | ND | No | 9.3 | 10 | 1073 | H2 | 0.25 | 473 | CO Chemisorption | 5.8 | ND | 192 | ND | ND | ND | ND | ND | Combustion of methane | 2017 | Murata, K. | Japan | The Metal-Support Interaction Concerning the Particle Size Effect of Pd/Al2O3 on Methane Combustion | Angewandte Chemie International Edition | Murata, K., 2017 | Catalyst initially calcined at 500 ℃ for 1 h, the final calcination step was noted | Al2O3 Sumitomo alpha form
Incipient wetness impregnation | 1 | ND | 140 | mixed-Al2O3 | from Sasol | ND | 773 | 5 | Pd(NO3)2 | water | ND | No | 8.5 | 5 | 773 | ND | ND | ND | H2 Chemisorption | 23.3 | ND | 469 | ND | ND | ND | ND | ND | Oxidation of CO | 2017 | Lang, W. | USA | Co-oxidation of CO and propylene on Pd/CeO2-ZrO2 and Pd/Al2O3 monolith catalysts: A light-off, kinetics, and mechanistic study | Applied Catalysis B: Environmental | Lang, W., 2017 |  | gamma-Al2O3 Alfa Aesar
Incipient wetness impregnation | 1 | ND | 70 | CeO2-ZrO2 | from Rhodia/Ford | ND | 773 | 5 | Pd(NO3)2 | water | ND | No | ND | 5 | 773 | ND | ND | ND | H2 Chemisorption | 11.4 | ND | 865 | ND | ND | ND | ND | ND | Oxidation of CO | 2017 | Lang, W. | USA | Co-oxidation of CO and propylene on Pd/CeO2-ZrO2 and Pd/Al2O3 monolith catalysts: A light-off, kinetics, and mechanistic study | Applied Catalysis B: Environmental | Lang, W., 2017
Ion-exchange | ND | 0.04 | ND | alpha-Al2O3 | Saint Gobain Norpro | ND | ND | ND | Pd(NO3)2 | ND | ND | No | 6.7 | ND | ND | H2 | 2 | 523 | TEM | ND | ND | ND | ND | ND | ND | 15 | ND | Hydrogenation of alkynes | 2018 | Ellis, P.R. | UK | High-selectivity palladium catalysts for the partial hydrogenation of alkynes by gas-phase cluster deposition onto oxide powders | Catalysis, Structure & Reactivity | Ellis, P.R., 2018 |  | alpha Al2O3 Aldrich
Ion-exchange | ND | 0.53 | ND | TiO2 | Evonik P25 | ND | ND | ND | Pd(NO3)2 | ND | ND | No | 6 | ND | ND | H2 | 2 | 523 | TEM | ND | ND | ND | ND | ND | ND | 35 | ND | Hydrogenation of alkynes | 2018 | Ellis, P.R. | UK | High-selectivity palladium catalysts for the partial hydrogenation of alkynes by gas-phase cluster deposition onto oxide powders | Catalysis, Structure & Reactivity | Ellis, P.R., 2018 |  | TiO2 Degussa P25
Deposition-precipitation | 0.5 | ND | 422 | C | Sibunit | ND | ND | ND | PdCl2 | aqueous hydrochloric acid | 5 | Yes | ND | ND | ND | H2 | 1 | 573 | CO Chemisorption | 4 | ND | 278 | ND | ND | ND | 77 | ND | Hydrogenation of sodium 2,4,6-trinitrobenzoate | 2018 | Belskaya, O. B. | Russia | Effect of the reduction conditions of the supported palladium precursor on the activity of Pd/C catalysts in hydrogenation of sodium 2,4,6-trinitrobenzoate | Russian Chemical Bulletin | Belskaya, O. B., 2018
Deposition-precipitation | 0.5 | ND | 422 | C | Sibunit | ND | ND | ND | PdCl2 | aqueous hydrochloric acid | 5 | Yes | ND | ND | ND | HCOONa | 0.5 | 363 | CO Chemisorption | 14 | ND | 79 | ND | ND | ND | 59 | ND | Hydrogenation of sodium 2,4,6-trinitrobenzoate | 2018 | Belskaya, O. B. | Russia | Effect of the reduction conditions of the supported palladium precursor on the activity of Pd/C catalysts in hydrogenation of sodium 2,4,6-trinitrobenzoate | Russian Chemical Bulletin | Belskaya, O. B., 2018
Incipient wetness impregnation | 1.2 | 1.18 | 298 | Na2Ti6O13 | nanotubular sodium titanate, synthesized by alkali hydrothermal treatment, Anatase TiO2 and NaOH | ND | ND | ND | Pd(OAc)2 | dichloromethane | ND | No | ND | ND | ND | ND | ND | ND | TEM | ND | ND | ND | ND | ND | ND | 10 | ND | Suzuki-Miyaura cross coupling | 2018 | Martínez-Klimov, M.E. | Mexico | Pd catalysts supported on hydrogen titanate nanotubes for Suzuki-Miyaura cross-coupling reactions | Catalysis Today | Martínez-Klimov, M.E., 2018
Incipient wetness impregnation | 2.4 | 2.45 | 298 | Na2Ti6O13 | nanotubular sodium titanate, synthesized by alkali hydrothermal treatment, Anatase TiO2 and NaOH | ND | ND | ND | Pd(OAc)2 | dichloromethane | ND | No | ND | ND | ND | ND | ND | ND | TEM | ND | ND | ND | ND | ND | ND | 25 | ND | Suzuki-Miyaura cross coupling | 2018 | Martínez-Klimov, M.E. | Mexico | Pd catalysts supported on hydrogen titanate nanotubes for Suzuki-Miyaura cross-coupling reactions | Catalysis Today | Martínez-Klimov, M.E., 2018 | TEM result was not given, it was written from 1.2 to 6 wt% particle size increased progressively from 1 nm to 7 nm. Therefore, particle size was estimated according to this relation.
Incipient wetness impregnation | 3.6 | 3.56 | 298 | Na2Ti6O13 | nanotubular sodium titanate, synthesized by alkali hydrothermal treatment, Anatase TiO2 and NaOH | ND | ND | ND | Pd(OAc)2 | dichloromethane | ND | No | ND | ND | ND | ND | ND | ND | TEM | ND | ND | ND | ND | ND | ND | 40 | ND | Suzuki-Miyaura cross coupling | 2018 | Martínez-Klimov, M.E. | Mexico | Pd catalysts supported on hydrogen titanate nanotubes for Suzuki-Miyaura cross-coupling reactions | Catalysis Today | Martínez-Klimov, M.E., 2018 | TEM result was not given, it was written from 1.2 to 6 wt% particle size increased progressively from 1 nm to 7 nm. Therefore, particle size was estimated according to this relation.
Incipient wetness impregnation | 4.8 | 4.84 | 298 | Na2Ti6O13 | nanotubular sodium titanate, synthesized by alkali hydrothermal treatment, Anatase TiO2 and NaOH | ND | ND | ND | Pd(OAc)2 | dichloromethane | ND | No | ND | ND | ND | ND | ND | ND | TEM | ND | ND | ND | ND | ND | ND | 55 | ND | Suzuki-Miyaura cross coupling | 2018 | Martínez-Klimov, M.E. | Mexico | Pd catalysts supported on hydrogen titanate nanotubes for Suzuki-Miyaura cross-coupling reactions | Catalysis Today | Martínez-Klimov, M.E., 2018 | TEM result was not given, it was written from 1.2 to 6 wt% particle size increased progressively from 1 nm to 7 nm. Therefore, particle size was estimated according to this relation.
Incipient wetness impregnation | 6 | 6.01 | 298 | Na2Ti6O13 | nanotubular sodium titanate, synthesized by alkali hydrothermal treatment, Anatase TiO2 and NaOH | ND | ND | ND | Pd(OAc)2 | dichloromethane | ND | No | ND | ND | ND | ND | ND | ND | TEM | ND | ND | ND | ND | ND | ND | 70 | ND | Suzuki-Miyaura cross coupling | 2018 | Martínez-Klimov, M.E. | Mexico | Pd catalysts supported on hydrogen titanate nanotubes for Suzuki-Miyaura cross-coupling reactions | Catalysis Today | Martínez-Klimov, M.E., 2018
Polyol | 1 | ND | 200 | SiO2 | Sigma | ND | ND | ND | Pd(OAc)2 | water | 9 | Yes | 3 | ND | ND | H2 | 2 | 573 | H2 Chemisorption | 25.9 | ND | 46 | ND | 54 | ND | ND | ND | Hydrogenation of benzene | 2018 | Redjel, A. | France | Effect of palladium precursor and preparation method on the catalytic performance of Pd/SiO2 catalysts for benzene hydrogenation | Particulate Science and Technology | Redjel, A., 2018 |  | SiO2 Aldrich
Polyol | 1 | ND | 200 | SiO2 | Sigma | ND | ND | ND | PdCl2 | water | 9 | Yes | 3 | ND | ND | H2 | 2 | 573 | H2 Chemisorption | 13.1 | ND | 89 | ND | 73 | ND | ND | ND | Hydrogenation of benzene | 2018 | Redjel, A. | France | Effect of palladium precursor and preparation method on the catalytic performance of Pd/SiO2 catalysts for benzene hydrogenation | Particulate Science and Technology | Redjel, A., 2018 |  | SiO2 Aldrich
Polyol | 1 | ND | 200 | SiO2 | Sigma | ND | ND | ND | PdCl2 | ethylene glycol | ND | No | 3 | ND | ND | H2 | 2 | 573 | H2 Chemisorption | 6.5 | ND | 182 | ND | 157 | ND | ND | ND | Hydrogenation of benzene | 2018 | Redjel, A. | France | Effect of palladium precursor and preparation method on the catalytic performance of Pd/SiO2 catalysts for benzene hydrogenation | Particulate Science and Technology | Redjel, A., 2018 |  | SiO2 Aldrich
Impregnation | 0.5 | 0.48 | ND | alpha-Al2O3 | ACROS ORGANICS, 99.0% | ND | ND | ND | Pd(NO3)2 | water | ND | No | 6.7 | 4 | 673 | H2 | 2 | 473 | H2 Chemisorption | 13.8 | ND | 81 | ND | ND | ND | ND | ND | Oxidation of Industrial VOC | 2018 | Brunet, J. | Belgium, France | The CoAlCeO Mixed Oxide: An Alternative to Palladium-Based Catalysts for Total Oxidation of Industrial VOCs | Catalysts | Brunet, J., 2018 |  | alpha-Al2O3 Aldrich
Impregnation | 0.5 | 0.4 | ND | CeO2 | precipitation method via Ce(NO3)3⋅6H2O and NaOH | ND | 773 | 4 | Pd(NO3)2 | water | ND | No | 6 | 4 | 673 | H2 | 2 | 473 | H2 Chemisorption | 34.5 | ND | 32 | ND | ND | ND | ND | ND | Oxidation of Industrial VOC | 2018 | Brunet, J. | Belgium, France | The CoAlCeO Mixed Oxide: An Alternative to Palladium-Based Catalysts for Total Oxidation of Industrial VOCs | Catalysts | Brunet, J., 2018 |  | CeO2 Aldrich
Commercial | 0.5 | 0.5 | ND | gamma-Al2O3 | ACROS ORGANICS | NA | NA | NA | NA | NA | NA | No | 8.5 | 4 | 673 | H2 | 2 | 473 | H2 Chemisorption | 26.4 | ND | 43 | ND | ND | ND | ND | ND | Oxidation of Industrial VOC | 2018 | Brunet, J. | Belgium, France | The CoAlCeO Mixed Oxide: An Alternative to Palladium-Based Catalysts for Total Oxidation of Industrial VOCs | Catalysts | Brunet, J., 2018 |  | gamma-Al2O3 Alfa Aesar
Incipient wetness impregnation | 1 | 1 | 35 | C | carbon nanofiber, Pyrograph III, PR24-HHT | Heat treatment at 3300 K + HNO3 treatment at reflux for 8h | ND | ND | Pd(NO3)2 | acetone | ND | No | ND | ND | ND | H2 | ND | 523 | TEM | ND | ND | ND | ND | ND | ND | 30 | ND | Hydrogenation of 1,3-butadiene | 2018 | Castillejos, E. | Spain | When the nature of surface functionalities on modified carbon dominates the dispersion of palladium hydrogenation catalysts | Catalysis Today | Castillejos, E., 2018 | ICP results was similar to nominal loading, it said. That's why same value was written
Incipient wetness impregnation | 1 | 1 | 31 | C | carbon nanofiber, Pyrograph III, PR24-HHT | Chlorinated then reacted with hexadecylamine | ND | ND | Pd(NO3)2 | acetone | ND | No | ND | ND | ND | H2 | ND | 523 | TEM | ND | ND | ND | ND | ND | ND | 25 | ND | Hydrogenation of 1,3-butadiene | 2018 | Castillejos, E. | Spain | When the nature of surface functionalities on modified carbon dominates the dispersion of palladium hydrogenation catalysts | Catalysis Today | Castillejos, E., 2018 | ICP results was similar to nominal loading, it said. That's why same value was written
Incipient wetness impregnation | 1 | 1 | 33 | C | carbon nanofiber, Pyrograph III, PR24-HHT | Propylamine treatment | ND | ND | Pd(NO3)2 | acetone | ND | No | ND | ND | ND | H2 | ND | 523 | TEM | ND | ND | ND | ND | ND | ND | 32 | ND | Hydrogenation of 1,3-butadiene | 2018 | Castillejos, E. | Spain | When the nature of surface functionalities on modified carbon dominates the dispersion of palladium hydrogenation catalysts | Catalysis Today | Castillejos, E., 2018 | ICP results was similar to nominal loading, it said. That's why same value was written
Incipient wetness impregnation | 1 | 1 | 44 | C | carbon nanofiber, Pyrograph III, PR24-PS | Heat treatment at 1373 K + HNO3 treatment at reflux for 3h | ND | ND | Pd(NO3)2 | acetone | ND | No | ND | ND | ND | H2 | ND | 523 | TEM | ND | ND | ND | ND | ND | ND | 14 | ND | Hydrogenation of 1,3-butadiene | 2018 | Castillejos, E. | Spain | When the nature of surface functionalities on modified carbon dominates the dispersion of palladium hydrogenation catalysts | Catalysis Today | Castillejos, E., 2018 | ICP results was similar to nominal loading, it said. That's why same value was written
Incipient wetness impregnation | 1 | 1 | 27 | C | carbon nanofiber, Pyrograph III, PR24-PS | Chlorinated then reacted with hexadecylamine | ND | ND | Pd(NO3)2 | acetone | ND | No | ND | ND | ND | H2 | ND | 523 | TEM | ND | ND | ND | ND | ND | ND | 37 | ND | Hydrogenation of 1,3-butadiene | 2018 | Castillejos, E. | Spain | When the nature of surface functionalities on modified carbon dominates the dispersion of palladium hydrogenation catalysts | Catalysis Today | Castillejos, E., 2018 | ICP results was similar to nominal loading, it said. That's why same value was written
Incipient wetness impregnation | 1 | 1 | 34 | C | carbon nanofiber, Pyrograph III, PR24-PS | Propylamine treatment | ND | ND | Pd(NO3)2 | acetone | ND | No | ND | ND | ND | H2 | ND | 523 | TEM | ND | ND | ND | ND | ND | ND | 71 | ND | Hydrogenation of 1,3-butadiene | 2018 | Castillejos, E. | Spain | When the nature of surface functionalities on modified carbon dominates the dispersion of palladium hydrogenation catalysts | Catalysis Today | Castillejos, E., 2018 | ICP results was similar to nominal loading, it said. That's why same value was written
Incipient wetness impregnation | 1 | 1 | 359 | C | Multiwall carbon nanotubes, Nanocyl, 3100 Series, 95% Purity | HNO3 treatment at reflux for 8h | ND | ND | Pd(NO3)2 | acetone | ND | No | ND | ND | ND | H2 | ND | 523 | TEM | ND | ND | ND | ND | ND | ND | 19 | ND | Hydrogenation of 1,3-butadiene | 2018 | Castillejos, E. | Spain | When the nature of surface functionalities on modified carbon dominates the dispersion of palladium hydrogenation catalysts | Catalysis Today | Castillejos, E., 2018 | ICP results was similar to nominal loading, it said. That's why same value was written
Incipient wetness impregnation | 1 | 1 | 24 | C | Multiwall carbon nanotubes, Nanocyl, 3100 Series, 95% Purity | Chlorinated then reacted with hexadecylamine | ND | ND | Pd(NO3)2 | acetone | ND | No | ND | ND | ND | H2 | ND | 523 | TEM | ND | ND | ND | ND | ND | ND | 25 | ND | Hydrogenation of 1,3-butadiene | 2018 | Castillejos, E. | Spain | When the nature of surface functionalities on modified carbon dominates the dispersion of palladium hydrogenation catalysts | Catalysis Today | Castillejos, E., 2018 | ICP results was similar to nominal loading, it said. That's why same value was written
Incipient wetness impregnation | 1 | 1 | 297 | C | Multiwall carbon nanotubes, Nanocyl, 3100 Series, 95% Purity | Propylamine treatment | ND | ND | Pd(NO3)2 | acetone | ND | No | ND | ND | ND | H2 | ND | 523 | TEM | ND | ND | ND | ND | ND | ND | 27 | ND | Hydrogenation of 1,3-butadiene | 2018 | Castillejos, E. | Spain | When the nature of surface functionalities on modified carbon dominates the dispersion of palladium hydrogenation catalysts | Catalysis Today | Castillejos, E., 2018 | ICP results was similar to nominal loading, it said. That's why same value was written
Incipient wetness impregnation | 5.4 | 4.6 | 200 | C | carbon nanotubes, Baytubes C 150 HP, Bayer | Functionalization treatment by refluxing in 65%wt HNO3 for 1.5h | ND | ND | Pd(NH3)4(NO3)2 | water | ND | No | ND | 2 | 773 | ND | ND | ND | TEM | ND | ND | ND | ND | 34 | ND | 40 | ND | Hydrogenation of cinnamaldehyde | 2018 | Lamme, W.S. | Netherlands | Influence of Metal Deposition and Activation Method on the Structure and Performance of Carbon Nanotube Supported Palladium Catalysts | ChemCatChem | Lamme, W.S., 2018
Deposition-precipitation | 5.1 | 4.8 | 200 | C | carbon nanotubes, Baytubes C 150 HP, Bayer | Functionalization treatment by refluxing in 65%wt HNO3 for 1.5h | ND | ND | Pd(NH3)4(NO3)2 | water | 3 | Yes | ND | 2 | 773 | ND | ND | ND | TEM | ND | ND | ND | ND | 29 | ND | 32 | ND | Hydrogenation of cinnamaldehyde | 2018 | Lamme, W.S. | Netherlands | Influence of Metal Deposition and Activation Method on the Structure and Performance of Carbon Nanotube Supported Palladium Catalysts | ChemCatChem | Lamme, W.S., 2018 | urea was used as agent
Liquid-phase reduction | 5.7 | 4 | 200 | C | carbon nanotubes, Baytubes C 150 HP, Bayer | Functionalization treatment by refluxing in 65%wt HNO3 for 1.5h | ND | ND | Pd(NH3)4(NO3)2 | water | 10.3 | Yes | ND | 2 | 773 | H2 | 1 | 363 | H2 Chemisorption | ND | ND | 36 | ND | 26 | ND | 32 | ND | Hydrogenation of cinnamaldehyde | 2018 | Lamme, W.S. | Netherlands | Influence of Metal Deposition and Activation Method on the Structure and Performance of Carbon Nanotube Supported Palladium Catalysts | ChemCatChem | Lamme, W.S., 2018 | Reducing agent: None.
Liquid-phase reduction | 5.5 | 3.4 | 200 | C | carbon nanotubes, Baytubes C 150 HP, Bayer | Functionalization treatment by refluxing in 65%wt HNO3 for 1.5h | ND | ND | Pd(NH3)4(NO3)2 | water | 10.3 | Yes | ND | NA | NA | H2 | 1 | 363 | H2 Chemisorption | ND | ND | 36 | ND | 41 | ND | ND | ND | Hydrogenation of cinnamaldehyde | 2018 | Lamme, W.S. | Netherlands | Influence of Metal Deposition and Activation Method on the Structure and Performance of Carbon Nanotube Supported Palladium Catalysts | ChemCatChem | Lamme, W.S., 2018 | NaBH4 as reducing agent was also used (Added at 298 K), H2 was written due to higher operational temperature
Liquid-phase reduction | 5.5 | 3.9 | 200 | C | carbon nanotubes, Baytubes C 150 HP, Bayer | Functionalization treatment by refluxing in 65%wt HNO3 for 1.5h | ND | ND | Pd(NH3)4(NO3)2 | water | 10.3 | Yes | ND | NA | NA | H2 | 1 | 363 | H2 Chemisorption | ND | ND | 6 | ND | ND | ND | 10 | ND | Hydrogenation of cinnamaldehyde | 2018 | Lamme, W.S. | Netherlands | Influence of Metal Deposition and Activation Method on the Structure and Performance of Carbon Nanotube Supported Palladium Catalysts | ChemCatChem | Lamme, W.S., 2018 | Formaldehyde as reducing agent was also used (Added at 298 K), H2 was written due to higher operational temperature
Liquid-phase reduction | 5.7 | 3.8 | 200 | C | carbon nanotubes, Baytubes C 150 HP, Bayer | Functionalization treatment by refluxing in 65%wt HNO3 for 1.5h | ND | ND | Pd(NH3)4(NO3)2 | water | 10.3 | Yes | ND | NA | NA | H2 | 1 | 363 | H2 Chemisorption | ND | ND | 18 | ND | 33 | ND | ND | ND | Hydrogenation of cinnamaldehyde | 2018 | Lamme, W.S. | Netherlands | Influence of Metal Deposition and Activation Method on the Structure and Performance of Carbon Nanotube Supported Palladium Catalysts | ChemCatChem | Lamme, W.S., 2018 | NaBH4 as reducing agent was also used (Added at 275 K), H2 was written due to higher operational temperature
Liquid-phase reduction | 5.9 | 4.5 | 200 | C | carbon nanotubes, Baytubes C 150 HP, Bayer | Functionalization treatment by refluxing in 65%wt HNO3 for 1.5h | ND | ND | Pd(NH3)4(NO3)2 | water | 10.3 | Yes | ND | NA | NA | H2 | 1 | 363 | H2 Chemisorption | ND | ND | 6 | ND | ND | ND | 10 | ND | Hydrogenation of cinnamaldehyde | 2018 | Lamme, W.S. | Netherlands | Influence of Metal Deposition and Activation Method on the Structure and Performance of Carbon Nanotube Supported Palladium Catalysts | ChemCatChem | Lamme, W.S., 2018 | Formaldehyde as reducing agent was also used (Added at 353 K), H2 was written due to higher operational temperature
Commercial | 5 | 5 | NA | C | Activated Carbon, from Evonik | NA | NA | NA | NA | NA | NA | No | ND | 4 | 373 | ND | ND | ND | TEM | ND | ND | ND | ND | ND | ND | 21 | 5 | Amination of halogenated aldehydes | 2018 | Villa, A. | Italy, Belgium | Selective catalytic amination of halogenated aldehydes with calcined palladium catalysts | RSC Advances | Villa, A., 2018 | Calcined under N2 flow
Commercial | 5 | 5 | NA | C | Activated Carbon, from Evonik | NA | NA | NA | NA | NA | NA | No | ND | 4 | 473 | ND | ND | ND | TEM | ND | ND | ND | ND | ND | ND | 29 | 8 | Amination of halogenated aldehydes | 2018 | Villa, A. | Italy, Belgium | Selective catalytic amination of halogenated aldehydes with calcined palladium catalysts | RSC Advances | Villa, A., 2018 | Calcined under N2 flow
Commercial | 5 | 5 | NA | C | Activated Carbon, from Evonik | NA | NA | NA | NA | NA | NA | No | ND | 4 | 673 | ND | ND | ND | TEM | ND | ND | ND | ND | ND | ND | 63 | 14 | Amination of halogenated aldehydes | 2018 | Villa, A. | Italy, Belgium | Selective catalytic amination of halogenated aldehydes with calcined palladium catalysts | RSC Advances | Villa, A., 2018 | Calcined under N2 flow
Commercial | 5 | 5 | NA | C | Activated Carbon, from Evonik | NA | NA | NA | NA | NA | NA | No | ND | 4 | 673 | ND | ND | ND | TEM | ND | ND | ND | ND | ND | ND | 46 | 12 | Amination of halogenated aldehydes | 2018 | Villa, A. | Italy, Belgium | Selective catalytic amination of halogenated aldehydes with calcined palladium catalysts | RSC Advances | Villa, A., 2018 | Catalyst was not dried before calcination
Impregnation | 0.075 | ND | ND | TiO2 | TiO2 anatase, synthesized fron TiCl4 | ND | 773 | 3 | PdCl2 | ND | 0.1 | Yes | 6 | 12 | 773 | H2 | 1 | 573 | CO Chemisorption | 57 | ND | ND | ND | ND | ND | ND | ND | Hydrogenation of long chain alkadienes | 2004 | Li, Y. | China | The effect of titania polymorph on the strong metal-support interaction of Pd/TiO2 catalysts and their application in the liquid phase selective hydrogenation of long chain alkadienes | Journal of Molecular Catalysis A: Chemical | Li, Y., 2004 | CO: Pd assumed 1 | TiO2 Anatase Aldrich
Impregnation | 0.15 | ND | ND | TiO2 | TiO2 anatase, synthesized fron TiCl4 | ND | 773 | 3 | PdCl2 | ND | 0.1 | Yes | 6 | 12 | 773 | H2 | 1 | 573 | CO Chemisorption | 47 | ND | ND | ND | ND | ND | ND | ND | Hydrogenation of long chain alkadienes | 2004 | Li, Y. | China | The effect of titania polymorph on the strong metal-support interaction of Pd/TiO2 catalysts and their application in the liquid phase selective hydrogenation of long chain alkadienes | Journal of Molecular Catalysis A: Chemical | Li, Y., 2004 | CO: Pd assumed 1 | TiO2 Anatase Aldrich
Impregnation | 0.075 | ND | ND | TiO2 | TiO2 rutile, synthesized from TiCl4 | ND | 773 | 3 | PdCl2 | ND | 0.1 | Yes | 5.9 | 12 | 773 | H2 | 1 | 573 | CO Chemisorption | 33 | ND | ND | ND | ND | ND | ND | ND | Hydrogenation of long chain alkadienes | 2004 | Li, Y. | China | The effect of titania polymorph on the strong metal-support interaction of Pd/TiO2 catalysts and their application in the liquid phase selective hydrogenation of long chain alkadienes | Journal of Molecular Catalysis A: Chemical | Li, Y., 2004 | CO: Pd assumed 1 | TiO2 Rutile from Tioxide
Impregnation | 0.075 | ND | ND | TiO2 | TiO2 rutile, synthesized from TiCl4 | ND | 773 | 3 | PdCl2 | ND | 0.1 | Yes | 5.9 | 12 | 773 | H2 | 1 | 723 | CO Chemisorption | 15 | ND | ND | ND | ND | ND | ND | ND | Hydrogenation of long chain alkadienes | 2004 | Li, Y. | China | The effect of titania polymorph on the strong metal-support interaction of Pd/TiO2 catalysts and their application in the liquid phase selective hydrogenation of long chain alkadienes | Journal of Molecular Catalysis A: Chemical | Li, Y., 2004 | CO: Pd assumed 1 | TiO2 Rutile from Tioxide
Impregnation | ND | 1.19 | ND | TiO2 | P25 Degussa, 99.9% | ND | ND | ND | K2PdCl4 | water | ND | No | 6 | 3 | 673 | ND | ND | ND | TEM | ND | ND | ND | ND | ND | ND | 33.2 | 10.6 | Hydrogenation of furfural | 2018 | Albilali, R. | UK, Saudi Arabia | The selective hydrogenation of furfural over supported palladium nanoparticle catalysts prepared by sol-immobilisation: effect of catalyst support and reaction conditions | Catalysis Science & Technology | Albilali, R., 2018 |  | TiO2 P-25 Degussa
Impregnation | ND | 0.57 | ND | TiO2 | P25 Degussa, 99.9% | ND | ND | ND | K2PdCl4 | water | ND | No | 6 | 3 | 673 | ND | ND | ND | TEM | ND | ND | ND | ND | ND | ND | 29.7 | 9.6 | Hydrogenation of furfural | 2018 | Albilali, R. | UK, Saudi Arabia | The selective hydrogenation of furfural over supported palladium nanoparticle catalysts prepared by sol-immobilisation: effect of catalyst support and reaction conditions | Catalysis Science & Technology | Albilali, R., 2018 |  | TiO2 P-25 Degussa
Impregnation | 1 | 0.92 | 221.2 | C | carbon nanotubes, Sigma Aldrich | ND | ND | ND | PdCl2 | water | ND | No | ND | ND | ND | ND | ND | ND | TEM | ND | ND | ND | ND | ND | ND | 40 | ND | Hydrogen production from hydrogen iodide | 2018 | Singhania, A. | India | Catalytic performance of carbon nanotubes supported palladium catalyst for hydrogen production from hydrogen iodide decomposition in thermochemical sulfur iodine cycle | Renewable Energy | Singhania, A., 2018
Impregnation | 3 | 2.94 | 221.2 | C | carbon nanotubes, Sigma Aldrich | ND | ND | ND | PdCl2 | water | ND | No | ND | ND | ND | ND | ND | ND | TEM | ND | ND | ND | ND | ND | ND | 60 | ND | Hydrogen production from hydrogen iodide | 2018 | Singhania, A. | India | Catalytic performance of carbon nanotubes supported palladium catalyst for hydrogen production from hydrogen iodide decomposition in thermochemical sulfur iodine cycle | Renewable Energy | Singhania, A., 2018
Impregnation | 5 | 4.88 | 221.2 | C | carbon nanotubes, Sigma Aldrich | ND | ND | ND | PdCl2 | water | ND | No | ND | ND | ND | ND | ND | ND | TEM | ND | ND | ND | ND | ND | ND | 150 | ND | Hydrogen production from hydrogen iodide | 2018 | Singhania, A. | India | Catalytic performance of carbon nanotubes supported palladium catalyst for hydrogen production from hydrogen iodide decomposition in thermochemical sulfur iodine cycle | Renewable Energy | Singhania, A., 2018
Deposition-precipitation | 5 | ND | 422 | C | Sibunit | ND | ND | ND | PdCl2 | aqueous hydrochloric acid | 4.3 | Yes | ND | NA | NA | H2 | ND | 393 | CO Chemisorption | 29 | ND | 38 | ND | ND | ND | ND | ND | Hydrogenation of 2,4,6-trinitrobenzoic acid | 2018 | Belskaya, O. B. | Russia | The effect of preparation conditions of Pd/C catalyst on its activity and selectivity in the aqueous-phase hydrogenation of 2,4,6-trinitrobenzoic acid | Catalysis Today | Belskaya, O. B., 2018 | K2CO3 precipitant for pH adjustment
Deposition-precipitation | 5 | ND | 422 | C | Sibunit | ND | ND | ND | PdCl2 | aqueous hydrochloric acid | 5.2 | Yes | ND | NA | NA | H2 | ND | 393 | CO Chemisorption | 21 | ND | 53 | ND | ND | ND | 74 | ND | Hydrogenation of 2,4,6-trinitrobenzoic acid | 2018 | Belskaya, O. B. | Russia | The effect of preparation conditions of Pd/C catalyst on its activity and selectivity in the aqueous-phase hydrogenation of 2,4,6-trinitrobenzoic acid | Catalysis Today | Belskaya, O. B., 2018 | K2CO3 precipitant for pH adjustment
Deposition-precipitation | 5 | ND | 422 | C | Sibunit | ND | ND | ND | PdCl2 | aqueous hydrochloric acid | 4.6 | Yes | ND | NA | NA | H2 | ND | 393 | CO Chemisorption | 27 | ND | 41 | ND | ND | ND | ND | ND | Hydrogenation of 2,4,6-trinitrobenzoic acid | 2018 | Belskaya, O. B. | Russia | The effect of preparation conditions of Pd/C catalyst on its activity and selectivity in the aqueous-phase hydrogenation of 2,4,6-trinitrobenzoic acid | Catalysis Today | Belskaya, O. B., 2018 | Na2CO3 precipitant for pH adjustment
Deposition-precipitation | 5 | ND | 422 | C | Sibunit | ND | ND | ND | PdCl2 | aqueous hydrochloric acid | 5.2 | Yes | ND | NA | NA | H2 | ND | 393 | CO Chemisorption | 21 | ND | 53 | ND | ND | ND | 107 | ND | Hydrogenation of 2,4,6-trinitrobenzoic acid | 2018 | Belskaya, O. B. | Russia | The effect of preparation conditions of Pd/C catalyst on its activity and selectivity in the aqueous-phase hydrogenation of 2,4,6-trinitrobenzoic acid | Catalysis Today | Belskaya, O. B., 2018 | Na2CO3 precipitant for pH adjustment
Deposition-precipitation | 5 | ND | 422 | C | Sibunit | ND | ND | ND | PdCl2 | aqueous hydrochloric acid | 4.1 | Yes | ND | NA | NA | H2 | ND | 393 | CO Chemisorption | 19 | ND | 58 | ND | ND | ND | ND | ND | Hydrogenation of 2,4,6-trinitrobenzoic acid | 2018 | Belskaya, O. B. | Russia | The effect of preparation conditions of Pd/C catalyst on its activity and selectivity in the aqueous-phase hydrogenation of 2,4,6-trinitrobenzoic acid | Catalysis Today | Belskaya, O. B., 2018 | Li2CO3 precipitant for pH adjustment
Deposition-precipitation | 5 | ND | 422 | C | Sibunit | ND | ND | ND | PdCl2 | aqueous hydrochloric acid | 5.5 | Yes | ND | NA | NA | H2 | ND | 393 | CO Chemisorption | 16 | ND | 69 | ND | ND | ND | ND | ND | Hydrogenation of 2,4,6-trinitrobenzoic acid | 2018 | Belskaya, O. B. | Russia | The effect of preparation conditions of Pd/C catalyst on its activity and selectivity in the aqueous-phase hydrogenation of 2,4,6-trinitrobenzoic acid | Catalysis Today | Belskaya, O. B., 2018 | Li2CO3 precipitant for pH adjustment
Deposition-precipitation | 5 | ND | 422 | C | Sibunit | ND | ND | ND | PdCl2 | aqueous hydrochloric acid | 4.4 | Yes | ND | NA | NA | H2 | ND | 393 | CO Chemisorption | 32 | ND | 35 | ND | ND | ND | 57 | ND | Hydrogenation of 2,4,6-trinitrobenzoic acid | 2018 | Belskaya, O. B. | Russia | The effect of preparation conditions of Pd/C catalyst on its activity and selectivity in the aqueous-phase hydrogenation of 2,4,6-trinitrobenzoic acid | Catalysis Today | Belskaya, O. B., 2018 | KHCO3 precipitant for pH adjustment
Deposition-precipitation | 5 | ND | 422 | C | Sibunit | ND | ND | ND | PdCl2 | aqueous hydrochloric acid | 5.1 | Yes | ND | NA | NA | H2 | ND | 393 | CO Chemisorption | 17 | ND | 65 | ND | ND | ND | 102 | ND | Hydrogenation of 2,4,6-trinitrobenzoic acid | 2018 | Belskaya, O. B. | Russia | The effect of preparation conditions of Pd/C catalyst on its activity and selectivity in the aqueous-phase hydrogenation of 2,4,6-trinitrobenzoic acid | Catalysis Today | Belskaya, O. B., 2018 | KHCO3 precipitant for pH adjustment
Deposition-precipitation | 5 | ND | 422 | C | Sibunit | ND | ND | ND | PdCl2 | aqueous hydrochloric acid | 4.5 | Yes | ND | NA | NA | H2 | ND | 393 | CO Chemisorption | 15 | ND | 74 | ND | ND | ND | ND | ND | Hydrogenation of 2,4,6-trinitrobenzoic acid | 2018 | Belskaya, O. B. | Russia | The effect of preparation conditions of Pd/C catalyst on its activity and selectivity in the aqueous-phase hydrogenation of 2,4,6-trinitrobenzoic acid | Catalysis Today | Belskaya, O. B., 2018 | NaHCO3 precipitant for pH adjustment
Deposition-precipitation | 5 | ND | 422 | C | Sibunit | ND | ND | ND | PdCl2 | aqueous hydrochloric acid | 5.4 | Yes | ND | NA | NA | H2 | ND | 393 | CO Chemisorption | 7 | ND | 159 | ND | ND | ND | ND | ND | Hydrogenation of 2,4,6-trinitrobenzoic acid | 2018 | Belskaya, O. B. | Russia | The effect of preparation conditions of Pd/C catalyst on its activity and selectivity in the aqueous-phase hydrogenation of 2,4,6-trinitrobenzoic acid | Catalysis Today | Belskaya, O. B., 2018 | NaHCO3 precipitant for pH adjustment
Deposition-precipitation | 5 | ND | 422 | C | Sibunit | ND | ND | ND | PdCl2 | aqueous hydrochloric acid | 4.7 | Yes | ND | NA | NA | H2 | ND | 393 | CO Chemisorption | 21 | ND | 53 | ND | ND | ND | ND | ND | Hydrogenation of 2,4,6-trinitrobenzoic acid | 2018 | Belskaya, O. B. | Russia | The effect of preparation conditions of Pd/C catalyst on its activity and selectivity in the aqueous-phase hydrogenation of 2,4,6-trinitrobenzoic acid | Catalysis Today | Belskaya, O. B., 2018 | KOH precipitant for pH adjustment
Deposition-precipitation | 5 | ND | 422 | C | Sibunit | ND | ND | ND | PdCl2 | aqueous hydrochloric acid | 5.5 | Yes | ND | NA | NA | H2 | ND | 393 | CO Chemisorption | 12 | ND | 93 | ND | ND | ND | ND | ND | Hydrogenation of 2,4,6-trinitrobenzoic acid | 2018 | Belskaya, O. B. | Russia | The effect of preparation conditions of Pd/C catalyst on its activity and selectivity in the aqueous-phase hydrogenation of 2,4,6-trinitrobenzoic acid | Catalysis Today | Belskaya, O. B., 2018 | KOH precipitant for pH adjustment
Deposition-precipitation | 5 | ND | 422 | C | Sibunit | ND | ND | ND | PdCl2 | aqueous hydrochloric acid | 4.8 | Yes | ND | NA | NA | H2 | ND | 393 | CO Chemisorption | 21 | ND | 53 | ND | ND | ND | ND | ND | Hydrogenation of 2,4,6-trinitrobenzoic acid | 2018 | Belskaya, O. B. | Russia | The effect of preparation conditions of Pd/C catalyst on its activity and selectivity in the aqueous-phase hydrogenation of 2,4,6-trinitrobenzoic acid | Catalysis Today | Belskaya, O. B., 2018 | NaOH precipitant for pH adjustment
Deposition-precipitation | 5 | ND | 422 | C | Sibunit | ND | ND | ND | PdCl2 | aqueous hydrochloric acid | 5.5 | Yes | ND | NA | NA | H2 | ND | 393 | CO Chemisorption | 14 | ND | 79 | ND | ND | ND | 163 | ND | Hydrogenation of 2,4,6-trinitrobenzoic acid | 2018 | Belskaya, O. B. | Russia | The effect of preparation conditions of Pd/C catalyst on its activity and selectivity in the aqueous-phase hydrogenation of 2,4,6-trinitrobenzoic acid | Catalysis Today | Belskaya, O. B., 2018 | NaOH precipitant for pH adjustment
Deposition-precipitation | 5 | ND | 422 | C | Sibunit | ND | ND | ND | PdCl2 | aqueous hydrochloric acid | 4.8 | Yes | ND | NA | NA | H2 | ND | 393 | CO Chemisorption | 14 | ND | 79 | ND | ND | ND | ND | ND | Hydrogenation of 2,4,6-trinitrobenzoic acid | 2018 | Belskaya, O. B. | Russia | The effect of preparation conditions of Pd/C catalyst on its activity and selectivity in the aqueous-phase hydrogenation of 2,4,6-trinitrobenzoic acid | Catalysis Today | Belskaya, O. B., 2018 | LiOH precipitant for pH adjustment
Deposition-precipitation | 5 | ND | 422 | C | Sibunit | ND | ND | ND | PdCl2 | aqueous hydrochloric acid | 5.3 | Yes | ND | NA | NA | H2 | ND | 393 | CO Chemisorption | 8 | ND | 139 | ND | ND | ND | ND | ND | Hydrogenation of 2,4,6-trinitrobenzoic acid | 2018 | Belskaya, O. B. | Russia | The effect of preparation conditions of Pd/C catalyst on its activity and selectivity in the aqueous-phase hydrogenation of 2,4,6-trinitrobenzoic acid | Catalysis Today | Belskaya, O. B., 2018 | LiOH precipitant for pH adjustment
Impregnation | 2 | 1.59 | 152 | C | multi-walled carbon nanotubes, C2H4 | NA | ND | ND | Pd(NO3)2 | acetone | ND | No | ND | ND | ND | H2 | 2 | 573 | TEM | ND | ND | ND | ND | ND | ND | 22.5 | 11.6 | Oxidation of ethanol | 2018 | Louisia, S. | France | Sequential catalytic growth of sulfur-doped carbon nanotubes and their use as catalyst support | Catalysis Communications | Louisia, S., 2018
Impregnation | 2 | 1.81 | 182 | C | carbon nanotubes, C2H3N | N doped | ND | ND | Pd(NO3)2 | acetone | ND | No | ND | ND | ND | H2 | 2 | 573 | TEM | ND | ND | ND | ND | ND | ND | 21.1 | 8 | Oxidation of ethanol | 2018 | Louisia, S. | France | Sequential catalytic growth of sulfur-doped carbon nanotubes and their use as catalyst support | Catalysis Communications | Louisia, S., 2018
Impregnation | 2 | 2.06 | 338 | C | carbon nanotubes, C4H4S | S doped | ND | ND | Pd(NO3)2 | acetone | ND | No | ND | ND | ND | H2 | 2 | 573 | TEM | ND | ND | ND | ND | ND | ND | 17.8 | 7.8 | Oxidation of ethanol | 2018 | Louisia, S. | France | Sequential catalytic growth of sulfur-doped carbon nanotubes and their use as catalyst support | Catalysis Communications | Louisia, S., 2018
Impregnation | 2 | 2.04 | 220 | C | carbon nanotubes, C2H4 | Oxidized CNT from nitric acid oxidation | ND | ND | Pd(NO3)2 | acetone | ND | No | ND | ND | ND | H2 | 2 | 573 | TEM | ND | ND | ND | ND | ND | ND | 21.7 | 11 | Oxidation of ethanol | 2018 | Louisia, S. | France | Sequential catalytic growth of sulfur-doped carbon nanotubes and their use as catalyst support | Catalysis Communications | Louisia, S., 2018
Incipient wetness impregnation | 1 | 0.99 | 27.7 | CeO2-ZrO2 | 76 mol CeO2 and 25 mol% ZrO2, prepared from ZrO(NO3)2 + Ce(NO3)2.6H2O, Treibacher Industrie AG | ND | 1173 | ND | Pd(NO3)2 | nitric acid | ND | No | 10.5 | 3 | 1173 | H2 | ND | 353 | CO Chemisorption | 42 | ND | ND | ND | ND | ND | 27 | 3 | Combustion of methane | 2018 | Toso, A. | Italy | High stability and activity of solution combustion synthesized Pd-based catalysts for methane combustion in presence of water | Applied Catalysis B: Environmental | Toso, A., 2018
Impregnation | 1 | ND | 320 | C | Sibunit | NA | ND | ND | PdCl2 | aqueous hydrochloric acid | ND | No | ND | ND | ND | ND | 4 | 673 | TEM | ND | ND | ND | ND | ND | ND | 47 | ND | Hydrogenation of the carbon support | 2018 | lost, KN | Russia | Carbon support hydrogenation in Pd/C catalysts during reductive thermal treatment | International Journal of Hydrogen Energy | lost, KN, 2018
Impregnation | 1 | ND | 46 | C | Sibunit | High temperature graphitization at 1900C under N2 flow | ND | ND | PdCl2 | aqueous hydrochloric acid | ND | No | ND | ND | ND | ND | 4 | 673 | TEM | ND | ND | ND | ND | ND | ND | 61 | ND | Hydrogenation of the carbon support | 2018 | lost, KN | Russia | Carbon support hydrogenation in Pd/C catalysts during reductive thermal treatment | International Journal of Hydrogen Energy | lost, KN, 2018
Impregnation | 1 | ND | 304 | C | Sibunit | Not graphitized, HNO3 treatment | ND | ND | PdCl2 | aqueous hydrochloric acid | ND | No | ND | ND | ND | ND | 4 | 673 | TEM | ND | ND | ND | ND | ND | ND | 43 | ND | Hydrogenation of the carbon support | 2018 | lost, KN | Russia | Carbon support hydrogenation in Pd/C catalysts during reductive thermal treatment | International Journal of Hydrogen Energy | lost, KN, 2018
Impregnation | 1 | ND | 39 | C | Sibunit | Graphitized, HNO3 treatment | ND | ND | PdCl2 | aqueous hydrochloric acid | ND | No | ND | ND | ND | ND | 4 | 673 | TEM | ND | ND | ND | ND | ND | ND | 59 | ND | Hydrogenation of the carbon support | 2018 | lost, KN | Russia | Carbon support hydrogenation in Pd/C catalysts during reductive thermal treatment | International Journal of Hydrogen Energy | lost, KN, 2018
Photo-deposition | 1 | ND | ND | CeZrO4-δ | from cerium nitrate and zirconyl nitrate (Sigma Aldrich) | ND | 873 | 6 | Pd(NO3)2 | aqueous methanol | ND | No | ND | ND | ND | ND | ND | ND | CO Chemisorption | 13 | ND | 85 | ND | ND | ND | ND | ND | Oxidation of CO | 2018 | Burange, A.S. | India | Role of palladium crystallite size on CO oxidation over CeZrO4-δ supported Pd catalysts | Molecular Catalysis | Burange, A.S., 2018 | Irradiation time: 20 min
Photo-deposition | 1 | ND | ND | CeZrO4-δ | from cerium nitrate and zirconyl nitrate (Sigma Aldrich) | ND | 873 | 6 | Pd(NO3)2 | aqueous methanol | ND | No | ND | ND | ND | ND | ND | ND | CO Chemisorption | 17 | ND | 67 | ND | ND | ND | ND | ND | Oxidation of CO | 2018 | Burange, A.S. | India | Role of palladium crystallite size on CO oxidation over CeZrO4-δ supported Pd catalysts | Molecular Catalysis | Burange, A.S., 2018 | Irradiation time: 40 min
Photo-deposition | 1 | ND | ND | CeZrO4-δ | from cerium nitrate and zirconyl nitrate (Sigma Aldrich) | ND | 873 | 6 | Pd(NO3)2 | aqueous methanol | ND | No | ND | ND | ND | ND | ND | ND | CO Chemisorption | 17 | ND | 66 | ND | ND | ND | ND | ND | Oxidation of CO | 2018 | Burange, A.S. | India | Role of palladium crystallite size on CO oxidation over CeZrO4-δ supported Pd catalysts | Molecular Catalysis | Burange, A.S., 2018 | Irradiation time: 60 min
Incipient wetness impregnation | 1 | ND | 196 | C | carbon nanotubes, Bayer MaterialScience AG | ND | ND | ND | PdCl2 | aqueous hydrochloric acid | ND | No | 7.7 | ND | ND | H2 | 2 | 573 | CO Chemisorption | 60 | ND | ND | ND | ND | ND | ND | ND | Hydrogenation of furfural | 2019 | Mironenko, R.M. | Russia | Aqueous-phase hydrogenation of furfural over supported palladium catalysts: effect of the support on the reaction routes | Reaction Kinetics, Mechanisms and Catalysis | Mironenko, R.M., 2019
Incipient wetness impregnation | 1 | ND | 415 | C | Department of Experimental Technologies, Institute of Hydrocarbons Processing | ND | ND | ND | PdCl2 | aqueous hydrochloric acid | ND | No | 6.1 | ND | ND | H2 | 2 | 573 | CO Chemisorption | 34 | ND | ND | ND | ND | ND | ND | ND | Hydrogenation of furfural | 2019 | Mironenko, R.M. | Russia | Aqueous-phase hydrogenation of furfural over supported palladium catalysts: effect of the support on the reaction routes | Reaction Kinetics, Mechanisms and Catalysis | Mironenko, R.M., 2019
Incipient wetness impregnation | 1 | ND | 202 | gamma-Al2O3 | Condea Chemie GmbH | ND | ND | ND | PdCl2 | aqueous hydrochloric acid | ND | No | 7.7 | ND | ND | H2 | 2 | 573 | CO Chemisorption | 57 | ND | ND | ND | ND | ND | ND | ND | Hydrogenation of furfural | 2019 | Mironenko, R.M. | Russia | Aqueous-phase hydrogenation of furfural over supported palladium catalysts: effect of the support on the reaction routes | Reaction Kinetics, Mechanisms and Catalysis | Mironenko, R.M., 2019
Incipient wetness impregnation | 0.9 | ND | 241 | Mg-Al hydrotalcite | from precipitation of Mg(NO3)2 and Al(NO3)3 | ND | 823 | 3 | PdCl2 | aqueous hydrochloric acid | ND | No | 8.7 | 3 | 823 | H2 | 2 | 573 | CO Chemisorption | 4 | ND | ND | ND | ND | ND | ND | ND | Hydrogenation of furfural | 2019 | Mironenko, R.M. | Russia | Aqueous-phase hydrogenation of furfural over supported palladium catalysts: effect of the support on the reaction routes | Reaction Kinetics, Mechanisms and Catalysis | Mironenko, R.M., 2019
Incipient wetness impregnation | 1 | 0.98 | 162 | gamma-Al2O3 | Sigma-Aldrich, ALOX560C | HNO3 treatment | 673 | ND | Pd(NH3)4(NO3)2 | water | ND | Yes | 7.5 | ND | 673 | H2 | ND | 423 | H2 Chemisorption | 4.9 | ND | 180 | ND | 130 | ND | 174 | 39 | Hydrogenation of 4-chloronitrobenzenes | 2019 | Králik, M. | Slovakia | Hydrogenation of 4-chloronitrobenzenes over palladium and platinum catalysts supported on beta zeolite and γ-alumina | Chemical Papers | Králik, M., 2019 |  | Unspecified Al2O3 Aldrich
Deposition-precipitation | 5.5 | 4.6 | 200 | C | multi-walled carbon nanotubes, Baytubes C 150 HP, Bayer | NA | ND | ND | Pd(NH3)4(NO3)2 | water | ND | No | 11 | ND | ND | NaBH4 | 1 | 298 | TEM | ND | ND | ND | ND | 29 | ND | 60 | ND | Hydrogenation of cinnamaldehyde | 2019 | Lamme, W.S. | Netherlands, Belgium | Origin and prevention of broad particle size distributions in carbon-supported palladium catalysts prepared by liquid-phase reduction | Journal of Catalysis | Lamme, W.S., 2019 | Before TEM, reduction was not performed, thus, it was not written.
Deposition-precipitation | 5.5 | 1.4 | 200 | C | multi-walled carbon nanotubes, Baytubes C 150 HP, Bayer | NA | ND | ND | Pd(NH3)4(NO3)2 | water | ND | No | 11 | ND | ND | CH2O | 1 | 353 | TEM | ND | ND | ND | ND | 40 | ND | 30 | ND | Hydrogenation of cinnamaldehyde | 2019 | Lamme, W.S. | Netherlands, Belgium | Origin and prevention of broad particle size distributions in carbon-supported palladium catalysts prepared by liquid-phase reduction | Journal of Catalysis | Lamme, W.S., 2019 | Before TEM, reduction was not performed, thus, it was not written.
Deposition-precipitation | 1.3 | 1.3 | 270 | C | multi-walled carbon nanotubes, Baytubes C 150 HP, Bayer | refluxing in 65 wt% nitric acid for 1.5 h | ND | ND | Pd(NH3)4(NO3)2 | water | ND | No | 11 | ND | ND | H2 | 1 | 363 | H2 Chemisorption | ND | ND | 7 | ND | ND | ND | 9 | 2 | Hydrogenation of cinnamaldehyde | 2019 | Lamme, W.S. | Netherlands, Belgium | Origin and prevention of broad particle size distributions in carbon-supported palladium catalysts prepared by liquid-phase reduction | Journal of Catalysis | Lamme, W.S., 2019 | Formaldehyde as reducing agent was used
Deposition-precipitation | 2 | 1.8 | 270 | C | multi-walled carbon nanotubes, Baytubes C 150 HP, Bayer | refluxing in 65 wt% nitric acid for 1.5 h | ND | ND | Pd(NH3)4(NO3)2 | water | ND | No | 11 | ND | ND | H2 | 1 | 363 | H2 Chemisorption | ND | ND | 8 | ND | ND | ND | 14 | 3 | Hydrogenation of cinnamaldehyde | 2019 | Lamme, W.S. | Netherlands, Belgium | Origin and prevention of broad particle size distributions in carbon-supported palladium catalysts prepared by liquid-phase reduction | Journal of Catalysis | Lamme, W.S., 2019 | Formaldehyde as reducing agent was used
Deposition-precipitation | 5.5 | 3.9 | 270 | C | multi-walled carbon nanotubes, Baytubes C 150 HP, Bayer | refluxing in 65 wt% nitric acid for 1.5 h | ND | ND | Pd(NH3)4(NO3)2 | water | ND | No | 11 | ND | ND | H2 | 1 | 363 | H2 Chemisorption | ND | ND | 6 | ND | ND | ND | 8 | 3 | Hydrogenation of cinnamaldehyde | 2019 | Lamme, W.S. | Netherlands, Belgium | Origin and prevention of broad particle size distributions in carbon-supported palladium catalysts prepared by liquid-phase reduction | Journal of Catalysis | Lamme, W.S., 2019 | Formaldehyde as reducing agent was used
Deposition-precipitation | 11.2 | 3.7 | 270 | C | multi-walled carbon nanotubes, Baytubes C 150 HP, Bayer | refluxing in 65 wt% nitric acid for 1.5 h | ND | ND | Pd(NH3)4(NO3)2 | water | ND | No | 11 | ND | ND | H2 | 1 | 363 | H2 Chemisorption | ND | ND | 8 | ND | ND | ND | 14 | 3 | Hydrogenation of cinnamaldehyde | 2019 | Lamme, W.S. | Netherlands, Belgium | Origin and prevention of broad particle size distributions in carbon-supported palladium catalysts prepared by liquid-phase reduction | Journal of Catalysis | Lamme, W.S., 2019 | Formaldehyde as reducing agent was used
Deposition-precipitation | 15.4 | 3.9 | 270 | C | multi-walled carbon nanotubes, Baytubes C 150 HP, Bayer | refluxing in 65 wt% nitric acid for 1.5 h | ND | ND | Pd(NH3)4(NO3)2 | water | ND | No | 11 | ND | ND | H2 | 1 | 363 | H2 Chemisorption | ND | ND | 8 | ND | ND | ND | 10 | 2 | Hydrogenation of cinnamaldehyde | 2019 | Lamme, W.S. | Netherlands, Belgium | Origin and prevention of broad particle size distributions in carbon-supported palladium catalysts prepared by liquid-phase reduction | Journal of Catalysis | Lamme, W.S., 2019 | Formaldehyde as reducing agent was used
Deposition-precipitation | 2.1 | 1 | 270 | C | multi-walled carbon nanotubes, Baytubes C 150 HP, Bayer | refluxing in 65 wt% nitric acid for 1.5 h | ND | ND | Pd(NH3)4(NO3)2 | water | ND | No | 11 | ND | ND | H2 | 1 | 363 | H2 Chemisorption | ND | ND | 14 | ND | ND | ND | 15 | 4 | Hydrogenation of cinnamaldehyde | 2019 | Lamme, W.S. | Netherlands, Belgium | Origin and prevention of broad particle size distributions in carbon-supported palladium catalysts prepared by liquid-phase reduction | Journal of Catalysis | Lamme, W.S., 2019 | NaBH4 as reducing agent was used
Deposition-precipitation | 3.5 | 2.4 | 270 | C | multi-walled carbon nanotubes, Baytubes C 150 HP, Bayer | refluxing in 65 wt% nitric acid for 1.5 h | ND | ND | Pd(NH3)4(NO3)2 | water | ND | No | 11 | ND | ND | H2 | 1 | 363 | H2 Chemisorption | ND | ND | 10 | ND | ND | ND | 8 | 2 | Hydrogenation of cinnamaldehyde | 2019 | Lamme, W.S. | Netherlands, Belgium | Origin and prevention of broad particle size distributions in carbon-supported palladium catalysts prepared by liquid-phase reduction | Journal of Catalysis | Lamme, W.S., 2019 | NaBH4 as reducing agent was used
Deposition-precipitation | 5.7 | 4.4 | 270 | C | multi-walled carbon nanotubes, Baytubes C 150 HP, Bayer | refluxing in 65 wt% nitric acid for 1.5 h | ND | ND | Pd(NH3)4(NO3)2 | water | ND | No | 11 | ND | ND | H2 | 1 | 363 | H2 Chemisorption | ND | ND | 20 | ND | 29 | ND | 11 | 3 | Hydrogenation of cinnamaldehyde | 2019 | Lamme, W.S. | Netherlands, Belgium | Origin and prevention of broad particle size distributions in carbon-supported palladium catalysts prepared by liquid-phase reduction | Journal of Catalysis | Lamme, W.S., 2019 | NaBH4 as reducing agent was used
Deposition-precipitation | 11 | 7.9 | 270 | C | multi-walled carbon nanotubes, Baytubes C 150 HP, Bayer | refluxing in 65 wt% nitric acid for 1.5 h | ND | ND | Pd(NH3)4(NO3)2 | water | ND | No | 11 | ND | ND | H2 | 1 | 363 | H2 Chemisorption | ND | ND | 18 | ND | 52 | ND | 6 | 2 | Hydrogenation of cinnamaldehyde | 2019 | Lamme, W.S. | Netherlands, Belgium | Origin and prevention of broad particle size distributions in carbon-supported palladium catalysts prepared by liquid-phase reduction | Journal of Catalysis | Lamme, W.S., 2019 | NaBH4 as reducing agent was used
Deposition-precipitation | 15.4 | 9.6 | 270 | C | multi-walled carbon nanotubes, Baytubes C 150 HP, Bayer | refluxing in 65 wt% nitric acid for 1.5 h | ND | ND | Pd(NH3)4(NO3)2 | water | ND | No | 11 | ND | ND | H2 | 1 | 363 | H2 Chemisorption | ND | ND | 29 | ND | 48 | ND | 10 | 3 | Hydrogenation of cinnamaldehyde | 2019 | Lamme, W.S. | Netherlands, Belgium | Origin and prevention of broad particle size distributions in carbon-supported palladium catalysts prepared by liquid-phase reduction | Journal of Catalysis | Lamme, W.S., 2019 | NaBH4 as reducing agent was used
Deposition-precipitation | 4.8 | 4.3 | 704 | C | activated carbon, HCl-washed High Purity carbon, BASF | refluxing in 30 wt% nitric acid for 0.5 h | ND | ND | Pd(NH3)4(NO3)2 | water | ND | No | 11 | ND | ND | H2 | 1 | 363 | H2 Chemisorption | ND | ND | 3 | ND | ND | ND | 7 | 2 | Hydrogenation of cinnamaldehyde | 2019 | Lamme, W.S. | Netherlands, Belgium | Origin and prevention of broad particle size distributions in carbon-supported palladium catalysts prepared by liquid-phase reduction | Journal of Catalysis | Lamme, W.S., 2019 | NaBH4 as reducing agent was used
Deposition-precipitation | 11.8 | 7.4 | 704 | C | activated carbon, HCl-washed High Purity carbon, BASF | refluxing in 30 wt% nitric acid for 0.5 h | ND | ND | Pd(NH3)4(NO3)2 | water | ND | No | 11 | ND | ND | H2 | 1 | 363 | H2 Chemisorption | ND | ND | 8 | ND | ND | ND | 8 | 2 | Hydrogenation of cinnamaldehyde | 2019 | Lamme, W.S. | Netherlands, Belgium | Origin and prevention of broad particle size distributions in carbon-supported palladium catalysts prepared by liquid-phase reduction | Journal of Catalysis | Lamme, W.S., 2019 | NaBH4 as reducing agent was used
Deposition-precipitation | 19.1 | 10.3 | 704 | C | activated carbon, HCl-washed High Purity carbon, BASF | refluxing in 30 wt% nitric acid for 0.5 h | ND | ND | Pd(NH3)4(NO3)2 | water | ND | No | 11 | ND | ND | H2 | 1 | 363 | H2 Chemisorption | ND | ND | 9 | ND | 95 | ND | 9 | 2 | Hydrogenation of cinnamaldehyde | 2019 | Lamme, W.S. | Netherlands, Belgium | Origin and prevention of broad particle size distributions in carbon-supported palladium catalysts prepared by liquid-phase reduction | Journal of Catalysis | Lamme, W.S., 2019 | NaBH4 as reducing agent was used
Incipient wetness impregnation | 2 | ND | 141 | gamma-Al2O3 | ND | ND | 773 | ND | Pd(NO3)2 | water | ND | No | 8.5 | 2 | 773 | H2 | 2 | 773 | CO Chemisorption | 33 | ND | 34 | ND | ND | ND | ND | ND | Oxidation of methane | 2019 | Velin, P. | Sweden, UK | Water Inhibition in Methane Oxidation over Alumina Supported Palladium Catalysts | The Journal of Physical Chemistry C | Velin, P., 2019 |  | gamma-Al2O3 Alfa Aesar
Incipient wetness impregnation | 2 | ND | 141 | gamma-Al2O3 | ND | ND | 773 | ND | Pd(NO3)2 | water | ND | No | 8.5 | 2 | 923 | H2 | 2 | 773 | CO Chemisorption | 26 | ND | 43 | ND | ND | ND | ND | ND | Oxidation of methane | 2019 | Velin, P. | Sweden, UK | Water Inhibition in Methane Oxidation over Alumina Supported Palladium Catalysts | The Journal of Physical Chemistry C | Velin, P., 2019 |  | gamma-Al2O3 Alfa Aesar
Incipient wetness impregnation | 2 | ND | 141 | gamma-Al2O3 | ND | ND | 773 | ND | Pd(NO3)2 | water | ND | No | 8.5 | 2 | 1073 | H2 | 2 | 773 | CO Chemisorption | 25 | ND | 45 | ND | ND | ND | ND | ND | Oxidation of methane | 2019 | Velin, P. | Sweden, UK | Water Inhibition in Methane Oxidation over Alumina Supported Palladium Catalysts | The Journal of Physical Chemistry C | Velin, P., 2019 |  | gamma-Al2O3 Alfa Aesar
Incipient wetness impregnation | 2 | ND | 141 | gamma-Al2O3 | ND | ND | 773 | ND | Pd(NO3)2 | water | ND | No | 8.5 | 2 | 1173 | H2 | 2 | 773 | CO Chemisorption | 10 | ND | 110 | ND | ND | ND | ND | ND | Oxidation of methane | 2019 | Velin, P. | Sweden, UK | Water Inhibition in Methane Oxidation over Alumina Supported Palladium Catalysts | The Journal of Physical Chemistry C | Velin, P., 2019 |  | gamma-Al2O3 Alfa Aesar
Incipient wetness impregnation | 2 | ND | 109 | theta-Al2O3 | ND | ND | 773 | ND | Pd(NO3)2 | water | ND | No | 8.5 | 2 | 773 | H2 | 2 | 773 | CO Chemisorption | 23 | ND | 49 | ND | ND | ND | ND | ND | Oxidation of methane | 2019 | Velin, P. | Sweden, UK | Water Inhibition in Methane Oxidation over Alumina Supported Palladium Catalysts | The Journal of Physical Chemistry C | Velin, P., 2019 |  | gamma-Al2O3 Alfa Aesar
Incipient wetness impregnation | 0.2 | ND | ND | C | carbon nanotubes | HCl treatment | ND | ND | Pd(OAc)2 | acetone | ND | No | ND | ND | ND | H2 | 1 | 473 | CO Chemisorption | 33.5 | ND | ND | ND | ND | ND | 9 | 4 | Hydrogenation of nitrobenzene | 2019 | Matus, E.V. | Russia, Spain | Beneficial role of the nitrogen-doped carbon nanotubes in the synthesis of the active palladium supported catalyst | Diamond and Related Materials | Matus, E.V., 2019
Incipient wetness impregnation | 1 | ND | ND | C | carbon nanotubes | HCl treatment | ND | ND | Pd(OAc)2 | acetone | ND | No | ND | ND | ND | H2 | 1 | 473 | CO Chemisorption | 25 | ND | ND | ND | ND | ND | 18 | 4 | Hydrogenation of nitrobenzene | 2019 | Matus, E.V. | Russia, Spain | Beneficial role of the nitrogen-doped carbon nanotubes in the synthesis of the active palladium supported catalyst | Diamond and Related Materials | Matus, E.V., 2019
Incipient wetness impregnation | 2 | ND | ND | C | carbon nanotubes | HCl treatment | ND | ND | Pd(OAc)2 | acetone | ND | No | ND | ND | ND | H2 | 1 | 473 | CO Chemisorption | 21.1 | ND | ND | ND | ND | ND | 13 | 4 | Hydrogenation of nitrobenzene | 2019 | Matus, E.V. | Russia, Spain | Beneficial role of the nitrogen-doped carbon nanotubes in the synthesis of the active palladium supported catalyst | Diamond and Related Materials | Matus, E.V., 2019
Incipient wetness impregnation | 0.2 | ND | ND | C | carbon nanotubes | N-doped + HCl treatment | ND | ND | Pd(OAc)2 | acetone | ND | No | ND | ND | ND | H2 | 1 | 473 | CO Chemisorption | 15 | ND | ND | ND | ND | ND | ND | ND | Hydrogenation of nitrobenzene | 2019 | Matus, E.V. | Russia, Spain | Beneficial role of the nitrogen-doped carbon nanotubes in the synthesis of the active palladium supported catalyst | Diamond and Related Materials | Matus, E.V., 2019
Incipient wetness impregnation | 1 | ND | ND | C | carbon nanotubes | N-doped + HCl treatment | ND | ND | Pd(OAc)2 | acetone | ND | No | ND | ND | ND | H2 | 1 | 473 | CO Chemisorption | 38 | ND | ND | ND | ND | ND | 11 | 2 | Hydrogenation of nitrobenzene | 2019 | Matus, E.V. | Russia, Spain | Beneficial role of the nitrogen-doped carbon nanotubes in the synthesis of the active palladium supported catalyst | Diamond and Related Materials | Matus, E.V., 2019
Incipient wetness impregnation | 2 | ND | ND | C | carbon nanotubes | N-doped + HCl treatment | ND | ND | Pd(OAc)2 | acetone | ND | No | ND | ND | ND | H2 | 1 | 473 | CO Chemisorption | 36 | ND | ND | ND | ND | ND | 13 | 2 | Hydrogenation of nitrobenzene | 2019 | Matus, E.V. | Russia, Spain | Beneficial role of the nitrogen-doped carbon nanotubes in the synthesis of the active palladium supported catalyst | Diamond and Related Materials | Matus, E.V., 2019
Incipient wetness impregnation | 1 | ND | 170 | mixed-Al2O3 | from SASOL | ND | ND | ND | Pd(NH3)4(NO3)2 | water | ND | No | 8.5 | 4 | 823 | ND | ND | ND | TEM | ND | ND | ND | ND | ND | ND | 45 | ND | Oxidation of toluene | 2019 | Pham, T.H. | Vietnam | The catalytic oxidation of toluene at low temperature over palladium nanoparticles supported on Alumina sphere catalysts: effects of Palladium precursors and preparation method | Polish Journal of Chemical Technology | Pham, T.H., 2019 |  | gamma-Al2O3 Alfa Aesar
Incipient wetness impregnation | 1 | ND | 170 | mixed-Al2O3 | from SASOL | ND | ND | ND | PdCl2 | water | ND | No | 8.5 | 4 | 823 | ND | ND | ND | TEM | ND | ND | ND | ND | ND | ND | 45 | ND | Oxidation of toluene | 2019 | Pham, T.H. | Vietnam | The catalytic oxidation of toluene at low temperature over palladium nanoparticles supported on Alumina sphere catalysts: effects of Palladium precursors and preparation method | Polish Journal of Chemical Technology | Pham, T.H., 2019 |  | gamma-Al2O3 Alfa Aesar
Deposition-precipitation | 1 | ND | 170 | mixed-Al2O3 | from SASOL | ND | ND | ND | PdCl2 | water | 9 | Yes | 8.5 | 4 | 823 | ND | ND | ND | TEM | ND | ND | ND | ND | ND | ND | 45 | ND | Oxidation of toluene | 2019 | Pham, T.H. | Vietnam | The catalytic oxidation of toluene at low temperature over palladium nanoparticles supported on Alumina sphere catalysts: effects of Palladium precursors and preparation method | Polish Journal of Chemical Technology | Pham, T.H., 2019 | NaOH was used as precipitating agent | gamma-Al2O3 Alfa Aesar
Deposition-precipitation | 8 | 8.2 | ND | CeO2 | from Cerium nitrate | ND | NA | NA | Pd(NO3)2 | water | 8.9 | Yes | 6 | 4 | 873 | ND | ND | ND | TEM | ND | ND | ND | ND | ND | ND | 75 | ND | Oxidation of CO | 2019 | Stonkus, O.A. | Russia | Thermally Induced Structural Evolution of Palladium-Ceria Catalysts. Implication for CO Oxidation | ChemCatChem | Stonkus, O.A., 2019 |  | CeO2 Aldrich
Deposition-precipitation | 8 | 8.2 | ND | CeO2 | from Cerium nitrate | ND | NA | NA | Pd(NO3)2 | water | 8.9 | Yes | 6 | 4 | 1173 | ND | ND | ND | XRD | ND | ND | ND | ND | 230 | 20 | ND | ND | Oxidation of CO | 2019 | Stonkus, O.A. | Russia | Thermally Induced Structural Evolution of Palladium-Ceria Catalysts. Implication for CO Oxidation | ChemCatChem | Stonkus, O.A., 2019 |  | CeO2 Aldrich
Deposition-precipitation | 8 | 8.2 | ND | CeO2 | from Cerium nitrate | ND | NA | NA | Pd(NO3)2 | water | 8.9 | Yes | 6 | 4 | 1223 | ND | ND | ND | XRD | ND | ND | ND | ND | 210 | 20 | ND | ND | Oxidation of CO | 2019 | Stonkus, O.A. | Russia | Thermally Induced Structural Evolution of Palladium-Ceria Catalysts. Implication for CO Oxidation | ChemCatChem | Stonkus, O.A., 2019 |  | CeO2 Aldrich
Deposition-precipitation | 8 | 8.2 | ND | CeO2 | from Cerium nitrate | ND | NA | NA | Pd(NO3)2 | water | 8.9 | Yes | 6 | 4 | 1273 | ND | ND | ND | XRD | ND | ND | ND | ND | 180 | 10 | ND | ND | Oxidation of CO | 2019 | Stonkus, O.A. | Russia | Thermally Induced Structural Evolution of Palladium-Ceria Catalysts. Implication for CO Oxidation | ChemCatChem | Stonkus, O.A., 2019 |  | CeO2 Aldrich
Deposition-precipitation | 8 | 8.2 | ND | CeO2 | from Cerium nitrate | ND | NA | NA | Pd(NO3)2 | water | 8.9 | Yes | 6 | 4 | 1373 | ND | ND | ND | XRD | ND | ND | ND | ND | 190 | 10 | ND | ND | Oxidation of CO | 2019 | Stonkus, O.A. | Russia | Thermally Induced Structural Evolution of Palladium-Ceria Catalysts. Implication for CO Oxidation | ChemCatChem | Stonkus, O.A., 2019 |  | CeO2 Aldrich
Deposition-precipitation | 8 | 8.2 | ND | CeO2 | from Cerium nitrate | ND | NA | NA | Pd(NO3)2 | water | 8.9 | Yes | 6 | 4 | 1473 | ND | ND | ND | XRD | ND | ND | ND | ND | 170 | 10 | ND | ND | Oxidation of CO | 2019 | Stonkus, O.A. | Russia | Thermally Induced Structural Evolution of Palladium-Ceria Catalysts. Implication for CO Oxidation | ChemCatChem | Stonkus, O.A., 2019 |  | CeO2 Aldrich
Incipient wetness impregnation | 8 | 8.1 | ND | CeO2 | from Cerium nitrate | ND | 723 | 4 | Pd(NO3)2 | water | ND | No | 6 | 4 | 873 | ND | ND | ND | TEM | ND | ND | ND | ND | ND | ND | 125 | ND | Oxidation of CO | 2019 | Stonkus, O.A. | Russia | Thermally Induced Structural Evolution of Palladium-Ceria Catalysts. Implication for CO Oxidation | ChemCatChem | Stonkus, O.A., 2019 |  | CeO2 Aldrich
Incipient wetness impregnation | 8 | 8.1 | ND | CeO2 | from Cerium nitrate | ND | 723 | 4 | Pd(NO3)2 | water | ND | No | 6 | 4 | 1173 | ND | ND | ND | XRD | ND | ND | ND | ND | 110 | 20 | ND | ND | Oxidation of CO | 2019 | Stonkus, O.A. | Russia | Thermally Induced Structural Evolution of Palladium-Ceria Catalysts. Implication for CO Oxidation | ChemCatChem | Stonkus, O.A., 2019 |  | CeO2 Aldrich
Incipient wetness impregnation | 8 | 8.1 | ND | CeO2 | from Cerium nitrate | ND | 723 | 4 | Pd(NO3)2 | water | ND | No | 6 | 4 | 1223 | ND | ND | ND | XRD | ND | ND | ND | ND | 180 | 20 | ND | ND | Oxidation of CO | 2019 | Stonkus, O.A. | Russia | Thermally Induced Structural Evolution of Palladium-Ceria Catalysts. Implication for CO Oxidation | ChemCatChem | Stonkus, O.A., 2019 |  | CeO2 Aldrich
Incipient wetness impregnation | 8 | 8.1 | ND | CeO2 | from Cerium nitrate | ND | 723 | 4 | Pd(NO3)2 | water | ND | No | 6 | 4 | 1273 | ND | ND | ND | XRD | ND | ND | ND | ND | 350 | 20 | ND | ND | Oxidation of CO | 2019 | Stonkus, O.A. | Russia | Thermally Induced Structural Evolution of Palladium-Ceria Catalysts. Implication for CO Oxidation | ChemCatChem | Stonkus, O.A., 2019 |  | CeO2 Aldrich
Impregnation | 0.3 | ND | 95.8 | delta-Al2O3 | gamma-Al2O3 (Redkino Catalyst Plant, Russia; Specifications TU 6-68-5808009-306-85) | Isothermal treatment at 900 ℃ | ND | ND | Pd(OAc)2 | methylene chloride | ND | No | 8.5 | ND | ND | H2 | 2 | 423 | CO Chemisorption | 35.4 | ND | 32 | ND | ND | ND | ND | ND | Hydrogenation of propylene | 2019 | Laskin, A.I. | Russia | Transformation of Alumina-Supported Palladium Precursors during Reductive Activation | Petroleum Chemistry | Laskin, A.I., 2019 |  | gamma-Al2O3 Alfa Aesar
Impregnation | 0.3 | ND | 95.8 | delta-Al2O3 | gamma-Al2O3 (Redkino Catalyst Plant, Russia; Specifications TU 6-68-5808009-306-85) | Isothermal treatment at 900 ℃ | ND | ND | Pd(OAc)2 | methylene chloride | ND | No | 8.5 | ND | ND | H2 | 2 | 573 | CO Chemisorption | 38.2 | ND | 29 | ND | ND | ND | ND | ND | Hydrogenation of propylene | 2019 | Laskin, A.I. | Russia | Transformation of Alumina-Supported Palladium Precursors during Reductive Activation | Petroleum Chemistry | Laskin, A.I., 2019 |  | gamma-Al2O3 Alfa Aesar
Impregnation | 0.3 | ND | 95.8 | delta-Al2O3 | gamma-Al2O3 (Redkino Catalyst Plant, Russia; Specifications TU 6-68-5808009-306-85) | Isothermal treatment at 900 ℃ | ND | ND | Pd(OAc)2 | methylene chloride | ND | No | 8.5 | ND | ND | H2 | 2 | 673 | CO Chemisorption | 41.3 | ND | 27 | ND | ND | ND | ND | ND | Hydrogenation of propylene | 2019 | Laskin, A.I. | Russia | Transformation of Alumina-Supported Palladium Precursors during Reductive Activation | Petroleum Chemistry | Laskin, A.I., 2019 |  | gamma-Al2O3 Alfa Aesar
Impregnation | 0.3 | ND | 95.8 | delta-Al2O3 | gamma-Al2O3 (Redkino Catalyst Plant, Russia; Specifications TU 6-68-5808009-306-85) | Isothermal treatment at 900 ℃ | ND | ND | Pd(OAc)2 | methylene chloride | ND | No | 8.5 | ND | ND | H2 | 2 | 773 | CO Chemisorption | 29.3 | ND | 38 | ND | ND | ND | ND | ND | Hydrogenation of propylene | 2019 | Laskin, A.I. | Russia | Transformation of Alumina-Supported Palladium Precursors during Reductive Activation | Petroleum Chemistry | Laskin, A.I., 2019 |  | gamma-Al2O3 Alfa Aesar
Impregnation | 0.3 | ND | 95.8 | delta-Al2O3 | gamma-Al2O3 (Redkino Catalyst Plant, Russia; Specifications TU 6-68-5808009-306-85) | Isothermal treatment at 900 ℃ | ND | ND | Pd(OAc)2 | methylene chloride | ND | No | 8.5 | ND | ND | H2 | 2 | 873 | CO Chemisorption | 25.4 | ND | 44 | ND | ND | ND | ND | ND | Hydrogenation of propylene | 2019 | Laskin, A.I. | Russia | Transformation of Alumina-Supported Palladium Precursors during Reductive Activation | Petroleum Chemistry | Laskin, A.I., 2019 |  | gamma-Al2O3 Alfa Aesar
Impregnation | 0.3 | ND | 95.8 | delta-Al2O3 | gamma-Al2O3 (Redkino Catalyst Plant, Russia; Specifications TU 6-68-5808009-306-85) | Isothermal treatment at 900 ℃ | ND | ND | Pd(acac)2 | benzene chloride | ND | No | 8.5 | ND | ND | H2 | 2 | 423 | CO Chemisorption | 46.7 | ND | 24 | ND | ND | ND | ND | ND | Hydrogenation of propylene | 2019 | Laskin, A.I. | Russia | Transformation of Alumina-Supported Palladium Precursors during Reductive Activation | Petroleum Chemistry | Laskin, A.I., 2019 |  | gamma-Al2O3 Alfa Aesar
Impregnation | 0.3 | ND | 95.8 | delta-Al2O3 | gamma-Al2O3 (Redkino Catalyst Plant, Russia; Specifications TU 6-68-5808009-306-85) | Isothermal treatment at 900 ℃ | ND | ND | Pd(acac)2 | benzene chloride | ND | No | 8.5 | ND | ND | H2 | 2 | 573 | CO Chemisorption | 54.7 | ND | 20 | ND | ND | ND | ND | ND | Hydrogenation of propylene | 2019 | Laskin, A.I. | Russia | Transformation of Alumina-Supported Palladium Precursors during Reductive Activation | Petroleum Chemistry | Laskin, A.I., 2019 |  | gamma-Al2O3 Alfa Aesar
Impregnation | 0.3 | ND | 95.8 | delta-Al2O3 | gamma-Al2O3 (Redkino Catalyst Plant, Russia; Specifications TU 6-68-5808009-306-85) | Isothermal treatment at 900 ℃ | ND | ND | Pd(acac)2 | benzene chloride | ND | No | 8.5 | ND | ND | H2 | 2 | 673 | CO Chemisorption | 57.7 | ND | 19 | ND | ND | ND | ND | ND | Hydrogenation of propylene | 2019 | Laskin, A.I. | Russia | Transformation of Alumina-Supported Palladium Precursors during Reductive Activation | Petroleum Chemistry | Laskin, A.I., 2019 |  | gamma-Al2O3 Alfa Aesar
Impregnation | 0.3 | ND | 95.8 | delta-Al2O3 | gamma-Al2O3 (Redkino Catalyst Plant, Russia; Specifications TU 6-68-5808009-306-85) | Isothermal treatment at 900 ℃ | ND | ND | Pd(acac)2 | benzene chloride | ND | No | 8.5 | ND | ND | H2 | 2 | 773 | CO Chemisorption | 50.5 | ND | 22 | ND | ND | ND | ND | ND | Hydrogenation of propylene | 2019 | Laskin, A.I. | Russia | Transformation of Alumina-Supported Palladium Precursors during Reductive Activation | Petroleum Chemistry | Laskin, A.I., 2019 |  | gamma-Al2O3 Alfa Aesar
Impregnation | 0.3 | ND | 95.8 | delta-Al2O3 | gamma-Al2O3 (Redkino Catalyst Plant, Russia; Specifications TU 6-68-5808009-306-85) | Isothermal treatment at 900 ℃ | ND | ND | Pd(acac)2 | benzene chloride | ND | No | 8.5 | ND | ND | H2 | 2 | 873 | CO Chemisorption | 38 | ND | 29 | ND | ND | ND | ND | ND | Hydrogenation of propylene | 2019 | Laskin, A.I. | Russia | Transformation of Alumina-Supported Palladium Precursors during Reductive Activation | Petroleum Chemistry | Laskin, A.I., 2019 |  | gamma-Al2O3 Alfa Aesar
Liquid-phase reduction | 1 | ND | 203.8 | SiO2 | ND | ND | ND | ND | Pd(OAc)2 | HCl | 11 | Yes | 3 | ND | ND | H2 | 2 | 523 | TEM | ND | ND | ND | ND | ND | ND | 50.4 | 11.1 | Hydrogenation of acetylene | 2019 | Kang, L. | China | Pd/MCM-41 catalyst for acetylene hydrogenation to ethylene | Royal Society Open Science | Kang, L., 2019 |  | SiO2 Aldrich
Liquid-phase reduction | 1 | ND | 203.2 | mixed-Al2O3 | ND | ND | ND | ND | Pd(OAc)2 | HCl | 11 | Yes | 8.5 | ND | ND | H2 | 2 | 523 | TEM | ND | ND | ND | ND | ND | ND | 62.2 | 12.2 | Hydrogenation of acetylene | 2019 | Kang, L. | China | Pd/MCM-41 catalyst for acetylene hydrogenation to ethylene | Royal Society Open Science | Kang, L., 2019 |  | gamma-Al2O3 Alfa Aesar
Incipient wetness impregnation | 2 | ND | 994 | C | cylindrical activated carbon from Shanxi Xinhua Activated Carbon Co. Ltd. | NA | ND | ND | PdCl2 | HCl | ND | No | ND | ND | ND | H2 | 1 | 323 | CO Chemisorption | 13.07 | ND | ND | ND | ND | ND | ND | ND | Rosin disproportionation | 2020 | Gu, Y. | China, USA | Effects of pretreated carbon supports in Pd/C catalysts on rosin disproportionation catalytic performance | Chemical Engineering Science | Gu, Y., 2020
Incipient wetness impregnation | 2 | ND | 869 | C | cylindrical activated carbon from Shanxi Xinhua Activated Carbon Co. Ltd. | washed with water and dried under vacuum at 373K for 4 h | ND | ND | PdCl2 | HCl | ND | No | ND | ND | ND | H2 | 1 | 323 | CO Chemisorption | 17.37 | ND | ND | ND | ND | ND | ND | ND | Rosin disproportionation | 2020 | Gu, Y. | China, USA | Effects of pretreated carbon supports in Pd/C catalysts on rosin disproportionation catalytic performance | Chemical Engineering Science | Gu, Y., 2020
Incipient wetness impregnation | 2 | ND | 999 | C | cylindrical activated carbon from Shanxi Xinhua Activated Carbon Co. Ltd. | washed with water and dried under vacuum at 433K for 4 h | ND | ND | PdCl2 | HCl | ND | No | ND | ND | ND | H2 | 1 | 323 | CO Chemisorption | 17.4 | ND | ND | ND | ND | ND | ND | ND | Rosin disproportionation | 2020 | Gu, Y. | China, USA | Effects of pretreated carbon supports in Pd/C catalysts on rosin disproportionation catalytic performance | Chemical Engineering Science | Gu, Y., 2020
Incipient wetness impregnation | 2 | ND | 1057 | C | cylindrical activated carbon from Shanxi Xinhua Activated Carbon Co. Ltd. | washed with water and dried under vacuum at 443K for 4 h | ND | ND | PdCl2 | HCl | ND | No | ND | ND | ND | H2 | 1 | 323 | CO Chemisorption | 23.6 | ND | ND | ND | ND | ND | ND | ND | Rosin disproportionation | 2020 | Gu, Y. | China, USA | Effects of pretreated carbon supports in Pd/C catalysts on rosin disproportionation catalytic performance | Chemical Engineering Science | Gu, Y., 2020
Incipient wetness impregnation | 2 | ND | 1045 | C | cylindrical activated carbon from Shanxi Xinhua Activated Carbon Co. Ltd. | washed with water and dried under vacuum at 453K for 4 h | ND | ND | PdCl2 | HCl | ND | No | ND | ND | ND | H2 | 1 | 323 | CO Chemisorption | 22.65 | ND | ND | ND | ND | ND | ND | ND | Rosin disproportionation | 2020 | Gu, Y. | China, USA | Effects of pretreated carbon supports in Pd/C catalysts on rosin disproportionation catalytic performance | Chemical Engineering Science | Gu, Y., 2020
Incipient wetness impregnation | 2 | ND | 1043 | C | cylindrical activated carbon from Shanxi Xinhua Activated Carbon Co. Ltd. | washed with water and dried under vacuum at 463K for 4 h | ND | ND | PdCl2 | HCl | ND | No | ND | ND | ND | H2 | 1 | 323 | CO Chemisorption | 18.76 | ND | ND | ND | ND | ND | ND | ND | Rosin disproportionation | 2020 | Gu, Y. | China, USA | Effects of pretreated carbon supports in Pd/C catalysts on rosin disproportionation catalytic performance | Chemical Engineering Science | Gu, Y., 2020
Incipient wetness impregnation | 2 | ND | 1044 | C | cylindrical activated carbon from Shanxi Xinhua Activated Carbon Co. Ltd. | washed with water and dried under vacuum at 473K for 4 h | ND | ND | PdCl2 | HCl | ND | No | ND | ND | ND | H2 | 1 | 323 | CO Chemisorption | 17.97 | ND | ND | ND | ND | ND | ND | ND | Rosin disproportionation | 2020 | Gu, Y. | China, USA | Effects of pretreated carbon supports in Pd/C catalysts on rosin disproportionation catalytic performance | Chemical Engineering Science | Gu, Y., 2020
Incipient wetness impregnation | 2 | ND | 1009 | C | cylindrical activated carbon from Shanxi Xinhua Activated Carbon Co. Ltd. | washed with water and dried under vacuum at 493K for 4 h | ND | ND | PdCl2 | HCl | ND | No | ND | ND | ND | H2 | 1 | 323 | CO Chemisorption | 17.51 | ND | ND | ND | ND | ND | ND | ND | Rosin disproportionation | 2020 | Gu, Y. | China, USA | Effects of pretreated carbon supports in Pd/C catalysts on rosin disproportionation catalytic performance | Chemical Engineering Science | Gu, Y., 2020
Incipient wetness impregnation | 2 | ND | 846 | C | cylindrical activated carbon from Shanxi Xinhua Activated Carbon Co. Ltd. | washed with water and dried under vacuum at 533K for 4 h | ND | ND | PdCl2 | HCl | ND | No | ND | ND | ND | H2 | 1 | 323 | CO Chemisorption | 17.17 | ND | ND | ND | ND | ND | ND | ND | Rosin disproportionation | 2020 | Gu, Y. | China, USA | Effects of pretreated carbon supports in Pd/C catalysts on rosin disproportionation catalytic performance | Chemical Engineering Science | Gu, Y., 2020
Impregnation | 1 | 0.86 | 147.35 | mixed-Al2O3 | from Sigma Aldrich | ND | ND | ND | Pd(NO3)2 | water | ND | No | 7.5 | 2 | 823 | H2 | 0.5 | 573 | CO Chemisorption | 8.53 | ND | ND | ND | ND | ND | ND | ND | Oxidation of HCHO | 2020 | Xiang, N. | China | Size effect of γ-Al2O3 supports on the catalytic performance of Pd/γ-Al2O3 catalysts for HCHO oxidation | Molecular Catalysis | Xiang, N., 2020 |  | Al2O3 from Aldrich
Impregnation | 1 | 0.78 | 188.82 | mixed-Al2O3 | from Aladdin Corporation | ND | ND | ND | Pd(NO3)2 | water | ND | No | 7.5 | 2 | 823 | H2 | 0.5 | 573 | CO Chemisorption | 22.22 | ND | ND | ND | ND | ND | ND | ND | Oxidation of HCHO | 2020 | Xiang, N. | China | Size effect of γ-Al2O3 supports on the catalytic performance of Pd/γ-Al2O3 catalysts for HCHO oxidation | Molecular Catalysis | Xiang, N., 2020 |  | Al2O3 from Aldrich
Liquid-phase reduction | 5 | 4.9 | 135 | gamma-Al2O3 | from Aladdin Corporation | ND | ND | ND | PdCl2 | HCl | 7 | Yes | 8.5 | ND | ND | NaBH4 | 2 | 273 | CO Chemisorption | 26 | ND | ND | ND | ND | ND | 29 | ND | Hydrogenation of furfural | 2020 | Byun, M.Y. | Korea | Effect of Oxide Supports on the Activity of Pd Based Catalysts for Furfural Hydrogenation | Catalysts | Byun, M.Y., 2020 | sodium tartrate dibasic dehydrate was used as stabilizer | gamma-Al2O3 Alfa Aesar
Liquid-phase reduction | 5 | 4.8 | 170 | SiO2 | Degussa, Aerosil 200 | ND | ND | ND | PdCl2 | HCl | 7 | Yes | 3 | ND | ND | NaBH4 | 2 | 273 | CO Chemisorption | 5 | ND | ND | ND | ND | ND | 92 | ND | Hydrogenation of furfural | 2020 | Byun, M.Y. | Korea | Effect of Oxide Supports on the Activity of Pd Based Catalysts for Furfural Hydrogenation | Catalysts | Byun, M.Y., 2020 | sodium tartrate dibasic dehydrate was used as stabilizer | SiO2 Aldrich
Liquid-phase reduction | 5 | 4.9 | 69 | CeO2 | Alfa Aesar | ND | ND | ND | PdCl2 | HCl | 7 | Yes | 6 | ND | ND | NaBH4 | 2 | 273 | CO Chemisorption | 32 | ND | ND | ND | ND | ND | 27 | ND | Hydrogenation of furfural | 2020 | Byun, M.Y. | Korea | Effect of Oxide Supports on the Activity of Pd Based Catalysts for Furfural Hydrogenation | Catalysts | Byun, M.Y., 2020 | sodium tartrate dibasic dehydrate was used as stabilizer | CeO2 Aldrich
Liquid-phase reduction | 5 | 5 | 35 | ZrO2 | Sigma Aldrich | ND | ND | ND | PdCl2 | HCl | 7 | Yes | 6.1 | ND | ND | NaBH4 | 2 | 273 | CO Chemisorption | 8 | ND | ND | ND | ND | ND | 52 | ND | Hydrogenation of furfural | 2020 | Byun, M.Y. | Korea | Effect of Oxide Supports on the Activity of Pd Based Catalysts for Furfural Hydrogenation | Catalysts | Byun, M.Y., 2020 | sodium tartrate dibasic dehydrate was used as stabilizer | ZrO2 Aldrich
Liquid-phase reduction | 5 | 4.9 | 51 | TiO2 | Degussa P25 | ND | ND | ND | PdCl2 | HCl | 7 | Yes | 6 | ND | ND | NaBH4 | 2 | 273 | CO Chemisorption | 10 | ND | ND | ND | ND | ND | 43 | ND | Hydrogenation of furfural | 2020 | Byun, M.Y. | Korea | Effect of Oxide Supports on the Activity of Pd Based Catalysts for Furfural Hydrogenation | Catalysts | Byun, M.Y., 2020 | sodium tartrate dibasic dehydrate was used as stabilizer | TiO2 Degussa P25
Incipient wetness impregnation | ND | 0.8 | ND | CeO2 | from homogeneous precipitation method, from Ce(NO3)3 and urea | ND | 823 | 2 | Pd(NO3)2 | water | ND | No | 6 | 2 | 823 | H2 | 1 | 573 | CO Chemisorption | 23.9 | ND | ND | ND | ND | ND | ND | ND | Combustion of methane | 2020 | Ding, Y. | China | Investigation of supported palladium catalysts for combustion of methane: The activation effect caused by SO2 | Chemical Engineering Journal | Ding, Y., 2020 |  | CeO2 Aldrich
Incipient wetness impregnation | ND | 0.8 | ND | CeO2-ZrO2 | Ce0.5Zr0.5O2 from homogeneous precipitation method, from Ce(NO3)3, urea and Zr(NO3)4 | ND | 823 | 2 | Pd(NO3)2 | water | ND | No | ND | 2 | 823 | H2 | 1 | 573 | CO Chemisorption | 44.2 | ND | ND | ND | ND | ND | ND | ND | Combustion of methane | 2020 | Ding, Y. | China | Investigation of supported palladium catalysts for combustion of methane: The activation effect caused by SO2 | Chemical Engineering Journal | Ding, Y., 2020
Liquid-phase reduction | ND | 0.95 | 37 | CeO2-ZrO2 | kappa-Ce2Zr2O8 from Ce(NO3)3.6H2O and ZrO(NO3)2.x.H2O solution with ethyl alcohol | PEG-600 added, heated at 100C for 12 h. Then incubated at 100C for 12 h. After reduction was done at 1400C for 4 h | 873 | 4 | Pd(NO3)2 | water | ND | No | ND | 3 | 773 | H2 | 1 | 673 | CO Chemisorption | 36.2 | ND | ND | ND | ND | ND | 55 | ND | Combustion of methane | 2020 | Ding, Y. | China | Superior catalytic activity of a Pd catalyst in methane combustion by fine-tuning the phase of ceria-zirconia support | Applied Catalysis B: Environmental | Ding, Y., 2020 | N2H4 as reducing agent was also used
Liquid-phase reduction | ND | 0.93 | 85 | CeO2-ZrO2 | tetragonal-Ce2Zr2O8 from Ce(NO3)3.6H2O and ZrO(NO3)2.x.H2O solution with water | CMK-3 added and stirred for 24 h. After ammonium hydroxide and water were added. Lastly, it was washed and dried at 110C. | 873 | 4 | Pd(NO3)2 | water | ND | No | ND | 3 | 773 | H2 | 1 | 673 | CO Chemisorption | 21.3 | ND | ND | ND | ND | ND | 74 | ND | Combustion of methane | 2020 | Ding, Y. | China | Superior catalytic activity of a Pd catalyst in methane combustion by fine-tuning the phase of ceria-zirconia support | Applied Catalysis B: Environmental | Ding, Y., 2020 | N2H4 as reducing agent was also used
Deposition-precipitation | ND | 0.25 | ND | CeO2 | from Ce(NO3)3.6H2O and and NH3.H2O solution | thermal treatment was applied at 500C for 5 h | ND | ND | PdCl2 | water | 10.5 | Yes | 6.81 | 4 | 573 | H2 | 2 | 573 | CO Chemisorption | 81.8 | ND | 13.6 | ND | ND | ND | 18.1 | ND | Dehalogenation of bromochloroacetic acid | 2020 | Zheng, C. | China | Complete dehalogenation of bromochloroacetic acid by liquid phase catalytic hydrogenation over Pd/CeO2 catalysts | Chemosphere | Zheng, C., 2020 | Na2CO3 was used as reducing agent
Deposition-precipitation | ND | 0.9 | ND | CeO2 | from Ce(NO3)3.6H2O and and NH3.H2O solution | thermal treatment was applied at 500C for 5 h | ND | ND | PdCl2 | water | 10.5 | Yes | 6.81 | 4 | 573 | H2 | 2 | 573 | CO Chemisorption | 69.1 | ND | 15.3 | ND | ND | ND | 19.3 | ND | Dehalogenation of bromochloroacetic acid | 2020 | Zheng, C. | China | Complete dehalogenation of bromochloroacetic acid by liquid phase catalytic hydrogenation over Pd/CeO2 catalysts | Chemosphere | Zheng, C., 2020 | Na2CO3 was used as reducing agent
Deposition-precipitation | ND | 1.4 | ND | CeO2 | from Ce(NO3)3.6H2O and and NH3.H2O solution | thermal treatment was applied at 500C for 5 h | ND | ND | PdCl2 | water | 10.5 | Yes | 6.81 | 4 | 573 | H2 | 2 | 573 | CO Chemisorption | 56.2 | ND | 17.7 | ND | ND | ND | 22.6 | ND | Dehalogenation of bromochloroacetic acid | 2020 | Zheng, C. | China | Complete dehalogenation of bromochloroacetic acid by liquid phase catalytic hydrogenation over Pd/CeO2 catalysts | Chemosphere | Zheng, C., 2020 | Na2CO3 was used as reducing agent
Deposition-precipitation | ND | 2.7 | ND | CeO2 | from Ce(NO3)3.6H2O and and NH3.H2O solution | thermal treatment was applied at 500C for 5 h | ND | ND | PdCl2 | water | 10.5 | Yes | 6.81 | 4 | 573 | H2 | 2 | 573 | CO Chemisorption | 41.6 | ND | 26.9 | ND | ND | ND | 29.4 | ND | Dehalogenation of bromochloroacetic acid | 2020 | Zheng, C. | China | Complete dehalogenation of bromochloroacetic acid by liquid phase catalytic hydrogenation over Pd/CeO2 catalysts | Chemosphere | Zheng, C., 2020 | Na2CO3 was used as reducing agent
Deposition-precipitation | ND | 1.5 | ND | mixed-Al2O3 | from Wusi Chemical Reagent Co. Ltd. | ND | 873 | 4 | PdCl2 | water | 10.5 | Yes | 8.45 | 4 | 573 | H2 | 2 | 573 | CO Chemisorption | 28.3 | ND | 37.6 | ND | ND | ND | 32.1 | ND | Dehalogenation of bromochloroacetic acid | 2020 | Zheng, C. | China | Complete dehalogenation of bromochloroacetic acid by liquid phase catalytic hydrogenation over Pd/CeO2 catalysts | Chemosphere | Zheng, C., 2020 | Na2CO3 was used as reducing agent
Deposition-precipitation | ND | 0.9 | ND | SiO2 | from Wusi Chemical Reagent Co. Ltd. | ND | 873 | 4 | PdCl2 | water | 10.5 | Yes | 2.54 | 4 | 573 | H2 | 2 | 573 | CO Chemisorption | 10.3 | ND | 103.3 | ND | ND | ND | 114.6 | ND | Dehalogenation of bromochloroacetic acid | 2020 | Zheng, C. | China | Complete dehalogenation of bromochloroacetic acid by liquid phase catalytic hydrogenation over Pd/CeO2 catalysts | Chemosphere | Zheng, C., 2020 | Na2CO3 was used as reducing agent
Deposition-precipitation | ND | 0.7 | ND | C | activated carbon | was purified with HNO3 and dried at 105C for 4 h | ND | ND | PdCl2 | water | 10.5 | Yes | 2.06 | 4 | 573 | H2 | 2 | 573 | CO Chemisorption | ND | ND | ND | ND | ND | ND | 71.3 | ND | Dehalogenation of bromochloroacetic acid | 2020 | Zheng, C. | China | Complete dehalogenation of bromochloroacetic acid by liquid phase catalytic hydrogenation over Pd/CeO2 catalysts | Chemosphere | Zheng, C., 2020 | Na2CO3 was used as reducing agent
Incipient wetness impregnation | 0.2 | ND | 96 | CeO2 | from coprecipitation method, Ce(NO3)3 and ammonia | PEG was added and spray-dried at 240C | 773 | 5 | Pd(NH3)4(NO3)2 | ND | ND | No | 6 | 5 | 773 | H2 | 0.5 | 473 | CO Chemisorption | 87 | ND | ND | ND | ND | ND | ND | ND | Oxidation of CO | 2020 | Li, H. | China | Effect of Support on CO Oxidation Performance over the Pd/CeO2 and Pd/CeO2−ZrO2 Catalyst | Industrial & Engineering Chemical Research | Li, H., 2020
Incipient wetness impregnation | 0.2 | ND | 122 | CeO2-ZrO2 | Ce0.7Zr0.3O2 from coprecipitation method, Ce(NO3)3, ammonia and ZrO(NO3)2 | PEG was added and spray-dried at 240C | 773 | 5 | Pd(NH3)4(NO3)2 | ND | ND | No | ND | 5 | 773 | H2 | 0.5 | 473 | CO Chemisorption | 83 | ND | ND | ND | ND | ND | ND | ND | Oxidation of CO | 2020 | Li, H. | China | Effect of Support on CO Oxidation Performance over the Pd/CeO2 and Pd/CeO2−ZrO2 Catalyst | Industrial & Engineering Chemical Research | Li, H., 2020
Incipient wetness impregnation | 0.2 | ND | 108 | CeO2-ZrO2 | Ce0.3Zr0.7O2 from coprecipitation method, Ce(NO3)3, ammonia and ZrO(NO3)2 | PEG was added and spray-dried at 240C | 773 | 5 | Pd(NH3)4(NO3)2 | ND | ND | No | ND | 5 | 773 | H2 | 0.5 | 473 | CO Chemisorption | 75 | ND | ND | ND | ND | ND | ND | ND | Oxidation of CO | 2020 | Li, H. | China | Effect of Support on CO Oxidation Performance over the Pd/CeO2 and Pd/CeO2−ZrO2 Catalyst | Industrial & Engineering Chemical Research | Li, H., 2020
Impregnation | 0.5 | 0.49 | 537 | SiO2 | CTAB, ammonia, ethanol, water and TEOS were used | washed by an ethanol-HCl mixed solution for several times before drying | 673 | 5 | PdCl2 | water | ND | No | 3 | ND | ND | H2 | 2 | 753 | CO Chemisorption | 19.8 | ND | ND | ND | ND | ND | 57.7 | 26.84 | Combustion of n-butylamine | 2020 | Ma, M. | China | Spherical-like Pd/SiO2 catalysts for n-butylamine efficient combustion: Effect of support property and preparation method | Catalysis Today | Ma, M., 2020 |  | SiO2 1.5 L 0.74 M ethanolic TEOS was rapidly added to 7 L of ethanol and 0.6 L of 1.03 M ammonia
Impregnation | 0.5 | 0.43 | 1540 | SiO2 | CTAB, ammonia, ethanol, water, TEOS and MPTMOS were used | washed by an ethanol-HCl mixed solution for several times before drying | 673 | 5 | PdCl2 | water | ND | No | 3 | ND | ND | H2 | 2 | 753 | CO Chemisorption | 30.6 | ND | ND | ND | ND | ND | 48.4 | 33.06 | Combustion of n-butylamine | 2020 | Ma, M. | China | Spherical-like Pd/SiO2 catalysts for n-butylamine efficient combustion: Effect of support property and preparation method | Catalysis Today | Ma, M., 2020 |  | SiO2 1.5 L 0.74 M ethanolic TEOS was rapidly added to 7 L of ethanol and 0.6 L of 1.03 M ammonia
Impregnation | 0.5 | 0.48 | 225 | gamma-Al2O3 | from Weifang Co. | ND | 723 | 3 | PdCl2 | HCl | 1 | Yes | 8.5 | 3 | 723 | H2 | ND | 673 | CO Chemisorption | 32.2 | ND | 35 | ND | ND | ND | ND | ND | Hydrogenation of olefins | 2020 | Howeizi, J. | Hungary | Efect of the distribution and dispersion of palladium nanoparticles on the reducibility and performance of Pd/Al2O3 catalyst in liquid‑phase hydrogenation of olefins | Reaction Kinetics, Mechanisms and Catalysis | Howeizi, J., 2020 | After calcination of support, support was wetted with water | gamma-Al2O3 Alfa Aesar
Impregnation | 0.5 | 0.47 | 225 | gamma-Al2O3 | from Weifang Co. | ND | 723 | 3 | PdCl2 | HCl | 1 | Yes | 8.5 | 3 | 723 | H2 | ND | 673 | CO Chemisorption | 40.6 | ND | 28 | ND | ND | ND | ND | ND | Hydrogenation of olefins | 2020 | Howeizi, J. | Hungary | Efect of the distribution and dispersion of palladium nanoparticles on the reducibility and performance of Pd/Al2O3 catalyst in liquid‑phase hydrogenation of olefins | Reaction Kinetics, Mechanisms and Catalysis | Howeizi, J., 2020 | After calcination of support, support was wetted with water | gamma-Al2O3 Alfa Aesar
Impregnation | 0.5 | 0.48 | 225 | gamma-Al2O3 | from Weifang Co. | ND | 723 | 3 | PdCl2 | HCl | 1.4 | Yes | 8.5 | 3 | 723 | H2 | ND | 673 | CO Chemisorption | 43 | ND | 26 | ND | ND | ND | ND | ND | Hydrogenation of olefins | 2020 | Howeizi, J. | Hungary | Efect of the distribution and dispersion of palladium nanoparticles on the reducibility and performance of Pd/Al2O3 catalyst in liquid‑phase hydrogenation of olefins | Reaction Kinetics, Mechanisms and Catalysis | Howeizi, J., 2020 | After calcination of support, support was wetted with water | gamma-Al2O3 Alfa Aesar
Impregnation | 0.5 | 0.47 | 225 | gamma-Al2O3 | from Weifang Co. | ND | 723 | 3 | PdCl2 | HCl | 1.4 | Yes | 8.5 | 3 | 723 | H2 | ND | 673 | CO Chemisorption | 29.2 | ND | 38 | ND | ND | ND | ND | ND | Hydrogenation of olefins | 2020 | Howeizi, J. | Hungary | Efect of the distribution and dispersion of palladium nanoparticles on the reducibility and performance of Pd/Al2O3 catalyst in liquid‑phase hydrogenation of olefins | Reaction Kinetics, Mechanisms and Catalysis | Howeizi, J., 2020 | After calcination of support, support was wetted with water | gamma-Al2O3 Alfa Aesar
Impregnation | 0.5 | 0.47 | 225 | gamma-Al2O3 | from Weifang Co. | ND | 723 | 3 | PdCl2 | HCl | 1.4 | Yes | 8.5 | 3 | 723 | H2 | ND | 673 | CO Chemisorption | 27 | ND | 41 | ND | ND | ND | ND | ND | Hydrogenation of olefins | 2020 | Howeizi, J. | Hungary | Efect of the distribution and dispersion of palladium nanoparticles on the reducibility and performance of Pd/Al2O3 catalyst in liquid‑phase hydrogenation of olefins | Reaction Kinetics, Mechanisms and Catalysis | Howeizi, J., 2020 | After calcination of support, support was wetted with water | gamma-Al2O3 Alfa Aesar
Impregnation | 0.5 | 0.46 | 225 | gamma-Al2O3 | from Weifang Co. | ND | 723 | 3 | PdCl2 | HCl | 1.4 | Yes | 8.5 | 3 | 723 | H2 | ND | 673 | CO Chemisorption | 24.1 | ND | 46 | ND | ND | ND | ND | ND | Hydrogenation of olefins | 2020 | Howeizi, J. | Hungary | Efect of the distribution and dispersion of palladium nanoparticles on the reducibility and performance of Pd/Al2O3 catalyst in liquid‑phase hydrogenation of olefins | Reaction Kinetics, Mechanisms and Catalysis | Howeizi, J., 2020 | After calcination of support, support was wetted with water | gamma-Al2O3 Alfa Aesar
Impregnation | 0.5 | 0.48 | 225 | gamma-Al2O3 | from Weifang Co. | ND | 723 | 3 | PdCl2 | HCl | 2.2 | Yes | 8.5 | 3 | 723 | H2 | ND | 673 | CO Chemisorption | 36.2 | ND | 32 | ND | ND | ND | ND | ND | Hydrogenation of olefins | 2020 | Howeizi, J. | Hungary | Efect of the distribution and dispersion of palladium nanoparticles on the reducibility and performance of Pd/Al2O3 catalyst in liquid‑phase hydrogenation of olefins | Reaction Kinetics, Mechanisms and Catalysis | Howeizi, J., 2020 | After calcination of support, support was wetted with water | gamma-Al2O3 Alfa Aesar
Impregnation | 0.5 | 0.47 | 225 | gamma-Al2O3 | from Weifang Co. | ND | 723 | 3 | PdCl2 | HCl | 2.2 | Yes | 8.5 | 3 | 723 | H2 | ND | 673 | CO Chemisorption | 35.8 | ND | 31 | ND | ND | ND | ND | ND | Hydrogenation of olefins | 2020 | Howeizi, J. | Hungary | Efect of the distribution and dispersion of palladium nanoparticles on the reducibility and performance of Pd/Al2O3 catalyst in liquid‑phase hydrogenation of olefins | Reaction Kinetics, Mechanisms and Catalysis | Howeizi, J., 2020 | After calcination of support, support was wetted with water | gamma-Al2O3 Alfa Aesar
Impregnation | 0.5 | 0.47 | 225 | gamma-Al2O3 | from Weifang Co. | ND | 723 | 3 | PdCl2 | HCl | 2.2 | Yes | 8.5 | 3 | 723 | H2 | ND | 673 | CO Chemisorption | 36.5 | ND | 31 | ND | ND | ND | ND | ND | Hydrogenation of olefins | 2020 | Howeizi, J. | Hungary | Efect of the distribution and dispersion of palladium nanoparticles on the reducibility and performance of Pd/Al2O3 catalyst in liquid‑phase hydrogenation of olefins | Reaction Kinetics, Mechanisms and Catalysis | Howeizi, J., 2020 | After calcination of support, support was wetted with water | gamma-Al2O3 Alfa Aesar
Impregnation | 0.5 | 0.46 | 225 | gamma-Al2O3 | from Weifang Co. | ND | 723 | 3 | PdCl2 | HCl | 2.2 | Yes | 8.5 | 3 | 723 | H2 | ND | 673 | CO Chemisorption | 36.9 | ND | 30 | ND | ND | ND | ND | ND | Hydrogenation of olefins | 2020 | Howeizi, J. | Hungary | Efect of the distribution and dispersion of palladium nanoparticles on the reducibility and performance of Pd/Al2O3 catalyst in liquid‑phase hydrogenation of olefins | Reaction Kinetics, Mechanisms and Catalysis | Howeizi, J., 2020 | After calcination of support, support was wetted with water | gamma-Al2O3 Alfa Aesar
Incipient wetness impregnation | ND | 0.81 | ND | TiO2 | ND | ND | ND | ND | Pd(NO3)2 | water | ND | No | 6 | 2 | 673 | H2 | 1 | 623 | CO Chemisorption | 5.4 | ND | ND | ND | ND | ND | 41.6 | ND | Direct synthesis of H2O2 | 2020 | Cho, Y.-H. | Republic of Korea | Effects of varying amounts of Na on Pd/TiO2 for the direct synthesis of H2O2: Identification of the Pd dispersion and catalytic activity enhancement by changing the surface electronic states | Molecular Catalysis | Cho, Y.-H., 2020 |  | TiO2 Anatase Aldrich
Incipient wetness impregnation | ND | 0.81 | ND | TiO2 | ND | ND | ND | ND | Pd(NO3)2 | water | ND | No | 6 | NA | NA | NA | NA | NA | TEM | ND | ND | ND | ND | ND | ND | 27.2 | ND | Direct synthesis of H2O2 | 2020 | Cho, Y.-H. | Republic of Korea | Effects of varying amounts of Na on Pd/TiO2 for the direct synthesis of H2O2: Identification of the Pd dispersion and catalytic activity enhancement by changing the surface electronic states | Molecular Catalysis | Cho, Y.-H., 2020 |  | TiO2 Anatase Aldrich
Incipient wetness impregnation | ND | 0.82 | ND | TiO2 | ND | ND | ND | ND | Pd(NO3)2 | water | ND | No | 6 | 2 | 673 | H2 | 1 | 623 | CO Chemisorption | 5.3 | ND | ND | ND | ND | ND | ND | ND | Direct synthesis of H2O2 | 2020 | Cho, Y.-H. | Republic of Korea | Effects of varying amounts of Na on Pd/TiO2 for the direct synthesis of H2O2: Identification of the Pd dispersion and catalytic activity enhancement by changing the surface electronic states | Molecular Catalysis | Cho, Y.-H., 2020 | 0.3 wt% Na loading, Na promoted Pd/TiO2 catalyst | TiO2 Anatase Aldrich
Incipient wetness impregnation | ND | 0.83 | ND | TiO2 | ND | ND | ND | ND | Pd(NO3)2 | water | ND | No | 6 | NA | NA | NA | NA | NA | TEM | ND | ND | ND | ND | ND | ND | 30.9 | ND | Direct synthesis of H2O2 | 2020 | Cho, Y.-H. | Republic of Korea | Effects of varying amounts of Na on Pd/TiO2 for the direct synthesis of H2O2: Identification of the Pd dispersion and catalytic activity enhancement by changing the surface electronic states | Molecular Catalysis | Cho, Y.-H., 2020 | 0.6 wt% Na loading Na promoted Pd/TiO2 catalyst | TiO2 Anatase Aldrich
Incipient wetness impregnation | ND | 0.83 | ND | TiO2 | ND | ND | ND | ND | Pd(NO3)2 | water | ND | No | 6 | 2 | 673 | H2 | 1 | 623 | CO Chemisorption | 19.4 | ND | ND | ND | ND | ND | 21.5 | ND | Direct synthesis of H2O2 | 2020 | Cho, Y.-H. | Republic of Korea | Effects of varying amounts of Na on Pd/TiO2 for the direct synthesis of H2O2: Identification of the Pd dispersion and catalytic activity enhancement by changing the surface electronic states | Molecular Catalysis | Cho, Y.-H., 2020 | 0.6 wt% Na loading Na promoted Pd/TiO2 catalyst | TiO2 Anatase Aldrich
Incipient wetness impregnation | ND | 0.82 | ND | TiO2 | ND | ND | ND | ND | Pd(NO3)2 | water | ND | No | 6 | 2 | 673 | H2 | 1 | 623 | CO Chemisorption | 7.3 | ND | ND | ND | ND | ND | ND | ND | Direct synthesis of H2O2 | 2020 | Cho, Y.-H. | Republic of Korea | Effects of varying amounts of Na on Pd/TiO2 for the direct synthesis of H2O2: Identification of the Pd dispersion and catalytic activity enhancement by changing the surface electronic states | Molecular Catalysis | Cho, Y.-H., 2020 | 1.2 wt% Na loading Na promoted Pd/TiO2 catalyst | TiO2 Anatase Aldrich
Incipient wetness impregnation | ND | 0.79 | 71 | CeO2 | CeCO2 nanorods, from NaOH hydrothermal method with Ce(NO3)2.6H2O | heated to 100C for 24 h and washed several times | 873 | 4 | Pd(NO3)2 | water | ND | No | 7.5 | 4 | 723 | ND | ND | ND | CO Chemisorption | 15 | ND | ND | ND | ND | ND | ND | ND | Oxidation of CO | 2020 | Zhou, G.-F. | China | CO catalytic oxidation over Pd/CeO2 with different chemical states of Pd | Rare Metals | Zhou, G.-F., 2020 |  | Cubic, hydrolysis of Ce(IV)nitrate
Impregnation | ND | 0.77 | 93 | CeO2 | from NaOH and Ce(NO3)2.6H2O | heated to 100C for 24 h and washed several times | 673 | 4 | Pd(NO3)2 | water | ND | No | 6 | 4 | 673 | H2 | 1 | 473 | CO Chemisorption | 59.4 | ND | ND | ND | ND | ND | ND | ND | Oxidation of CO | 2020 | Song, S. | China | Effects of water on CO catalytic oxidation over Pd/CeO2 | Journal of Rare Earths | Song, S., 2020
Impregnation | ND | 0.78 | 18.5 | CeO2 | from water, NaOH and Ce(NO3)2.6H2O | heated to 180C for 24 h and washed several times | 673 | 4 | Pd(NO3)2 | water | ND | No | 6 | 4 | 673 | H2 | 1 | 473 | CO Chemisorption | 41.5 | ND | ND | ND | ND | ND | ND | ND | Oxidation of CO | 2020 | Song, S. | China | Effects of water on CO catalytic oxidation over Pd/CeO2 | Journal of Rare Earths | Song, S., 2020
Impregnation | ND | 0.8 | 6.2 | CeO2 | from water, Na3PO4 and Ce(NO3)2.6H2O | heated to 170C for 10 h and washed several times | 673 | 4 | Pd(NO3)2 | water | ND | No | 6 | 4 | 673 | H2 | 1 | 473 | CO Chemisorption | 32.4 | ND | ND | ND | ND | ND | ND | ND | Oxidation of CO | 2020 | Song, S. | China | Effects of water on CO catalytic oxidation over Pd/CeO2 | Journal of Rare Earths | Song, S., 2020
Impregnation | 1 | 1.1 | 210 | Nb2O5 | from hydrothermal synthesis, NH4[NbO(C2O4)2(H2O)2].nH2O | washed with water | 673 | 2 | Pd(NO3)2 | ND | ND | No | 4 | 2 | 573 | H2 | 2 | 573 | TEM | ND | ND | ND | ND | ND | ND | 47 | 13 | Oxidation of NH3 | 2020 | Lin, M. | Japan, China | Features of Nb2O5 as a metal oxide support of Pt and Pd catalysts for selective catalytic oxidation of NH3 with high N2 selectivity | Journal of Catalysis | Lin, M., 2020 |  | Nb2O5 value selected from the given range
Incipient wetness impregnation | 0.25 | 0.23 | ND | gamma-Al2O3 | ND | ND | ND | ND | Pd(NO3)2 | water | ND | No | 8.5 | 2 | 773 | H2 | 1 | 773 | CO Chemisorption | 93 | ND | 12 | ND | ND | ND | ND | ND | Oxidation of methane | 2020 | Velin, P. | UK, Sweden | Palladium dispersion effects on wet methane oxidation kinetics | Catalysis Science & Technology | Velin, P., 2020 |  | gamma-Al2O3 Alfa Aesar
Incipient wetness impregnation | 0.5 | 0.47 | ND | gamma-Al2O3 | ND | ND | ND | ND | Pd(NO3)2 | water | ND | No | 8.5 | 2 | 773 | H2 | 1 | 773 | CO Chemisorption | 73 | ND | 15 | ND | ND | ND | ND | ND | Oxidation of methane | 2020 | Velin, P. | UK, Sweden | Palladium dispersion effects on wet methane oxidation kinetics | Catalysis Science & Technology | Velin, P., 2020 |  | gamma-Al2O3 Alfa Aesar
Incipient wetness impregnation | 1 | 0.93 | ND | gamma-Al2O3 | ND | ND | ND | ND | Pd(NO3)2 | water | ND | No | 8.5 | 2 | 773 | H2 | 1 | 773 | CO Chemisorption | 54 | ND | 21 | ND | ND | ND | ND | ND | Oxidation of methane | 2020 | Velin, P. | UK, Sweden | Palladium dispersion effects on wet methane oxidation kinetics | Catalysis Science & Technology | Velin, P., 2020 |  | gamma-Al2O3 Alfa Aesar
Incipient wetness impregnation | 2 | 1.9 | ND | gamma-Al2O3 | ND | ND | ND | ND | Pd(NO3)2 | water | ND | No | 8.5 | 2 | 773 | H2 | 1 | 773 | CO Chemisorption | 34 | ND | 33 | ND | ND | ND | ND | ND | Oxidation of methane | 2020 | Velin, P. | UK, Sweden | Palladium dispersion effects on wet methane oxidation kinetics | Catalysis Science & Technology | Velin, P., 2020 |  | gamma-Al2O3 Alfa Aesar
Incipient wetness impregnation | 4 | 3.6 | ND | gamma-Al2O3 | ND | ND | ND | ND | Pd(NO3)2 | water | ND | No | 8.5 | 2 | 773 | H2 | 1 | 773 | CO Chemisorption | 21 | ND | 53 | ND | ND | ND | ND | ND | Oxidation of methane | 2020 | Velin, P. | UK, Sweden | Palladium dispersion effects on wet methane oxidation kinetics | Catalysis Science & Technology | Velin, P., 2020 |  | gamma-Al2O3 Alfa Aesar
Incipient wetness impregnation | 0.25 | 0.47 | ND | gamma-Al2O3 | ND | ND | ND | ND | Pd(NO3)2 | water | ND | No | 8.5 | 7 | 973 | H2 | 1 | 773 | CO Chemisorption | 47 | ND | 26 | ND | ND | ND | ND | ND | Oxidation of methane | 2020 | Velin, P. | UK, Sweden | Palladium dispersion effects on wet methane oxidation kinetics | Catalysis Science & Technology | Velin, P., 2020 | calcination was done after initial calcination at 550C for 2 h | gamma-Al2O3 Alfa Aesar
Incipient wetness impregnation | 0.5 | 0.93 | ND | gamma-Al2O3 | ND | ND | ND | ND | Pd(NO3)2 | water | ND | No | 8.5 | 3.5 | 1123 | H2 | 1 | 773 | CO Chemisorption | 32 | ND | 35 | ND | ND | ND | ND | ND | Oxidation of methane | 2020 | Velin, P. | UK, Sweden | Palladium dispersion effects on wet methane oxidation kinetics | Catalysis Science & Technology | Velin, P., 2020 | calcination was done after initial calcination at 550C for 2 h | gamma-Al2O3 Alfa Aesar
Incipient wetness impregnation | 1 | 1.9 | ND | gamma-Al2O3 | ND | ND | ND | ND | Pd(NO3)2 | water | ND | No | 8.5 | 4 | 1173 | H2 | 1 | 773 | CO Chemisorption | 14 | ND | 83 | ND | ND | ND | ND | ND | Oxidation of methane | 2020 | Velin, P. | UK, Sweden | Palladium dispersion effects on wet methane oxidation kinetics | Catalysis Science & Technology | Velin, P., 2020 | calcination was done after initial calcination at 550C for 2 h | gamma-Al2O3 Alfa Aesar
Incipient wetness impregnation | 2 | 3.6 | ND | gamma-Al2O3 | ND | ND | ND | ND | Pd(NO3)2 | water | ND | No | 8.5 | 6 | 1173 | H2 | 1 | 773 | CO Chemisorption | 8.5 | ND | 130 | ND | ND | ND | ND | ND | Oxidation of methane | 2020 | Velin, P. | UK, Sweden | Palladium dispersion effects on wet methane oxidation kinetics | Catalysis Science & Technology | Velin, P., 2020 | calcination was done after initial calcination at 550C for 2 h | gamma-Al2O3 Alfa Aesar
Incipient wetness impregnation | 1 | ND | 184 | gamma-Al2O3 | from boehmite, Puralox SBA 200 | ND | 773 | 2 | Pd(NO3)2 | ND | ND | No | 9.5 | 2 | 773 | H2 | 2 | 773 | CO Chemisorption | 36 | ND | 30 | ND | ND | ND | 33 | ND | Decomposition of acetic acid | 2020 | Brijaldo, M.H. | Colombia, Brazil | Hydrogen production from acetic acid decomposition as bio-oil model molecule over supported metal catalysts | International Journal of Hydrogen Energy | Brijaldo, M.H., 2020 |  | Boehmite, Neftekhim
Incipient wetness impregnation | 0.4 | ND | 123.7 | Al2O3-MgO | 10% MgO/Al2O3, prepared by multiple impregnations, from gamma-Al2O3 and magnesium nitrate | ND | 823 | 4 | Pd(OAc)2 | acetone | ND | No | ND | 2 | 673 | H2 | 0.5 | 673 | TEM | ND | ND | ND | ND | ND | ND | 22.5 | 6.5 | Oxidative coupling of CO | 2021 | Yang, L. | China | Highly Effective Pd/MgO/γ-Al2O3 Catalysts for CO Oxidative Coupling to Dimethyl Oxalate: The Effect of MgO Coating on γ‑Al2O3 | ACS Applied Materials and Interfaces | Yang, L., 2021
Incipient wetness impregnation | 0.4 | ND | 100.4 | Al2O3-MgO | 20% MgO/Al2O3, prepared by multiple impregnations, from gamma-Al2O3 and magnesium nitrate | ND | 823 | 4 | Pd(OAc)2 | acetone | ND | No | ND | 2 | 673 | H2 | 0.5 | 673 | TEM | ND | ND | ND | ND | ND | ND | 19.9 | 5.1 | Oxidative coupling of CO | 2021 | Yang, L. | China | Highly Effective Pd/MgO/γ-Al2O3 Catalysts for CO Oxidative Coupling to Dimethyl Oxalate: The Effect of MgO Coating on γ‑Al2O3 | ACS Applied Materials and Interfaces | Yang, L., 2021
Incipient wetness impregnation | 0.4 | ND | 83 | Al2O3-MgO | 30% MgO/Al2O3, prepared by multiple impregnations, from gamma-Al2O3 and magnesium nitrate | ND | 823 | 4 | Pd(OAc)2 | acetone | ND | No | ND | 2 | 673 | H2 | 0.5 | 673 | TEM | ND | ND | ND | ND | ND | ND | 17.1 | 4 | Oxidative coupling of CO | 2021 | Yang, L. | China | Highly Effective Pd/MgO/γ-Al2O3 Catalysts for CO Oxidative Coupling to Dimethyl Oxalate: The Effect of MgO Coating on γ‑Al2O3 | ACS Applied Materials and Interfaces | Yang, L., 2021
Incipient wetness impregnation | 0.4 | ND | 72.2 | Al2O3-MgO | 40% MgO/Al2O3, prepared by multiple impregnations, from gamma-Al2O3 and magnesium nitrate | ND | 823 | 4 | Pd(OAc)2 | acetone | ND | No | ND | 2 | 673 | H2 | 0.5 | 673 | TEM | ND | ND | ND | ND | ND | ND | 17.5 | 2.9 | Oxidative coupling of CO | 2021 | Yang, L. | China | Highly Effective Pd/MgO/γ-Al2O3 Catalysts for CO Oxidative Coupling to Dimethyl Oxalate: The Effect of MgO Coating on γ‑Al2O3 | ACS Applied Materials and Interfaces | Yang, L., 2021
Incipient wetness impregnation | 0.4 | ND | 167.6 | gamma-Al2O3 | ND | ND | ND | ND | Pd(OAc)2 | acetone | ND | No | ND | 2 | 673 | H2 | 0.5 | 673 | TEM | ND | ND | ND | ND | ND | ND | 25.2 | 8 | Oxidative coupling of CO | 2021 | Yang, L. | China | Highly Effective Pd/MgO/γ-Al2O3 Catalysts for CO Oxidative Coupling to Dimethyl Oxalate: The Effect of MgO Coating on γ‑Al2O3 | ACS Applied Materials and Interfaces | Yang, L., 2021
Impregnation | ND | 0.85 | ND | CeO2-ZrO2 | prepared using solvent-thermal method, from Ce(NO3)3 and ZrO(NO3)2 | reduced under H2 at 950 ℃ for 4 h | 823 | 4 | Pd(NO3)2 | water | ND | No | ND | 3 | 773 | H2 | 1 | 673 | CO Chemisorption | 19.6 | ND | 67 | ND | ND | ND | ND | ND | Combustion of methane | 2021 | Ding, Y. | China, Vietnam | Superior catalytic activity of Pd-based catalysts upon tuning the structure of the ceria-zirconia support for methane combustion | Chemical Engineering Journal | Ding, Y., 2021
Impregnation | ND | 0.87 | ND | CeO2-ZrO2 | prepared using co-precipitation method, from Ce(NO3)3 and ZrO(NO3)2 | reduced under H2 at 950 ℃ for 4 h | 823 | 4 | Pd(NO3)2 | water | ND | No | ND | 3 | 773 | H2 | 1 | 673 | CO Chemisorption | 22.6 | ND | 58 | ND | ND | ND | ND | ND | Combustion of methane | 2021 | Ding, Y. | China, Vietnam | Superior catalytic activity of Pd-based catalysts upon tuning the structure of the ceria-zirconia support for methane combustion | Chemical Engineering Journal | Ding, Y., 2021
Impregnation | ND | 0.92 | ND | CeO2-ZrO2 | prepared using physical mixing method, from CeO2 and ZrO2 | reduced under H2 at 950 ℃ for 4 h | 823 | 4 | Pd(NO3)2 | water | ND | No | ND | 3 | 773 | H2 | 1 | 673 | CO Chemisorption | 10 | ND | 128 | ND | ND | ND | ND | ND | Combustion of methane | 2021 | Ding, Y. | China, Vietnam | Superior catalytic activity of Pd-based catalysts upon tuning the structure of the ceria-zirconia support for methane combustion | Chemical Engineering Journal | Ding, Y., 2021
Incipient wetness impregnation | 1 | 0.98 | 80 | mixed-Al2O3 | from Merck | ND | ND | ND | PdCl2 | aqueous hydrochloric acid | ND | Yes | 8.2 | ND | 773 | H2 | 4 | 473 | CO Chemisorption | 45.5 | ND | ND | ND | ND | ND | ND | ND | Reduction of bromate | 2021 | Cerrillo, J.L. | Spain, Brazil | The Influence of the Support Nature and the Metal Precursor in the Activity of Pd-based Catalysts for the Bromate Reduction Reaction | ChemCatChem | Cerrillo, J.L., 2021 | Dispersion from TEM was also given as 39.7% | Al2O3 gamma- from Merck
Incipient wetness impregnation | 2.5 | 2.57 | 80 | mixed-Al2O3 | from Merck | ND | ND | ND | PdCl2 | aqueous hydrochloric acid | ND | Yes | 8.2 | ND | 773 | H2 | 4 | 473 | CO Chemisorption | 28.3 | ND | ND | ND | ND | ND | ND | ND | Reduction of bromate | 2021 | Cerrillo, J.L. | Spain, Brazil | The Influence of the Support Nature and the Metal Precursor in the Activity of Pd-based Catalysts for the Bromate Reduction Reaction | ChemCatChem | Cerrillo, J.L., 2021 | Dispersion from TEM was also given as 23.7% | Al2O3 gamma- from Merck
Incipient wetness impregnation | 5 | 4.99 | 80 | mixed-Al2O3 | from Merck | ND | ND | ND | PdCl2 | aqueous hydrochloric acid | ND | Yes | 8.2 | ND | 773 | H2 | 4 | 473 | CO Chemisorption | 19 | ND | ND | ND | ND | ND | ND | ND | Reduction of bromate | 2021 | Cerrillo, J.L. | Spain, Brazil | The Influence of the Support Nature and the Metal Precursor in the Activity of Pd-based Catalysts for the Bromate Reduction Reaction | ChemCatChem | Cerrillo, J.L., 2021 | Dispersion from TEM was also given as 15.7% | Al2O3 gamma- from Merck
Incipient wetness impregnation | 7 | 7.15 | 80 | mixed-Al2O3 | from Merck | ND | ND | ND | PdCl2 | aqueous hydrochloric acid | ND | Yes | 8.2 | ND | 773 | H2 | 4 | 473 | CO Chemisorption | 13.7 | ND | ND | ND | ND | ND | 80 | ND | Reduction of bromate | 2021 | Cerrillo, J.L. | Spain, Brazil | The Influence of the Support Nature and the Metal Precursor in the Activity of Pd-based Catalysts for the Bromate Reduction Reaction | ChemCatChem | Cerrillo, J.L., 2021 | Dispersion from TEM was also given as 10.4% | Al2O3 gamma- from Merck
Incipient wetness impregnation | 7 | ND | 80 | mixed-Al2O3 | from Merck | ND | ND | ND | Pd(OAc)2 | aqueous acetic acid | ND | Yes | 8.2 | ND | 773 | H2 | 4 | 473 | TEM | ND | ND | ND | ND | ND | ND | 70 | ND | Reduction of bromate | 2021 | Cerrillo, J.L. | Spain, Brazil | The Influence of the Support Nature and the Metal Precursor in the Activity of Pd-based Catalysts for the Bromate Reduction Reaction | ChemCatChem | Cerrillo, J.L., 2021 |  | Al2O3 gamma- from Merck
Incipient wetness impregnation | 7 | ND | 80 | mixed-Al2O3 | from Merck | ND | ND | ND | Pd(NO3)2 | water | ND | Yes | 8.2 | ND | 773 | H2 | 4 | 473 | TEM | ND | ND | ND | ND | ND | ND | 84 | ND | Reduction of bromate | 2021 | Cerrillo, J.L. | Spain, Brazil | The Influence of the Support Nature and the Metal Precursor in the Activity of Pd-based Catalysts for the Bromate Reduction Reaction | ChemCatChem | Cerrillo, J.L., 2021 |  | Al2O3 gamma- from Merck
Incipient wetness impregnation | 7 | ND | 1108 | C | activated carbon, from Norit GAC 1240 W | ND | ND | ND | Pd(OAc)2 | aqueous acetic acid | ND | Yes | ND | ND | ND | H2 | 4 | 473 | TEM | ND | ND | ND | ND | ND | ND | 45 | ND | Reduction of bromate | 2021 | Cerrillo, J.L. | Spain, Brazil | The Influence of the Support Nature and the Metal Precursor in the Activity of Pd-based Catalysts for the Bromate Reduction Reaction | ChemCatChem | Cerrillo, J.L., 2021
Incipient wetness impregnation | 7 | ND | 1108 | C | activated carbon, from Norit GAC 1240 W | ND | ND | ND | Pd(NO3)2 | water | ND | Yes | ND | ND | ND | H2 | 4 | 473 | TEM | ND | ND | ND | ND | ND | ND | 93 | ND | Reduction of bromate | 2021 | Cerrillo, J.L. | Spain, Brazil | The Influence of the Support Nature and the Metal Precursor in the Activity of Pd-based Catalysts for the Bromate Reduction Reaction | ChemCatChem | Cerrillo, J.L., 2021
Incipient wetness impregnation | 7 | ND | 1108 | C | activated carbon, from Norit GAC 1240 W | ND | ND | ND | PdCl2 | aqueous hydrochloric acid | ND | No | ND | ND | ND | H2 | 4 | 473 | TEM | ND | ND | ND | ND | ND | ND | 46 | ND | Reduction of bromate | 2021 | Cerrillo, J.L. | Spain, Brazil | The Influence of the Support Nature and the Metal Precursor in the Activity of Pd-based Catalysts for the Bromate Reduction Reaction | ChemCatChem | Cerrillo, J.L., 2021
Impregnation | 0.5 | ND | 1300 | C | carbon powder, Norit GSX | acid-washed | ND | ND | Na2PdCl4 | water | ND | No | ND | ND | ND | H2 | 0.08333333 | 298 | CO Chemisorption | 23 | ND | 48.8 | ND | ND | ND | ND | ND | Reduction of oxyanion | 2021 | Gao, J. | USA | Supported Palladium Catalysts: A Facile Preparation Method and Implications to Reductive Catalysis Technology for Water Treatment | ACS ES & T Engineering | Gao, J., 2021
Impregnation | 1 | ND | 1300 | C | carbon powder, Norit GSX | acid-washed | ND | ND | Na2PdCl4 | water | ND | No | ND | ND | ND | H2 | 0.08333333 | 298 | CO Chemisorption | 20.9 | ND | 53.7 | ND | ND | ND | ND | ND | Reduction of oxyanion | 2021 | Gao, J. | USA | Supported Palladium Catalysts: A Facile Preparation Method and Implications to Reductive Catalysis Technology for Water Treatment | ACS ES & T Engineering | Gao, J., 2021
Impregnation | 5 | ND | 1300 | C | carbon powder, Norit GSX | acid-washed | ND | ND | Na2PdCl4 | water | ND | No | ND | ND | ND | H2 | 0.08333333 | 298 | CO Chemisorption | 11.9 | ND | 94 | ND | ND | ND | ND | ND | Reduction of oxyanion | 2021 | Gao, J. | USA | Supported Palladium Catalysts: A Facile Preparation Method and Implications to Reductive Catalysis Technology for Water Treatment | ACS ES & T Engineering | Gao, J., 2021
Impregnation | 10 | ND | 1300 | C | carbon powder, Norit GSX | acid-washed | ND | ND | Na2PdCl4 | water | ND | No | ND | ND | ND | H2 | 0.08333333 | 298 | CO Chemisorption | 8.9 | ND | 126.7 | ND | ND | ND | ND | ND | Reduction of oxyanion | 2021 | Gao, J. | USA | Supported Palladium Catalysts: A Facile Preparation Method and Implications to Reductive Catalysis Technology for Water Treatment | ACS ES & T Engineering | Gao, J., 2021
Impregnation | 15 | ND | 1300 | C | carbon powder, Norit GSX | acid-washed | ND | ND | Na2PdCl4 | water | ND | No | ND | ND | ND | H2 | 0.08333333 | 298 | CO Chemisorption | 6.3 | ND | 178.2 | ND | ND | ND | ND | ND | Reduction of oxyanion | 2021 | Gao, J. | USA | Supported Palladium Catalysts: A Facile Preparation Method and Implications to Reductive Catalysis Technology for Water Treatment | ACS ES & T Engineering | Gao, J., 2021
Impregnation | 3 | 2.82 | ND | CeO2 | from Ce(NO3)3.6H2O and ethanol | washed with water | 773 | 3 | PdCl2 | HCl | ND | No | 7.5 | 2 | 773 | H2 | 1 | 473 | CO Chemisorption | 83.8 | ND | ND | ND | ND | ND | ND | ND | Hydrogenation of benzene | 2021 | Zhou, G. | China | Nano-Pd/CeO2 catalysts for hydrogen storage by reversible benzene hydrogenation/dehydrogenation reactions | International Journal of Hydrogen Energy | Zhou, G., 2021 |  | Hydrolysis of Ce(IV) nitrate
Impregnation | 3 | 2.87 | ND | CeO2 | from CTAB, Ce(NO3)3.6H2O and NaOH | washed with water | ND | ND | PdCl2 | HCl | ND | No | 7.5 | 2 | 773 | H2 | 1 | 473 | CO Chemisorption | 72.6 | ND | ND | ND | ND | ND | ND | ND | Hydrogenation of benzene | 2021 | Zhou, G. | China | Nano-Pd/CeO2 catalysts for hydrogen storage by reversible benzene hydrogenation/dehydrogenation reactions | International Journal of Hydrogen Energy | Zhou, G., 2021 |  | Hydrolysis of Ce(IV) nitrate
Impregnation | 3 | 2.76 | ND | CeO2 | from Ce(NO3)3.6H2O and NaOH | washed with water | 773 | 3 | PdCl2 | HCl | ND | No | 7.5 | 2 | 773 | H2 | 1 | 473 | CO Chemisorption | 61.1 | ND | ND | ND | ND | ND | ND | ND | Hydrogenation of benzene | 2021 | Zhou, G. | China | Nano-Pd/CeO2 catalysts for hydrogen storage by reversible benzene hydrogenation/dehydrogenation reactions | International Journal of Hydrogen Energy | Zhou, G., 2021 |  | Hydrolysis of Ce(IV) nitrate
Impregnation | 3 | 2.88 | ND | CeO2 | from Ce(NO3)3.6H2O and NH3.H2O | washed with water | 773 | 3 | PdCl2 | HCl | ND | No | 7.5 | 2 | 773 | H2 | 1 | 473 | CO Chemisorption | 56.9 | ND | ND | ND | ND | ND | ND | ND | Hydrogenation of benzene | 2021 | Zhou, G. | China | Nano-Pd/CeO2 catalysts for hydrogen storage by reversible benzene hydrogenation/dehydrogenation reactions | International Journal of Hydrogen Energy | Zhou, G., 2021 |  | Hydrolysis of Ce(IV) nitrate
Impregnation | 3 | 2.88 | ND | CeO2 | from Ce(NO3)3.6H2O and citric acid | ND | 773 | 3 | PdCl2 | HCl | ND | No | 7.5 | 2 | 773 | H2 | 1 | 473 | CO Chemisorption | 40.6 | ND | ND | ND | ND | ND | ND | ND | Hydrogenation of benzene | 2021 | Zhou, G. | China | Nano-Pd/CeO2 catalysts for hydrogen storage by reversible benzene hydrogenation/dehydrogenation reactions | International Journal of Hydrogen Energy | Zhou, G., 2021 |  | Hydrolysis of Ce(IV) nitrate
Deposition-precipitation | 3 | 1.97 | 230 | mixed-Al2O3 | from Kanto Chem | ND | ND | ND | PdCl2 | water | 10 | Yes | 7.5 | 5 | 773 | H2 | 1 | 573 | TEM | ND | ND | ND | ND | ND | ND | 40 | ND | Hydrogenation of CO | 2001 | Shen, W.-J. | Japan | The influence of the support on the activity and selectivity of Pd in CO hydrogenation | Applied Catalysis A: General | Shen, W.-J., 2001 | Na2CO3 was used as reducing agent | Al2O3 unspecified Aldrich
Deposition-precipitation | 3 | 0.68 | 272 | SiO2 | G-10, from Fuji Silysia | ND | ND | ND | PdCl2 | water | 10 | Yes | 3 | 5 | 773 | H2 | 1 | 573 | TEM | ND | ND | ND | ND | ND | ND | 40 | ND | Hydrogenation of CO | 2001 | Shen, W.-J. | Japan | The influence of the support on the activity and selectivity of Pd in CO hydrogenation | Applied Catalysis A: General | Shen, W.-J., 2001 | Na2CO3 was used as reducing agent | SiO2 Aldrich
Deposition-precipitation | 3 | 2.75 | 60 | TiO2 | P25, from Aero-Sil | ND | ND | ND | PdCl2 | water | 10 | Yes | 6 | 5 | 773 | H2 | 1 | 573 | TEM | ND | ND | ND | ND | ND | ND | 100 | ND | Hydrogenation of CO | 2001 | Shen, W.-J. | Japan | The influence of the support on the activity and selectivity of Pd in CO hydrogenation | Applied Catalysis A: General | Shen, W.-J., 2001 | Na2CO3 was used as reducing agent | TiO2 P25 (Aeroxide) Degussa
Deposition-precipitation | 3 | 2.63 | 91 | ZrO2 | from Daiichi Kigenso Kagaku Kogyo | ND | ND | ND | PdCl2 | water | 10 | Yes | 6.1 | 5 | 773 | H2 | 1 | 573 | XRD | ND | ND | ND | ND | 30 | ND | NA | ND | Hydrogenation of CO | 2001 | Shen, W.-J. | Japan | The influence of the support on the activity and selectivity of Pd in CO hydrogenation | Applied Catalysis A: General | Shen, W.-J., 2001 | Na2CO3 was used as reducing agent | ZrO2 Aldrich
Impregnation | 1 | ND | 3.6 | alpha-Al2O3 | from Shandong Aluminum Factory | ND | ND | ND | PdCl2 | aqueous hydrochloric acid | ND | No | 6.7 | ND | ND | H2 | 4 | 573 | H2 Chemisorption | 5 | ND | 180 | ND | ND | ND | ND | ND | Synthesis of diethyl oxalate | 2001 | Jiang, X.Z. | China, Taiwan | A study on the synthesis of diethyl oxalate over Pd/α-Al2O3 catalysts | Applied Catalysis A: General | Jiang, X.Z., 2001 |  | alpha-Al2O3 Aldrich
Impregnation | 1 | ND | 1.5 | alpha-Al2O3 | from Shanghai Reagent Company | ND | ND | ND | PdCl2 | aqueous hydrochloric acid | ND | No | 6.7 | ND | ND | H2 | 4 | 573 | H2 Chemisorption | 0 | ND | 1000 | ND | ND | ND | ND | ND | Synthesis of diethyl oxalate | 2001 | Jiang, X.Z. | China, Taiwan | A study on the synthesis of diethyl oxalate over Pd/α-Al2O3 catalysts | Applied Catalysis A: General | Jiang, X.Z., 2001 | Dispersion is given as very poor and size is given as fairly large. To add the data, dispersion is written as 0% and size is written as 1000 angstrom. | alpha-Al2O3 Aldrich
Impregnation | 5 | ND | 260 | gamma-Al2O3 | from Taimei Co. | no promoter | ND | ND | Pd(NO3)2 | water | ND | No | 8.5 | 5 | 823 | H2 | 0.33 | 593 | CO Pulse Adsorption | 11.7 | ND | 161 | ND | ND | ND | ND | ND | Hydrogenation of CO | 2002 | Imamura, S. | Japan | Promotion Effect of Ceria on Pd/Al2O3 Catalyst for the Hydrogenation of Carbon Monoxide to Dimethyl Ether | Journal of Japan Petroleum Institute | Imamura, S., 2002 |  | gamma-Al2O3 Alfa Aesar
Impregnation | 5 | ND | 260 | gamma-Al2O3 | from Taimei Co. | promoted with Ceria, (Ce(NO3)3 is added (Ce/Pd molar ratio: 0.25) | ND | ND | Pd(NO3)2 | water | ND | No | ND | 5 | 823 | H2 | 0.33 | 593 | CO Pulse Adsorption | 12.1 | ND | 155 | ND | ND | ND | ND | ND | Hydrogenation of CO | 2002 | Imamura, S. | Japan | Promotion Effect of Ceria on Pd/Al2O3 Catalyst for the Hydrogenation of Carbon Monoxide to Dimethyl Ether | Journal of Japan Petroleum Institute | Imamura, S., 2002
Impregnation | 5 | ND | 260 | gamma-Al2O3 | from Taimei Co. | promoted with Ceria, (Ce(NO3)3 is added (Ce/Pd molar ratio: 0.5) | ND | ND | Pd(NO3)2 | water | ND | No | ND | 5 | 823 | H2 | 0.33 | 593 | CO Pulse Adsorption | 12.8 | ND | 142 | ND | ND | ND | ND | ND | Hydrogenation of CO | 2002 | Imamura, S. | Japan | Promotion Effect of Ceria on Pd/Al2O3 Catalyst for the Hydrogenation of Carbon Monoxide to Dimethyl Ether | Journal of Japan Petroleum Institute | Imamura, S., 2002
Impregnation | 5 | ND | 260 | gamma-Al2O3 | from Taimei Co. | promoted with Ceria, (Ce(NO3)3 is added (Ce/Pd molar ratio: 1) | ND | ND | Pd(NO3)2 | water | ND | No | ND | 5 | 823 | H2 | 0.33 | 593 | CO Pulse Adsorption | 13.2 | ND | 133 | ND | ND | ND | ND | ND | Hydrogenation of CO | 2002 | Imamura, S. | Japan | Promotion Effect of Ceria on Pd/Al2O3 Catalyst for the Hydrogenation of Carbon Monoxide to Dimethyl Ether | Journal of Japan Petroleum Institute | Imamura, S., 2002
Impregnation | 5 | ND | 260 | gamma-Al2O3 | from Taimei Co. | promoted with Ceria, (Ce(NO3)3 is added (Ce/Pd molar ratio: 2) | ND | ND | Pd(NO3)2 | water | ND | No | ND | 5 | 823 | H2 | 0.33 | 593 | CO Pulse Adsorption | 16.1 | ND | 118 | ND | ND | ND | ND | ND | Hydrogenation of CO | 2002 | Imamura, S. | Japan | Promotion Effect of Ceria on Pd/Al2O3 Catalyst for the Hydrogenation of Carbon Monoxide to Dimethyl Ether | Journal of Japan Petroleum Institute | Imamura, S., 2002
Impregnation | 5 | ND | 260 | gamma-Al2O3 | from Taimei Co. | promoted with Ceria, (Ce(NO3)3 is added (Ce/Pd molar ratio: 3) | ND | ND | Pd(NO3)2 | water | ND | No | ND | 5 | 823 | H2 | 0.33 | 593 | CO Pulse Adsorption | 17.1 | ND | 108 | ND | ND | ND | ND | ND | Hydrogenation of CO | 2002 | Imamura, S. | Japan | Promotion Effect of Ceria on Pd/Al2O3 Catalyst for the Hydrogenation of Carbon Monoxide to Dimethyl Ether | Journal of Japan Petroleum Institute | Imamura, S., 2002
Impregnation | 5 | ND | 260 | gamma-Al2O3 | from Taimei Co. | no promoter | ND | ND | Pd(NO3)2 | water | ND | No | 8.5 | 5 | 823 | H2 | 1 | 593 | TEM | ND | ND | ND | ND | ND | ND | 80 | ND | Hydrogenation of CO | 2002 | Imamura, S. | Japan | Promotion Effect of Ceria on Pd/Al2O3 Catalyst for the Hydrogenation of Carbon Monoxide to Dimethyl Ether | Journal of Japan Petroleum Institute | Imamura, S., 2002 |  | gamma-Al2O3 Alfa Aesar
Impregnation | 5 | ND | 260 | gamma-Al2O3 | from Taimei Co. | promoted with Ceria, (Ce(NO3)3 is added (Ce/Pd molar ratio: 1) | ND | ND | Pd(NO3)2 | water | ND | No | ND | 5 | 823 | H2 | 1 | 593 | TEM | ND | ND | ND | ND | ND | ND | 63 | ND | Hydrogenation of CO | 2002 | Imamura, S. | Japan | Promotion Effect of Ceria on Pd/Al2O3 Catalyst for the Hydrogenation of Carbon Monoxide to Dimethyl Ether | Journal of Japan Petroleum Institute | Imamura, S., 2002
Impregnation | 5 | ND | 260 | gamma-Al2O3 | from Taimei Co. | promoted with Ceria, (Ce(NO3)3 is added (Ce/Pd molar ratio: 3) | ND | ND | Pd(NO3)2 | water | ND | No | ND | 5 | 823 | H2 | 1 | 593 | TEM | ND | ND | ND | ND | ND | ND | 52 | ND | Hydrogenation of CO | 2002 | Imamura, S. | Japan | Promotion Effect of Ceria on Pd/Al2O3 Catalyst for the Hydrogenation of Carbon Monoxide to Dimethyl Ether | Journal of Japan Petroleum Institute | Imamura, S., 2002
Deposition-precipitation | 3 | ND | 229 | CeO2 | from Ce(SO4)2 | hexadecyltrimethyl ammonium bromide dissolved in H2O is used in the support synthesis, solid precipitate is aged at 373 K for 4 days in a closed Teflon autoclave and washed/dried | 673 | 5 | PdCl2 | aqueous hydrochloric acid | 10 | Yes | ND | 3 | 673 | H2 | 1 | 573 | H2 Adsorption | ND | ND | 22.7 | ND | ND | ND | ND | ND | Decomposition of methanol | 2001 | Kapoor, M.P. | Japan | Methanol decomposition over palladium supported mesoporous CeO2-ZrO2 mixed oxides | Microporous and Mesoporous Materials | Kapoor, M.P., 2001 | Na2CO3 was used as reducing agent
Deposition-precipitation | 3 | ND | 365 | ZrO2 | from Zr(SO4)2 | hexadecyltrimethyl ammonium bromide dissolved in H2O is used in the support synthesis, solid precipitate is aged at 373 K for 4 days in a closed Teflon autoclave and washed/dried | 673 | 5 | PdCl2 | aqueous hydrochloric acid | 10 | Yes | ND | 3 | 673 | H2 | 1 | 573 | H2 Adsorption | ND | ND | 34.5 | ND | ND | ND | ND | ND | Decomposition of methanol | 2001 | Kapoor, M.P. | Japan | Methanol decomposition over palladium supported mesoporous CeO2-ZrO2 mixed oxides | Microporous and Mesoporous Materials | Kapoor, M.P., 2001 | Na2CO3 was used as reducing agent
Deposition-precipitation | 3 | ND | 241 | CeO2-ZrO2 | from Ce(SO4)2 and Zr(SO4)2, (Ce90Zr10) | hexadecyltrimethyl ammonium bromide dissolved in H2O is used in the support synthesis, solid precipitate is aged at 373 K for 4 days in a closed Teflon autoclave and washed/dried | 673 | 5 | PdCl2 | aqueous hydrochloric acid | 10 | Yes | ND | 3 | 673 | H2 | 1 | 573 | H2 Adsorption | ND | ND | 22.2 | ND | ND | ND | ND | ND | Decomposition of methanol | 2001 | Kapoor, M.P. | Japan | Methanol decomposition over palladium supported mesoporous CeO2-ZrO2 mixed oxides | Microporous and Mesoporous Materials | Kapoor, M.P., 2001 | Na2CO3 was used as reducing agent
Deposition-precipitation | 3 | ND | 274 | CeO2-ZrO2 | from Ce(SO4)2 and Zr(SO4)2, (Ce70Zr30) | hexadecyltrimethyl ammonium bromide dissolved in H2O is used in the support synthesis, solid precipitate is aged at 373 K for 4 days in a closed Teflon autoclave and washed/dried | 673 | 5 | PdCl2 | aqueous hydrochloric acid | 10 | Yes | ND | 3 | 673 | H2 | 1 | 573 | H2 Adsorption | ND | ND | 21.6 | ND | ND | ND | ND | ND | Decomposition of methanol | 2001 | Kapoor, M.P. | Japan | Methanol decomposition over palladium supported mesoporous CeO2-ZrO2 mixed oxides | Microporous and Mesoporous Materials | Kapoor, M.P., 2001 | Na2CO3 was used as reducing agent
Deposition-precipitation | 3 | ND | 309 | CeO2-ZrO2 | from Ce(SO4)2 and Zr(SO4)2, (Ce50Zr50) | hexadecyltrimethyl ammonium bromide dissolved in H2O is used in the support synthesis, solid precipitate is aged at 373 K for 4 days in a closed Teflon autoclave and washed/dried | 673 | 5 | PdCl2 | aqueous hydrochloric acid | 10 | Yes | ND | 3 | 673 | H2 | 1 | 573 | H2 Adsorption | ND | ND | 23.5 | ND | ND | ND | ND | ND | Decomposition of methanol | 2001 | Kapoor, M.P. | Japan | Methanol decomposition over palladium supported mesoporous CeO2-ZrO2 mixed oxides | Microporous and Mesoporous Materials | Kapoor, M.P., 2001 | Na2CO3 was used as reducing agent
Deposition-precipitation | 5 | ND | 274 | CeO2-ZrO2 | from Ce(SO4)2 and Zr(SO4)2, (Ce70Zr30) | hexadecyltrimethyl ammonium bromide dissolved in H2O is used in the support synthesis, solid precipitate is aged at 373 K for 4 days in a closed Teflon autoclave and washed/dried | 673 | 5 | PdCl2 | aqueous hydrochloric acid | 10 | Yes | ND | 3 | 673 | H2 | 1 | 573 | H2 Adsorption | ND | ND | 32.6 | ND | ND | ND | ND | ND | Decomposition of methanol | 2001 | Kapoor, M.P. | Japan | Methanol decomposition over palladium supported mesoporous CeO2-ZrO2 mixed oxides | Microporous and Mesoporous Materials | Kapoor, M.P., 2001 | Na2CO3 was used as reducing agent
Deposition-precipitation | 10 | ND | 274 | CeO2-ZrO2 | from Ce(SO4)2 and Zr(SO4)2, (Ce70Zr30) | hexadecyltrimethyl ammonium bromide dissolved in H2O is used in the support synthesis, solid precipitate is aged at 373 K for 4 days in a closed Teflon autoclave and washed/dried | 673 | 5 | PdCl2 | aqueous hydrochloric acid | 10 | Yes | ND | 3 | 673 | H2 | 1 | 573 | H2 Adsorption | ND | ND | 60.4 | ND | ND | ND | ND | ND | Decomposition of methanol | 2001 | Kapoor, M.P. | Japan | Methanol decomposition over palladium supported mesoporous CeO2-ZrO2 mixed oxides | Microporous and Mesoporous Materials | Kapoor, M.P., 2001 | Na2CO3 was used as reducing agent
Deposition-precipitation | 3 | ND | 89 | CeO2-ZrO2 | from Ce(SO4)2 and Zr(SO4)2, (Ce70Zr30) | prepared by co-precipitation method | ND | ND | PdCl2 | aqueous hydrochloric acid | 10 | Yes | ND | 3 | 673 | H2 | 1 | 573 | H2 Adsorption | ND | ND | 67.5 | ND | ND | ND | ND | ND | Decomposition of methanol | 2001 | Kapoor, M.P. | Japan | Methanol decomposition over palladium supported mesoporous CeO2-ZrO2 mixed oxides | Microporous and Mesoporous Materials | Kapoor, M.P., 2001 | Na2CO3 was used as reducing agent
Deposition-precipitation | 3 | 2.5 | 98 | CeO2 | from Daiichi Kigenso Kagaku Kogyo | ND | ND | ND | PdCl2 | water | 10 | Yes | 6 | 5 | 773 | H2 | 28.5 | 523 | XRD | ND | ND | ND | ND | 30 | ND | ND | ND | Hydrogenation of CO | 2001 | Shen, W.-J. | Japan | Influence of palladium precursors on methanol synthesis from CO hydrogenation over Pd/CeO2 catalysts prepared by deposition–precipitation method | Applied Catalysis A: General | Shen, W.-J., 2001 | Particle size was given as <30 angstrom, Na2CO3 were used as reducing agent | CeO2 Aldrich
Deposition-precipitation | 3 | 2.5 | 98 | CeO2 | from Daiichi Kigenso Kagaku Kogyo | ND | ND | ND | Pd(NO3)2 | water | 10 | Yes | 6 | 5 | 773 | H2 | 28.5 | 523 | XRD | ND | ND | ND | ND | 30 | ND | ND | ND | Hydrogenation of CO | 2001 | Shen, W.-J. | Japan | Influence of palladium precursors on methanol synthesis from CO hydrogenation over Pd/CeO2 catalysts prepared by deposition–precipitation method | Applied Catalysis A: General | Shen, W.-J., 2001 | Particle size was given as <30 angstrom, Na2CO3 were used as reducing agent | CeO2 Aldrich
Deposition-precipitation | 3 | 2.5 | 98 | CeO2 | from Daiichi Kigenso Kagaku Kogyo | ND | ND | ND | Pd(OAc)2 | water | 10 | Yes | 6 | 5 | 773 | H2 | 28.5 | 523 | XRD | ND | ND | ND | ND | 30 | ND | ND | ND | Hydrogenation of CO | 2001 | Shen, W.-J. | Japan | Influence of palladium precursors on methanol synthesis from CO hydrogenation over Pd/CeO2 catalysts prepared by deposition–precipitation method | Applied Catalysis A: General | Shen, W.-J., 2001 | Particle size was given as <30 angstrom, Na2CO3 were used as reducing agent | CeO2 Aldrich
Impregnation | ND | 0.87 | 95 | gamma-Al2O3 | from Harshaw | ND | ND | ND | PdCl2 | aqueous hydrochloric acid | ND | No | 8.5 | ND | ND | H2 | 1 | 673 | CO Chemisorption | 22 | ND | ND | ND | ND | ND | ND | ND | Hydrogenation of phenol | 2002 | Scirè, S. | Italy | Selective hydrogenation of phenol to cyclohexanone over supported Pd and Pd-Ca catalysts: an investigation on the influence of different supports and Pd precursors | Applied Catalysis A: General | Scirè, S., 2002 | CO/Pd ratio is given, it is assumed 1 for dispersion | gamma-Al2O3 Alfa Aesar
Impregnation | ND | 0.94 | 95 | gamma-Al2O3 | from Harshaw | ND | ND | ND | Pd(OAc)2 | toluene | ND | No | 8.5 | ND | ND | H2 | 1 | 673 | CO Chemisorption | 29 | ND | ND | ND | ND | ND | ND | ND | Hydrogenation of phenol | 2002 | Scirè, S. | Italy | Selective hydrogenation of phenol to cyclohexanone over supported Pd and Pd-Ca catalysts: an investigation on the influence of different supports and Pd precursors | Applied Catalysis A: General | Scirè, S., 2002 | CO/Pd ratio is given, it is assumed 1 for dispersion | gamma-Al2O3 Alfa Aesar
Impregnation | ND | 0.91 | 28 | CeO2 | from Aldrich | ND | ND | ND | PdCl2 | aqueous hydrochloric acid | ND | No | 6 | ND | ND | H2 | 1 | 673 | CO Chemisorption | 8 | ND | ND | ND | ND | ND | ND | ND | Hydrogenation of phenol | 2002 | Scirè, S. | Italy | Selective hydrogenation of phenol to cyclohexanone over supported Pd and Pd-Ca catalysts: an investigation on the influence of different supports and Pd precursors | Applied Catalysis A: General | Scirè, S., 2002 | CO/Pd ratio is given, it is assumed 1 for dispersion | CeO2 Aldrich
Impregnation | ND | 0.87 | 28 | CeO2 | from Aldrich | ND | ND | ND | Pd(OAc)2 | toluene | ND | No | 6 | ND | ND | H2 | 1 | 673 | CO Chemisorption | 25 | ND | ND | ND | ND | ND | ND | ND | Hydrogenation of phenol | 2002 | Scirè, S. | Italy | Selective hydrogenation of phenol to cyclohexanone over supported Pd and Pd-Ca catalysts: an investigation on the influence of different supports and Pd precursors | Applied Catalysis A: General | Scirè, S., 2002 | CO/Pd ratio is given, it is assumed 1 for dispersion | CeO2 Aldrich
Impregnation | ND | 0.88 | 11 | La2O3 | from Aldrich | ND | ND | ND | PdCl2 | aqueous hydrochloric acid | ND | No | 9 | ND | ND | H2 | 1 | 673 | CO Chemisorption | 7 | ND | ND | ND | ND | ND | ND | ND | Hydrogenation of phenol | 2002 | Scirè, S. | Italy | Selective hydrogenation of phenol to cyclohexanone over supported Pd and Pd-Ca catalysts: an investigation on the influence of different supports and Pd precursors | Applied Catalysis A: General | Scirè, S., 2002 | CO/Pd ratio is given, it is assumed 1 for dispersion | La2O3 Commercial, 98%
Impregnation | ND | 0.85 | 11 | La2O3 | from Aldrich | ND | ND | ND | Pd(OAc)2 | toluene | ND | No | 9 | ND | ND | H2 | 1 | 673 | CO Chemisorption | 16 | ND | ND | ND | ND | ND | ND | ND | Hydrogenation of phenol | 2002 | Scirè, S. | Italy | Selective hydrogenation of phenol to cyclohexanone over supported Pd and Pd-Ca catalysts: an investigation on the influence of different supports and Pd precursors | Applied Catalysis A: General | Scirè, S., 2002 | CO/Pd ratio is given, it is assumed 1 for dispersion | La2O3 Commercial, 98%
Impregnation | 3 | ND | 160 | gamma-Al2O3 | gamma-Al2O3 from Taiyuan | NA | 773 | 4 | PdCl2 | ND | ND | No | 8.5 | 4 | 773 | H2 | 1 | 773 | H2 Chemisorption | 31.1 | ND | ND | ND | ND | ND | ND | ND | Decomposition of methanol | 2002 | Yang, C. | China | Role of La2O3 in Pd-supported catalysts for methanol decomposition | Catalysis Letters | Yang, C., 2002 |  | gamma-Al2O3 Alfa Aesar
Impregnation | 3 | ND | ND | Al2O3-La2O3 | gamma-Al2O3 from Taiyuan and La2O3 from lanthanum nitrate solution (La2O3: 5 wt%) | support prepared by impregnation | 773 | 4 | PdCl2 | ND | ND | No | ND | 4 | 773 | H2 | 1 | 773 | H2 Chemisorption | 28.3 | ND | ND | ND | ND | ND | ND | ND | Decomposition of methanol | 2002 | Yang, C. | China | Role of La2O3 in Pd-supported catalysts for methanol decomposition | Catalysis Letters | Yang, C., 2002
Impregnation | 3 | ND | ND | Al2O3-La2O3 | gamma-Al2O3 from Taiyuan and La2O3 from lanthanum nitrate solution (La2O3: 10 wt%) | support prepared by impregnation | 773 | 4 | PdCl2 | ND | ND | No | ND | 4 | 773 | H2 | 1 | 773 | H2 Chemisorption | 21.7 | ND | ND | ND | ND | ND | ND | ND | Decomposition of methanol | 2002 | Yang, C. | China | Role of La2O3 in Pd-supported catalysts for methanol decomposition | Catalysis Letters | Yang, C., 2002
Impregnation | 3 | ND | ND | Al2O3-La2O3 | gamma-Al2O3 from Taiyuan and La2O3 from lanthanum nitrate solution (La2O3: 15 wt%) | support prepared by impregnation | 773 | 4 | PdCl2 | ND | ND | No | ND | 4 | 773 | H2 | 1 | 773 | H2 Chemisorption | 17.1 | ND | ND | ND | ND | ND | ND | ND | Decomposition of methanol | 2002 | Yang, C. | China | Role of La2O3 in Pd-supported catalysts for methanol decomposition | Catalysis Letters | Yang, C., 2002
Impregnation | 3 | ND | ND | Al2O3-La2O3 | gamma-Al2O3 from Taiyuan and La2O3 from lanthanum nitrate solution (La2O3: 20 wt%) | support prepared by impregnation | 773 | 4 | PdCl2 | ND | ND | No | ND | 4 | 773 | H2 | 1 | 773 | H2 Chemisorption | 13.2 | ND | ND | ND | ND | ND | ND | ND | Decomposition of methanol | 2002 | Yang, C. | China | Role of La2O3 in Pd-supported catalysts for methanol decomposition | Catalysis Letters | Yang, C., 2002
Impregnation | 3 | ND | ND | Al2O3-CeO2 | gamma-Al2O3 from Taiyuan and CeO2 from cerium nitrate solution | support prepared by impregnation | 773 | 4 | PdCl2 | ND | ND | No | ND | 4 | 773 | H2 | 1 | 773 | H2 Chemisorption | 37.7 | ND | ND | ND | ND | ND | ND | ND | Decomposition of methanol | 2002 | Yang, C. | China | Role of La2O3 in Pd-supported catalysts for methanol decomposition | Catalysis Letters | Yang, C., 2002
Impregnation | 3 | ND | ND | La2O3-CeO2-Al2O3 | gamma-Al2O3 from Taiyuan, CeO2 from cerium nitrate solution and La2O3 from lanthanum nitrate solution (La2O3: 5 wt%) | support prepared by impregnation, lanthanum first and cerium second | 773 | 4 | PdCl2 | ND | ND | No | ND | 4 | 773 | H2 | 1 | 773 | H2 Chemisorption | 39 | ND | ND | ND | ND | ND | ND | ND | Decomposition of methanol | 2002 | Yang, C. | China | Role of La2O3 in Pd-supported catalysts for methanol decomposition | Catalysis Letters | Yang, C., 2002
Impregnation | 3 | ND | ND | La2O3-CeO2-Al2O3 | gamma-Al2O3 from Taiyuan, CeO2 from cerium nitrate solution and La2O3 from lanthanum nitrate solution (La2O3: 10 wt%) | support prepared by impregnation, lanthanum first and cerium second | 773 | 4 | PdCl2 | ND | ND | No | ND | 4 | 773 | H2 | 1 | 773 | H2 Chemisorption | 46.1 | ND | ND | ND | ND | ND | ND | ND | Decomposition of methanol | 2002 | Yang, C. | China | Role of La2O3 in Pd-supported catalysts for methanol decomposition | Catalysis Letters | Yang, C., 2002
Impregnation | 3 | ND | ND | La2O3-CeO2-Al2O3 | gamma-Al2O3 from Taiyuan, CeO2 from cerium nitrate solution and La2O3 from lanthanum nitrate solution (La2O3: 15 wt%) | support prepared by impregnation, lanthanum first and cerium second | 773 | 4 | PdCl2 | ND | ND | No | ND | 4 | 773 | H2 | 1 | 773 | H2 Chemisorption | 45.3 | ND | ND | ND | ND | ND | ND | ND | Decomposition of methanol | 2002 | Yang, C. | China | Role of La2O3 in Pd-supported catalysts for methanol decomposition | Catalysis Letters | Yang, C., 2002
Impregnation | 3 | ND | ND | La2O3-CeO2-Al2O3 | gamma-Al2O3 from Taiyuan, CeO2 from cerium nitrate solution and La2O3 from lanthanum nitrate solution (La2O3: 20 wt%) | support prepared by impregnation, lanthanum first and cerium second | 773 | 4 | PdCl2 | ND | ND | No | ND | 4 | 773 | H2 | 1 | 773 | H2 Chemisorption | 43.9 | ND | ND | ND | ND | ND | ND | ND | Decomposition of methanol | 2002 | Yang, C. | China | Role of La2O3 in Pd-supported catalysts for methanol decomposition | Catalysis Letters | Yang, C., 2002
Incipient wetness impregnation | ND | 10.09 | 108 | gamma-Al2O3 | from Merck | ND | ND | ND | PdCl2 | HCl | ND | No | 8.9 | 4 | 773 | H2 | 1 | 573 | H2 Chemisorption | 14 | ND | 79 | ND | ND | ND | ND | ND | ND | 2002 | Wang, C.-B. | Republic of China | Effects of the addition of titania on the thermal characterization of alumina-supported palladium | Journal of Molecular Catalysis A: Chemical | Wang, C.-B., 2002 |  | gamma-Al2O3 Merck
Incipient wetness impregnation | ND | 4.72 | 108 | gamma-Al2O3 | from Merck | ND | ND | ND | PdCl2 | HCl | ND | No | 8.9 | 4 | 773 | H2 | 1 | 573 | H2 Chemisorption | 21 | ND | 52 | ND | ND | ND | ND | ND | ND | 2002 | Wang, C.-B. | Republic of China | Effects of the addition of titania on the thermal characterization of alumina-supported palladium | Journal of Molecular Catalysis A: Chemical | Wang, C.-B., 2002 |  | gamma-Al2O3 Merck
Incipient wetness impregnation | ND | 0.98 | 108 | gamma-Al2O3 | from Merck | ND | ND | ND | PdCl2 | HCl | ND | No | 8.9 | 4 | 773 | H2 | 1 | 573 | H2 Chemisorption | 38 | ND | 29 | ND | ND | ND | ND | ND | ND | 2002 | Wang, C.-B. | Republic of China | Effects of the addition of titania on the thermal characterization of alumina-supported palladium | Journal of Molecular Catalysis A: Chemical | Wang, C.-B., 2002 |  | gamma-Al2O3 Merck
Incipient wetness impregnation | ND | 1.07 | 108 | gamma-Al2O3 | from Merck | ND | ND | ND | PdCl2 | HCl | ND | No | 8.9 | 4 | 773 | H2 | 1 | 573 | H2 Chemisorption | 52 | ND | 21 | ND | ND | ND | ND | ND | ND | 2002 | Wang, C.-B. | Republic of China | Effects of the addition of titania on the thermal characterization of alumina-supported palladium | Journal of Molecular Catalysis A: Chemical | Wang, C.-B., 2002 |  | gamma-Al2O3 Merck
Incipient wetness impregnation | ND | 1.08 | 108 | gamma-Al2O3 | from Merck | ND | ND | ND | PdCl2 | HCl | ND | No | 8.9 | 4 | 773 | H2 | 1 | 573 | H2 Chemisorption | 80 | ND | 14 | ND | ND | ND | ND | ND | ND | 2002 | Wang, C.-B. | Republic of China | Effects of the addition of titania on the thermal characterization of alumina-supported palladium | Journal of Molecular Catalysis A: Chemical | Wang, C.-B., 2002 |  | gamma-Al2O3 Merck
Incipient wetness impregnation | ND | 2.47 | ND | TiO2 | ND | ND | ND | ND | PdCl2 | HCl | ND | No | 5.5 | 4 | 773 | H2 | 1 | 423 | H2 Chemisorption | 20 | ND | 55 | ND | ND | ND | ND | ND | ND | 2002 | Wang, C.-B. | Republic of China | Effects of the addition of titania on the thermal characterization of alumina-supported palladium | Journal of Molecular Catalysis A: Chemical | Wang, C.-B., 2002 |  | TiO2 Anatase Aldrich
Incipient wetness impregnation | ND | 1.95 | ND | TiO2 | ND | ND | ND | ND | PdCl2 | HCl | ND | No | 5.5 | 4 | 773 | H2 | 1 | 423 | H2 Chemisorption | 33 | ND | 33 | ND | ND | ND | ND | ND | ND | 2002 | Wang, C.-B. | Republic of China | Effects of the addition of titania on the thermal characterization of alumina-supported palladium | Journal of Molecular Catalysis A: Chemical | Wang, C.-B., 2002 |  | TiO2 Anatase Aldrich
Incipient wetness impregnation | ND | 1.1 | ND | TiO2 | ND | ND | ND | ND | PdCl2 | HCl | ND | No | 5.5 | 4 | 773 | H2 | 1 | 423 | H2 Chemisorption | 50 | ND | 22 | ND | ND | ND | ND | ND | ND | 2002 | Wang, C.-B. | Republic of China | Effects of the addition of titania on the thermal characterization of alumina-supported palladium | Journal of Molecular Catalysis A: Chemical | Wang, C.-B., 2002 |  | TiO2 Anatase Aldrich
Incipient wetness impregnation | ND | 0.98 | ND | Al2O3-TiO2 | from Merck gamma-Al2O3 and Ti(O-i-C3H4)4 solution (6%TiO2-Al2O3) | ND | 873 | 6 | PdCl2 | HCl | ND | No | ND | 4 | 773 | H2 | 1 | 423 | H2 Chemisorption | 60 | ND | 18 | ND | ND | ND | ND | ND | ND | 2002 | Wang, C.-B. | Republic of China | Effects of the addition of titania on the thermal characterization of alumina-supported palladium | Journal of Molecular Catalysis A: Chemical | Wang, C.-B., 2002
Incipient wetness impregnation | ND | 1.02 | ND | Al2O3-TiO2 | from Merck gamma-Al2O3 and Ti(O-i-C3H4)4 solution (10%TiO2-Al2O3) | ND | 873 | 6 | PdCl2 | HCl | ND | No | ND | 4 | 773 | H2 | 1 | 423 | H2 Chemisorption | 75 | ND | 15 | ND | ND | ND | ND | ND | ND | 2002 | Wang, C.-B. | Republic of China | Effects of the addition of titania on the thermal characterization of alumina-supported palladium | Journal of Molecular Catalysis A: Chemical | Wang, C.-B., 2002
Incipient wetness impregnation | ND | 0.96 | ND | Al2O3-TiO2 | from Merck gamma-Al2O3 and Ti(O-i-C3H4)4 solution (20%TiO2-Al2O3) | ND | 873 | 6 | PdCl2 | HCl | ND | No | ND | 4 | 773 | H2 | 1 | 423 | H2 Chemisorption | 80 | ND | 14 | ND | ND | ND | ND | ND | ND | 2002 | Wang, C.-B. | Republic of China | Effects of the addition of titania on the thermal characterization of alumina-supported palladium | Journal of Molecular Catalysis A: Chemical | Wang, C.-B., 2002
Impregnation | ND | 1.6 | 200 | CeO2 | from Rhodia | ND | ND | ND | Pd(NH3)4(NO3)2 | ND | ND | No | 6 | 4 | 673 | H2 | 1 | 673 | H2 Chemisorption | 70 | ND | ND | ND | ND | ND | ND | ND | Reduction of Nitrate | 2002 | Epron, F. | France | Catalytic Reduction of Nitrate in Water on a Monometallic Pd/CeO2 Catalyst | Journal of Catalysis | Epron, F., 2002
Impregnation | ND | 1.6 | 218 | gamma-Al2O3 | prepared by calcinating pseudoboehmite at 773 K | ND | ND | ND | Pd(NH3)4(NO3)2 | ND | ND | No | 9.5 | 4 | 673 | H2 | 1 | 673 | H2 Chemisorption | 13 | ND | ND | ND | ND | ND | ND | ND | Reduction of Nitrate | 2002 | Epron, F. | France | Catalytic Reduction of Nitrate in Water on a Monometallic Pd/CeO2 Catalyst | Journal of Catalysis | Epron, F., 2002 |  | Al2O3 Boehmite
Impregnation | ND | 0.16 | ND | SnO2 | prepared by chemical precipitation from SnCl4.5H2O | after preparation filtered, washed and dried | 873 | 4 | Pd(OAc)2 | dichloromethane | ND | No | ND | 4 | 873 | H2 | 1 | 423 | CO Chemisorption | 33.6 | ND | 33 | ND | ND | ND | ND | ND | Combustion of methane | 2017 | Zhao, Z. | China | Catalytic combustion of methane over Pd/SnO2 catalysts | Chinese Journal of Catalysis | Zhao, Z., 2017
Impregnation | ND | 0.15 | ND | SnO2 | prepared by chemical precipitation from SnCl4.5H2O | after preparation filtered, washed and dried | 1073 | 4 | Pd(OAc)2 | dichloromethane | ND | No | ND | 4 | 873 | H2 | 1 | 423 | CO Chemisorption | 20.8 | ND | 53 | ND | ND | ND | ND | ND | Combustion of methane | 2017 | Zhao, Z. | China | Catalytic combustion of methane over Pd/SnO2 catalysts | Chinese Journal of Catalysis | Zhao, Z., 2017
Impregnation | ND | 0.15 | ND | SnO2 | prepared by chemical precipitation from SnCl4.5H2O | after preparation filtered, washed and dried | 1273 | 4 | Pd(OAc)2 | dichloromethane | ND | No | ND | 4 | 873 | H2 | 1 | 423 | CO Chemisorption | 16.1 | ND | 68 | ND | ND | ND | ND | ND | Combustion of methane | 2017 | Zhao, Z. | China | Catalytic combustion of methane over Pd/SnO2 catalysts | Chinese Journal of Catalysis | Zhao, Z., 2017
Impregnation | ND | 0.15 | ND | SnO2 | prepared by chemical precipitation from SnCl4.5H2O | after preparation filtered, washed and dried | 1473 | 4 | Pd(OAc)2 | dichloromethane | ND | No | ND | 4 | 873 | H2 | 1 | 423 | CO Chemisorption | 15.7 | ND | 70 | ND | ND | ND | ND | ND | Combustion of methane | 2017 | Zhao, Z. | China | Catalytic combustion of methane over Pd/SnO2 catalysts | Chinese Journal of Catalysis | Zhao, Z., 2017
Incipient wetness impregnation | 0.5 | 0.47 | ND | gamma-Al2O3 | from pseudoboehmite (AlO(OH)), CHALCO Shandong Co.Ltd. | ND | 673 | 6 | Pd(NO3)2 | water | 1.5 | Yes | 7.5 | 4 | 673 | H2 | 1 | 573 | CO Chemisorption | 37.4 | ND | 30 | ND | ND | ND | 35 | 12 | Hydrogenation of benzonitrile | 2017 | Dai, C. | China | The influence of alumina phases on the performance of Pd/Al2O3 catalyst in selective hydrogenation of benzonitrile to benzylamine | Applied Catalysis A: General | Dai, C., 2017 |  | Al2O3 unspecified Aldrich
Incipient wetness impregnation | 0.5 | 0.47 | ND | theta-Al2O3 | from bayerite which was prepared from NaAlO2, CHALCO Shandong Co.Ltd. | ND | 1273 | 6 | Pd(NO3)2 | water | 1.5 | Yes | ND | 4 | 673 | H2 | 1 | 573 | CO Chemisorption | 13.6 | ND | 85 | ND | ND | ND | 80 | 30 | Hydrogenation of benzonitrile | 2017 | Dai, C. | China | The influence of alumina phases on the performance of Pd/Al2O3 catalyst in selective hydrogenation of benzonitrile to benzylamine | Applied Catalysis A: General | Dai, C., 2017
Incipient wetness impregnation | 0.5 | 0.47 | ND | alpha-Al2O3 | from pseudoboehmite (AlO(OH)), CHALCO Shandong Co.Ltd. | ND | 1473 | 6 | Pd(NO3)2 | water | 1.5 | Yes | 7.5 | 4 | 673 | H2 | 1 | 573 | CO Chemisorption | 3 | ND | 369 | ND | ND | ND | 320 | 180 | Hydrogenation of benzonitrile | 2017 | Dai, C. | China | The influence of alumina phases on the performance of Pd/Al2O3 catalyst in selective hydrogenation of benzonitrile to benzylamine | Applied Catalysis A: General | Dai, C., 2017 |  | Al2O3 unspecified Aldrich
Impregnation | 1 | ND | 58.3 | TiO2 | from Degussa P25 | ND | ND | ND | Pd(NO3)2 | water | ND | No | 6 | 2 | 673 | H2 | 1 | 573 | CO Chemisorption | 21.4 | ND | ND | ND | ND | ND | 49 | NND | Oxidation of formaldehyde | 2017 | Li, Y. | China | High temperature reduction dramatically promotes Pd/TiO2 catalyst for ambient formaldehyde oxidation | Applied Catalysis B: Environmental | Li, Y., 2017 |  | TiO2 P25 Degussa
Impregnation | 1 | ND | 58.3 | TiO2 | from Degussa P25 | ND | ND | ND | Pd(NO3)2 | water | ND | No | 6 | 2 | 673 | H2 | 1 | 723 | CO Chemisorption | 16.9 | ND | ND | ND | ND | ND | 38 | ND | Oxidation of formaldehyde | 2017 | Li, Y. | China | High temperature reduction dramatically promotes Pd/TiO2 catalyst for ambient formaldehyde oxidation | Applied Catalysis B: Environmental | Li, Y., 2017 |  | TiO2 P25 Degussa
Impregnation | 10 | ND | 954 | C | Mesoporous carbon xerogel, prepared by condensation of resorcinol and formaldehyde | The gel was exchanged with acetic acid, and it was further exposed to successive extractions of acetone and cyclohexane, to remove the solvent from the pores. The gel was first dried at ambient temperature and then it was further exposed to warm air at 50 ◦C for 2–3 h. Carbonisation of the gel was carried out in nitrogen atmosphere by heating it to 800 ◦C at a heating rate of 10 ◦C/min and further keeping it at this temperature for 6 h. | 673 | 10 | K2PdCl4 | water | 11 | Yes | ND | ND | ND | HCOONa | 0.5 | 298 | H2 Chemisorption | 8.4 | ND | ND | ND | ND | ND | 5000 | ND | Hydrogenation of isophorone and 2-benzylidene-1-benzosuberone | 2004 | Sípos, É | Hungary, Portugal | Enantioselective hydrogenations with highly mesoporous carbon supported Pd catalysts | Journal of Molecular Catalysis A: Chemical | Sípos, É, 2004 | Reduction temperature is assumed room temperature, support initially treated with 5% oxygen in nitrogen which is written as support calcination
Impregnation | 10 | ND | 954 | C | Mesoporous carbon xerogel, prepared by condensation of resorcinol and formaldehyde | The gel was exchanged with acetic acid, and it was further exposed to successive extractions of acetone and cyclohexane, to remove the solvent from the pores. The gel was first dried at ambient temperature and then it was further exposed to warm air at 50 ◦C for 2–3 h. Carbonisation of the gel was carried out in nitrogen atmosphere by heating it to 800 ◦C at a heating rate of 10 ◦C/min and further keeping it at this temperature for 6 h. | 673 | 10 | K2PdCl4 | water | 11 | Yes | ND | ND | ND | H2 | 1 | 623 | H2 Chemisorption | 30.58 | ND | ND | ND | ND | ND | 500 | ND | Hydrogenation of isophorone and 2-benzylidene-1-benzosuberone | 2004 | Sípos, É | Hungary, Portugal | Enantioselective hydrogenations with highly mesoporous carbon supported Pd catalysts | Journal of Molecular Catalysis A: Chemical | Sípos, É, 2004 | support initially treated with 5% oxygen in nitrogen which is written as support calcination
Impregnation | ND | 0.68 | 77 | gamma-Al2O3 | from Rhone-Poulenc | ND | ND | ND | Pd(acac)2 | toluene | ND | No | 8.5 | 2 | 623 | H2 | 3.5 | 573 | H2 Chemisorption | 47 | ND | 24 | ND | ND | ND | 31 | ND | Combustion of methane | 2004 | Neyertz, C. | Argentina | Methane combustion over Pd/gamma-Al2O3 and Pd-VOx/gamma-Al2O3 catalysts | Applied Catalysis A: General | Neyertz, C., 2004 |  | gamma-Al2O3 Alfa Aesar
Impregnation | 1 | ND | 55 | ZrO2 | from Zircon, India | ND | ND | ND | PdCl2 | water | ND | No | 6.1 | 5 | 773 | H2 | 0.5 | 573 | CO Chemisorption | 47 | ND | 20 | ND | ND | ND | ND | ND | Hydrodechlorination of chlorobenzene | 2004 | Gopinath, R. | India, Japan | A highly active low Pd content catalyst synthesized by deposition–precipitation method for hydrodechlorination of chlorobenzene | Journal of Molecular Catalysis A: Chemical | Gopinath, R., 2004 |  | ZrO2 Aldrich
Impregnation | 1 | ND | 55 | ZrO2 | from Zircon, India | ND | ND | ND | Pd(NO3)2 | water | ND | No | 6.1 | 5 | 773 | H2 | 0.5 | 573 | CO Chemisorption | 7 | ND | 127 | ND | ND | ND | ND | ND | Hydrodechlorination of chlorobenzene | 2004 | Gopinath, R. | India, Japan | A highly active low Pd content catalyst synthesized by deposition–precipitation method for hydrodechlorination of chlorobenzene | Journal of Molecular Catalysis A: Chemical | Gopinath, R., 2004 |  | ZrO2 Aldrich
Deposition-precipitation | 1 | ND | 55 | ZrO2 | from Zircon, India | ND | ND | ND | PdCl2 | water | 10.5 | Yes | 6.1 | 5 | 773 | H2 | 0.5 | 573 | CO Chemisorption | 72 | ND | 13.4 | ND | ND | ND | ND | ND | Hydrodechlorination of chlorobenzene | 2004 | Gopinath, R. | India, Japan | A highly active low Pd content catalyst synthesized by deposition–precipitation method for hydrodechlorination of chlorobenzene | Journal of Molecular Catalysis A: Chemical | Gopinath, R., 2004 | Na2CO3 was used as reducing agent | ZrO2 Aldrich
Deposition-precipitation | 1 | ND | 55 | ZrO2 | from Zircon, India | ND | ND | ND | Pd(NO3)2 | water | 10.5 | Yes | 6.1 | 5 | 773 | H2 | 0.5 | 573 | CO Chemisorption | 8 | ND | 117 | ND | ND | ND | ND | ND | Hydrodechlorination of chlorobenzene | 2004 | Gopinath, R. | India, Japan | A highly active low Pd content catalyst synthesized by deposition–precipitation method for hydrodechlorination of chlorobenzene | Journal of Molecular Catalysis A: Chemical | Gopinath, R., 2004 | Na2CO3 was used as reducing agent | ZrO2 Aldrich
Impregnation | 5 | ND | 174 | TiO2 | nanotubes from titanium dioxide | mixture heated at 120C for 20 h in autoclave, after cooled and aged for 2 days, washed | ND | ND | Pd(OAc)2 | acetonitrile | ND | No | ND | 5 | 573 | ND | ND | ND | TEM | ND | ND | ND | ND | ND | ND | 23 | ND | Hydrogenation of o-chloronitrobenzene | 2007 | Sikhwivhilu, L.M. | South Africa, India | Selective hydrogenation of o-chloronitrobenzene over palladium supported nanotubular titanium dioxide derived catalysts | Catalysis Communications | Sikhwivhilu, L.M., 2007
Impregnation | 7 | ND | 174 | TiO2 | nanotubes from titanium dioxide | mixture heated at 120C for 20 h in autoclave, after cooled and aged for 2 days, washed | ND | ND | Pd(OAc)2 | acetonitrile | ND | No | ND | 5 | 573 | ND | ND | ND | TEM | ND | ND | ND | ND | ND | ND | 31 | ND | Hydrogenation of o-chloronitrobenzene | 2007 | Sikhwivhilu, L.M. | South Africa, India | Selective hydrogenation of o-chloronitrobenzene over palladium supported nanotubular titanium dioxide derived catalysts | Catalysis Communications | Sikhwivhilu, L.M., 2007
Incipient wetness impregnation | 1 | ND | ND | alpha-Al2O3 | from Sigma-Aldrich | ND | ND | ND | Pd(NO3)2 | ND | ND | No | 6.7 | 2 | 773 | ND | ND | ND | CO Chemisorption | 2.3 | ND | 486 | ND | ND | ND | ND | ND | Hydrogenation of acetylene | 2008 | Komhom, S. | Thailand | Effects of the support crystallite size and the reduction temperature on the properties of Pd/alpha-Al2O3 catalysts in selective acetylene hydrogenation | Reaction Kinetics, Mechanisms and Catalysis | Komhom, S., 2008 |  | alpha-Al2O3 Aldrich
Incipient wetness impregnation | 1 | ND | ND | alpha-Al2O3 | by solvothermal method from aluminum isopropoxide and toluene | was purged completely by nitrogen before heating up to 300 C, held at this temperature for 2 h, cooled down and were washed with acetone repeatedly, and dried in air | 1423 | 1 | Pd(NO3)2 | ND | ND | No | 8.6 | 2 | 773 | ND | ND | ND | CO Chemisorption | 8.2 | ND | 137 | ND | ND | ND | ND | ND | Hydrogenation of acetylene | 2008 | Komhom, S. | Thailand | Effects of the support crystallite size and the reduction temperature on the properties of Pd/alpha-Al2O3 catalysts in selective acetylene hydrogenation | Reaction Kinetics, Mechanisms and Catalysis | Komhom, S., 2008 |  | Al2O3 from iso-propoxide
Incipient wetness impregnation | 0.18 | ND | ND | mixed-Al2O3 | ND | ND | 773 | 2 | PdCl2 | water | ND | No | 7.5 | 2 | 873 | H2 | 2 | 723 | CO Pulse Adsorption | 70.29 | ND | ND | ND | ND | ND | ND | ND | Combustion of methane | 2008 | Gao, D. | China | Catalytic activity of Pd/Al2O3 toward the combustion of methane | Catalysis Communications | Gao, D., 2008 |  | Al2O3 unspecified Aldrich
Incipient wetness impregnation | 0.18 | ND | ND | mixed-Al2O3 | ND | ND | 1073 | 2 | PdCl2 | water | ND | No | 7.5 | 2 | 873 | H2 | 2 | 723 | CO Pulse Adsorption | 53.82 | ND | ND | ND | ND | ND | ND | ND | Combustion of methane | 2008 | Gao, D. | China | Catalytic activity of Pd/Al2O3 toward the combustion of methane | Catalysis Communications | Gao, D., 2008 |  | Al2O3 unspecified Aldrich
Incipient wetness impregnation | 0.18 | ND | ND | mixed-Al2O3 | ND | ND | 1373 | 2 | PdCl2 | water | ND | No | 7.5 | 2 | 873 | H2 | 2 | 723 | CO Pulse Adsorption | 47.9 | ND | ND | ND | ND | ND | 83.4 | ND | Combustion of methane | 2008 | Gao, D. | China | Catalytic activity of Pd/Al2O3 toward the combustion of methane | Catalysis Communications | Gao, D., 2008 |  | Al2O3 unspecified Aldrich
Incipient wetness impregnation | 0.18 | ND | ND | mixed-Al2O3 | ND | ND | 1573 | 2 | PdCl2 | water | ND | No | 7.5 | 2 | 873 | H2 | 2 | 723 | CO Pulse Adsorption | 42.63 | ND | ND | ND | ND | ND | ND | ND | Combustion of methane | 2008 | Gao, D. | China | Catalytic activity of Pd/Al2O3 toward the combustion of methane | Catalysis Communications | Gao, D., 2008 |  | Al2O3 unspecified Aldrich
Incipient wetness impregnation | 0.18 | ND | ND | mixed-Al2O3 | ND | ND | 1373 | 2 | PdCl2 | water | ND | No | 7.5 | 2 | 473 | H2 | 2 | 723 | CO Pulse Adsorption | 87.83 | ND | ND | ND | ND | ND | 21.6 | ND | Combustion of methane | 2008 | Gao, D. | China | Catalytic activity of Pd/Al2O3 toward the combustion of methane | Catalysis Communications | Gao, D., 2008 |  | Al2O3 unspecified Aldrich
Incipient wetness impregnation | 0.18 | ND | ND | mixed-Al2O3 | ND | ND | 1373 | 2 | PdCl2 | water | ND | No | 7.5 | 2 | 673 | H2 | 2 | 723 | CO Pulse Adsorption | 68.7 | ND | ND | ND | ND | ND | 45.9 | ND | Combustion of methane | 2008 | Gao, D. | China | Catalytic activity of Pd/Al2O3 toward the combustion of methane | Catalysis Communications | Gao, D., 2008 |  | Al2O3 unspecified Aldrich
Incipient wetness impregnation | 0.18 | ND | ND | mixed-Al2O3 | ND | ND | 1373 | 2 | PdCl2 | water | ND | No | 7.5 | 2 | 1073 | H2 | 2 | 723 | CO Pulse Adsorption | 36.22 | ND | ND | ND | ND | ND | 137.3 | ND | Combustion of methane | 2008 | Gao, D. | China | Catalytic activity of Pd/Al2O3 toward the combustion of methane | Catalysis Communications | Gao, D., 2008 |  | Al2O3 unspecified Aldrich
Impregnation | 0.5 | 0.5 | 200 | ZrO2 | from Zirconiumn-propoxide and propanol | ND | 673 | 4 | Pd(NO3)2 | water | ND | No | 6.1 | 4 | 673 | H2 | 2 | 473 | H2 Chemisorption | 64 | ND | 17 | ND | ND | ND | ND | ND | Oxidation of chlorobenzene | 2008 | Giraudon, J.-M. | France, Belgium | Chlorobenzene total oxidation over palladium supported on ZrO2, TiO2 nanostructured supports | Catalysis Today | Giraudon, J.-M., 2008 |  | ZrO2 Aldrich
Impregnation | 0.5 | 0.5 | 95 | ZrO2 | from Zirconiumn-propoxide and propanol | ND | 873 | 4 | Pd(NO3)2 | water | ND | No | 6.1 | 4 | 673 | H2 | 2 | 473 | H2 Chemisorption | 40 | ND | 28 | ND | ND | ND | ND | ND | Oxidation of chlorobenzene | 2008 | Giraudon, J.-M. | France, Belgium | Chlorobenzene total oxidation over palladium supported on ZrO2, TiO2 nanostructured supports | Catalysis Today | Giraudon, J.-M., 2008 |  | ZrO2 Aldrich
Impregnation | 0.5 | 0.5 | 183 | TiO2 | from titanium isopropoxide | ND | 673 | 4 | Pd(NO3)2 | water | ND | No | 6.1 | 4 | 673 | H2 | 2 | 473 | H2 Chemisorption | 50 | ND | 22 | ND | ND | ND | ND | ND | Oxidation of chlorobenzene | 2008 | Giraudon, J.-M. | France, Belgium | Chlorobenzene total oxidation over palladium supported on ZrO2, TiO2 nanostructured supports | Catalysis Today | Giraudon, J.-M., 2008 |  | TiO2 Anatase from isopropoxide
Impregnation | 0.5 | 0.5 | 80 | TiO2 | from titanium isopropoxide | ND | 873 | 4 | Pd(NO3)2 | water | ND | No | 6.1 | 4 | 673 | H2 | 2 | 473 | H2 Chemisorption | 38 | ND | 29 | ND | ND | ND | ND | ND | Oxidation of chlorobenzene | 2008 | Giraudon, J.-M. | France, Belgium | Chlorobenzene total oxidation over palladium supported on ZrO2, TiO2 nanostructured supports | Catalysis Today | Giraudon, J.-M., 2008 |  | TiO2 Anatase from isopropoxide
Impregnation | 0.5 | 0.5 | 210 | TiO2 | supplied by Tioxide | ND | 773 | 5 | Pd(NO3)2 | water | ND | No | 5.9 | 4 | 673 | H2 | 2 | 473 | H2 Chemisorption | 14 | ND | 84 | ND | ND | ND | ND | ND | Oxidation of chlorobenzene | 2008 | Giraudon, J.-M. | France, Belgium | Chlorobenzene total oxidation over palladium supported on ZrO2, TiO2 nanostructured supports | Catalysis Today | Giraudon, J.-M., 2008 |  | TiO2 Rutile from Tioxide
Incipient wetness impregnation | 1 | ND | ND | Y2O3 | from yytrium nitrate | ND | 1073 | ND | PdCl2 | water | ND | No | 8 | ND | 673 | H2 | ND | 923 | TEM | ND | ND | ND | ND | ND | ND | 40 | ND | Oxidation of ethanol | 2008 | Costa, L.O.O. | Brazil | Partial oxidation of ethanol over Pd/CeO2 and Pd/Y2O3 catalysts | Catalysis Today | Costa, L.O.O., 2008 | average size was given as 1-7 nm | Y2O3 avg. value
Incipient wetness impregnation | 1 | ND | ND | CeO2 | from cerium (IV) ammonium nitrate | ND | 1073 | ND | PdCl2 | water | ND | No | 6 | ND | 673 | H2 | ND | 923 | TEM | ND | ND | ND | ND | ND | ND | 25 | ND | Oxidation of ethanol | 2008 | Costa, L.O.O. | Brazil | Partial oxidation of ethanol over Pd/CeO2 and Pd/Y2O3 catalysts | Catalysis Today | Costa, L.O.O., 2008 | average size was given as 1-4 nm | CeO2 Aldrich
Impregnation | ND | 7.8 | 905 | C | activated carbon from Norit (UK) | washed with water and oven-dried at 383 K for 12 h | ND | ND | Pd(NO3)2 | 2-butanol | ND | No | ND | ND | ND | ND | ND | ND | TEM | ND | ND | ND | ND | ND | ND | 100 | ND | Hydrodechlorination of chlorobenzene | 2008 | Amorim, C. | USA, Scotland | Palladium supported on structured and nonstructured carbon: A consideration of Pd particle size and the nature of reactive hydrogen | Journal of Colloid and Interface Science | Amorim, C., 2008
Impregnation | ND | 8.5 | 14 | C | graphite from Sigma-Aldrich | washed with water and oven-dried at 383 K for 12 h | ND | ND | Pd(NO3)2 | 2-butanol | ND | No | ND | ND | ND | ND | ND | ND | TEM | ND | ND | ND | ND | ND | ND | 80 | ND | Hydrodechlorination of chlorobenzene | 2008 | Amorim, C. | USA, Scotland | Palladium supported on structured and nonstructured carbon: A consideration of Pd particle size and the nature of reactive hydrogen | Journal of Colloid and Interface Science | Amorim, C., 2008
Incipient wetness impregnation | ND | 1 | 220 | gamma-Al2O3 | from Engelhard | ND | ND | ND | PdCl2 | water | ND | No | 8.5 | 1 | 823 | H2 | ND | 773 | H2 Chemisorption | 62.2 | ND | ND | ND | ND | ND | ND | ND | Hydrogenation of a model mixture (toluene, 1,7-octadiene, 1-octene, DCPD) | 2008 | Gaspar, A.B. | Brazil | Hydrogenation of synthetic PYGAS—Effects of zirconia on Pd/Al2O3 | Catalysis Today | Gaspar, A.B., 2008 |  | gamma-Al2O3 Alfa Aesar
Incipient wetness impregnation | ND | 1.1 | 177 | Al2O3-ZrO2 | 10 wt% ZrO2/Al2O3, from zirconium acetate hydroxide | ND | 823 | 4 | PdCl2 | water | ND | No | ND | 1 | 823 | H2 | ND | 773 | H2 Chemisorption | 52.5 | ND | ND | ND | ND | ND | ND | ND | Hydrogenation of a model mixture (toluene, 1,7-octadiene, 1-octene, DCPD) | 2008 | Gaspar, A.B. | Brazil | Hydrogenation of synthetic PYGAS—Effects of zirconia on Pd/Al2O3 | Catalysis Today | Gaspar, A.B., 2008
Incipient wetness impregnation | ND | 1.3 | 156 | Al2O3-ZrO2 | 20 wt% ZrO2/Al2O3, from zirconium acetate hydroxide | ND | 823 | 4 | PdCl2 | water | ND | No | ND | 1 | 823 | H2 | ND | 773 | H2 Chemisorption | 39 | ND | ND | ND | ND | ND | ND | ND | Hydrogenation of a model mixture (toluene, 1,7-octadiene, 1-octene, DCPD) | 2008 | Gaspar, A.B. | Brazil | Hydrogenation of synthetic PYGAS—Effects of zirconia on Pd/Al2O3 | Catalysis Today | Gaspar, A.B., 2008
Deposition-precipitation | 5 | ND | 121 | gamma-Al2O3 | from Chimet Laboratories | ND | ND | ND | Na2PdCl4 | water | ND | No | 8.5 | ND | ND | H2 | 0.5 | 393 | CO Chemisorption | 24 | ND | ND | ND | ND | ND | ND | ND | Debenzylation of 4-benzyloxyphenol | 2012 | Groppo, E. | Italy, France | Effect of reduction in liquid phase on the properties and the catalytic activity of Pd/Al2O3 catalysts | Journal of Catalysis | Groppo, E., 2012 | reducing agent formaldehyde was used at 338 K | gamma-Al2O3 Alfa Aesar
Deposition-precipitation | 5 | ND | 121 | gamma-Al2O3 | from Chimet Laboratories | ND | ND | ND | Na2PdCl4 | water | ND | No | 8.5 | ND | ND | H2 | 0.5 | 393 | CO Chemisorption | 23 | ND | ND | ND | ND | ND | ND | ND | Debenzylation of 4-benzyloxyphenol | 2012 | Groppo, E. | Italy, France | Effect of reduction in liquid phase on the properties and the catalytic activity of Pd/Al2O3 catalysts | Journal of Catalysis | Groppo, E., 2012 | reducing agent NaBH4 was used at 338 K | gamma-Al2O3 Alfa Aesar
Deposition-precipitation | 5 | ND | 121 | gamma-Al2O3 | from Chimet Laboratories | ND | ND | ND | Na2PdCl4 | water | ND | No | 8.5 | ND | ND | H2 | 0.5 | 393 | CO Chemisorption | 25 | ND | ND | ND | ND | ND | ND | ND | Debenzylation of 4-benzyloxyphenol | 2012 | Groppo, E. | Italy, France | Effect of reduction in liquid phase on the properties and the catalytic activity of Pd/Al2O3 catalysts | Journal of Catalysis | Groppo, E., 2012 | reduced agent hydrogen was used at 338 K | gamma-Al2O3 Alfa Aesar
Impregnation | 0.5 | ND | 247 | Al2O3-SiO2 | Al/Si ratio of 4.8 | ND | 773 | 4 | PdCl2 | aqueous hydrochloric acid | ND | No | ND | 4 | 573 | H2 | 3 | 573 | CO Chemisorption | 19.7 | ND | 57 | ND | ND | ND | ND | ND | Hydrodeoxygenation of benzofuran | 2012 | Liu, C. | China | Hydrodeoxygenation of Benzofuran over Silica−Alumina-Supported Pt, Pd, and Pt−Pd Catalysts | Energy & Fuels | Liu, C., 2012
Incipient wetness impregnation | ND | 0.5 | ND | CeO2 | ND | ND | ND | ND | Pd(NO3)2 | water | ND | No | 6 | 2 | 823 | H2 | 1 | 623 | HREM | 37 | ND | ND | ND | ND | ND | 31 | 1 | ND | 2012 | Mira, C. | Spain | A novel procedure for accurate estimations of the lattice parameter of supported nanoparticles from the analysis of plan view HREM images: Application to the structural investigation of Pd/CeO2 catalysts | Catalysis Today | Mira, C., 2012 |  | CeO2 Aldrich
Incipient wetness impregnation | ND | 0.5 | ND | CeO2 | ND | ND | ND | ND | Pd(NO3)2 | water | ND | No | 6 | 2 | 823 | H2 | 1 | 773 | HREM | 35 | ND | ND | ND | ND | ND | 33 | 1 | ND | 2012 | Mira, C. | Spain | A novel procedure for accurate estimations of the lattice parameter of supported nanoparticles from the analysis of plan view HREM images: Application to the structural investigation of Pd/CeO2 catalysts | Catalysis Today | Mira, C., 2012 |  | CeO2 Aldrich
Incipient wetness impregnation | ND | 2.4 | ND | CeO2 | ND | ND | ND | ND | Pd(NO3)2 | water | ND | No | 6 | 2 | 823 | H2 | 1 | 623 | HREM | ND | ND | ND | ND | 80 | ND | 72 | ND | ND | 2012 | Mira, C. | Spain | A novel procedure for accurate estimations of the lattice parameter of supported nanoparticles from the analysis of plan view HREM images: Application to the structural investigation of Pd/CeO2 catalysts | Catalysis Today | Mira, C., 2012 |  | CeO2 Aldrich
Impregnation | ND | 0.1356 | 29.6 | alpha-Al2O3 | from Beijing Research Institute of Chemical Industry | ND | ND | ND | PdCl2 | ND | 5.5 | No | 6.7 | NA | NA | H2 | 2 | 573 | CO Chemisorption | 17.33 | ND | 65 | ND | ND | ND | ND | ND | Hydrogenation of methylacetylene | 2012 | Yu, H. | China | Highly selective Pd/Al2O3 catalyst for hydrogenation of methylacetylene and propadiene in propylene stream prepared by -radiation | Applied Catalysis A: General | Yu, H., 2012 | catalyst wetted by IPA solution and vacuum sealed in a polyethylene bag | alpha-Al2O3 Aldrich
Impregnation | ND | 0.1316 | 29.6 | alpha-Al2O3 | from Beijing Research Institute of Chemical Industry | ND | ND | ND | PdCl2 | ND | 5.5 | No | 6.7 | NA | NA | H2 | 2 | 573 | CO Chemisorption | 25.35 | ND | 44 | ND | ND | ND | ND | ND | Hydrogenation of methylacetylene | 2012 | Yu, H. | China | Highly selective Pd/Al2O3 catalyst for hydrogenation of methylacetylene and propadiene in propylene stream prepared by -radiation | Applied Catalysis A: General | Yu, H., 2012 | catalyst was left under room temperature for 48 h after wetted by IPA solution and vacuum sealing | alpha-Al2O3 Aldrich
Impregnation | ND | 0.1362 | 29.6 | alpha-Al2O3 | from Beijing Research Institute of Chemical Industry | ND | ND | ND | PdCl2 | ND | 5.5 | No | 6.7 | 4 | 723 | H2 | 2 | 573 | CO Chemisorption | 23.47 | ND | 48 | ND | ND | ND | ND | ND | Hydrogenation of methylacetylene | 2012 | Yu, H. | China | Highly selective Pd/Al2O3 catalyst for hydrogenation of methylacetylene and propadiene in propylene stream prepared by -radiation | Applied Catalysis A: General | Yu, H., 2012 |  | alpha-Al2O3 Aldrich
Impregnation | 1 | ND | ND | CeO2 | JRC-CEO-3 from Catalysis Society of Japan | ND | ND | ND | Pd(NO3)2 | water | ND | No | 6 | 3 | 773 | H2 | 0.25 | 673 | CO Chemisorption | 25 | ND | ND | ND | ND | ND | ND | ND | Oxidation of CO | 2013 | Satsuma, A. | Japan | Activity controlling factors for low-temperature oxidation of CO over supported Pd catalysts | Applied Catalysis B: Environmental | Satsuma, A., 2013 |  | CeO2 Aldrich
Impregnation | 1 | ND | ND | TiO2 | JRC-TIO-4 from Catalysis Society of Japan | ND | ND | ND | Pd(NO3)2 | water | ND | No | 6 | 3 | 773 | H2 | 0.25 | 673 | CO Chemisorption | 8.9 | ND | ND | ND | ND | ND | ND | ND | Oxidation of CO | 2013 | Satsuma, A. | Japan | Activity controlling factors for low-temperature oxidation of CO over supported Pd catalysts | Applied Catalysis B: Environmental | Satsuma, A., 2013 |  | TiO2 P25 (Aeroxide) Degussa
Impregnation | 1 | ND | ND | mixed-Al2O3 | from boehmite | ND | 1173 | 3 | Pd(NO3)2 | water | ND | No | 9.5 | 3 | 773 | H2 | 0.25 | 673 | CO Chemisorption | 54 | ND | ND | ND | ND | ND | ND | ND | Oxidation of CO | 2013 | Satsuma, A. | Japan | Activity controlling factors for low-temperature oxidation of CO over supported Pd catalysts | Applied Catalysis B: Environmental | Satsuma, A., 2013 |  | Boehmite, Neftekhim
Impregnation | 1 | ND | ND | ZrO2 | JRC-ZRO-1 from Catalysis Society of Japan | ND | ND | ND | Pd(NO3)2 | water | ND | No | 6.1 | 3 | 773 | H2 | 0.25 | 673 | CO Chemisorption | 10 | ND | ND | ND | ND | ND | ND | ND | Oxidation of CO | 2013 | Satsuma, A. | Japan | Activity controlling factors for low-temperature oxidation of CO over supported Pd catalysts | Applied Catalysis B: Environmental | Satsuma, A., 2013 |  | ZrO2 Aldrich
Impregnation | 1 | ND | ND | SiO2 | from Fuji Silysia Chemical Ltd. (Q-10) | ND | ND | ND | Pd(NO3)2 | water | ND | No | 2 | 3 | 773 | H2 | 0.25 | 673 | CO Chemisorption | 16 | ND | ND | ND | ND | ND | ND | ND | Oxidation of CO | 2013 | Satsuma, A. | Japan | Activity controlling factors for low-temperature oxidation of CO over supported Pd catalysts | Applied Catalysis B: Environmental | Satsuma, A., 2013 |  | SiO2 Fuji
Impregnation | ND | 1.75 | ND | ZrO2 | from ZrOCl2 solution via precipitation method | washed and dried | 773 | 4 | PdCl2 | ND | ND | No | 5.8 | 4 | 573 | H2 | 2 | 573 | H2 Chemisorption | 43.5 | ND | 25.8 | ND | ND | ND | 22.6 | ND | Hydrodechlorination of chloroacetic acids | 2013 | Zhou, J. | China | Reductive removal of chloroacetic acids by catalytic hydrodechlorination over Pd/ZrO2 catalysts | Applied Catalysis B: Environmental | Zhou, J., 2013 |  | from ZrOCl2, K2SO4 and HCl
Deposition-precipitation | ND | 0.41 | ND | ZrO2 | from ZrOCl2 solution via precipitation method | washed and dried | 773 | 4 | PdCl2 | water | 10.5 | Yes | 5.8 | ND | ND | H2 | 2 | 573 | H2 Chemisorption | 72.6 | ND | 15.4 | ND | ND | ND | 11.7 | ND | Hydrodechlorination of chloroacetic acids | 2013 | Zhou, J. | China | Reductive removal of chloroacetic acids by catalytic hydrodechlorination over Pd/ZrO2 catalysts | Applied Catalysis B: Environmental | Zhou, J., 2013 | Na2CO3 was used as reducing agent | from ZrOCl2, K2SO4 and HCl
Deposition-precipitation | ND | 0.83 | ND | ZrO2 | from ZrOCl2 solution via precipitation method | washed and dried | 773 | 4 | PdCl2 | water | 10.5 | Yes | 5.8 | ND | ND | H2 | 2 | 573 | H2 Chemisorption | 68.4 | ND | 16.4 | ND | ND | ND | 12.5 | ND | Hydrodechlorination of chloroacetic acids | 2013 | Zhou, J. | China | Reductive removal of chloroacetic acids by catalytic hydrodechlorination over Pd/ZrO2 catalysts | Applied Catalysis B: Environmental | Zhou, J., 2013 | Na2CO3 was used as reducing agent | from ZrOCl2, K2SO4 and HCl
Deposition-precipitation | ND | 1.74 | ND | ZrO2 | from ZrOCl2 solution via precipitation method | washed and dried | 773 | 4 | PdCl2 | water | 10.5 | Yes | 5.8 | ND | ND | H2 | 2 | 573 | H2 Chemisorption | 52.8 | ND | 21.3 | ND | ND | ND | 19.1 | ND | Hydrodechlorination of chloroacetic acids | 2013 | Zhou, J. | China | Reductive removal of chloroacetic acids by catalytic hydrodechlorination over Pd/ZrO2 catalysts | Applied Catalysis B: Environmental | Zhou, J., 2013 | Na2CO3 was used as reducing agent | from ZrOCl2, K2SO4 and HCl
Deposition-precipitation | ND | 4.3 | ND | ZrO2 | from ZrOCl2 solution via precipitation method | washed and dried | 773 | 4 | PdCl2 | water | 10.5 | Yes | 5.8 | ND | ND | H2 | 2 | 573 | H2 Chemisorption | 38.1 | ND | 33.6 | ND | ND | ND | 27.4 | ND | Hydrodechlorination of chloroacetic acids | 2013 | Zhou, J. | China | Reductive removal of chloroacetic acids by catalytic hydrodechlorination over Pd/ZrO2 catalysts | Applied Catalysis B: Environmental | Zhou, J., 2013 | Na2CO3 was used as reducing agent | from ZrOCl2, K2SO4 and HCl
Impregnation | 5 | ND | 71 | TiO2 | Anatase from Jingrui New Material Corporation | ND | ND | ND | PdCl2 | water | 11 | Yes | 5.5 | ND | ND | CH2O | 1 | 353 | TEM | ND | ND | ND | ND | ND | ND | 36 | ND | Hydrodeoxygenation of guaiacol | 2017 | Lu, M. | China, USA | Catalytic Hydrodeoxygenation of Guaiacol over Palladium Catalyst on Different Titania Supports | Energy & Fuels | Lu, M., 2017 |  | Anatase TiO2 Aldrich
Impregnation | 5 | ND | 30 | TiO2 | Rutile from Jingrui New Material Corporation | ND | ND | ND | PdCl2 | water | 11 | Yes | 5.9 | ND | ND | CH2O | 1 | 353 | TEM | ND | ND | ND | ND | ND | ND | 72 | ND | Hydrodeoxygenation of guaiacol | 2017 | Lu, M. | China, USA | Catalytic Hydrodeoxygenation of Guaiacol over Palladium Catalyst on Different Titania Supports | Energy & Fuels | Lu, M., 2017 | TEM particle size is estimated according to particle size distribution | Rutile from Tioxide
Impregnation | 5 | ND | 66 | TiO2 | P25 Degussa from Jingrui New Material Corporation | ND | ND | ND | PdCl2 | water | 11 | Yes | 6 | ND | ND | CH2O | 1 | 353 | TEM | ND | ND | ND | ND | ND | ND | 32 | ND | Hydrodeoxygenation of guaiacol | 2017 | Lu, M. | China, USA | Catalytic Hydrodeoxygenation of Guaiacol over Palladium Catalyst on Different Titania Supports | Energy & Fuels | Lu, M., 2017 | TEM particle size is estimated according to particle size distribution | TiO2 P25 (Aeroxide) Degussa
Impregnation | 5 | ND | 626 | C | mesoporous carbon | prepared from soluble and hydrolyzable carbohydrates with a metal chloride template | ND | ND | PdCl2 | water | 11 | Yes | ND | ND | ND | CH2O | 1 | 353 | TEM | ND | ND | ND | ND | ND | ND | 44 | ND | Hydrodeoxygenation of guaiacol | 2017 | Lu, M. | China, USA | Catalytic Hydrodeoxygenation of Guaiacol over Palladium Catalyst on Different Titania Supports | Energy & Fuels | Lu, M., 2017 | TEM particle size is estimated according to particle size distribution
Impregnation | 5 | ND | 1297 | C | activated carbon | ND | ND | ND | PdCl2 | water | 11 | Yes | ND | ND | ND | CH2O | 1 | 353 | TEM | ND | ND | ND | ND | ND | ND | 46 | ND | Hydrodeoxygenation of guaiacol | 2017 | Lu, M. | China, USA | Catalytic Hydrodeoxygenation of Guaiacol over Palladium Catalyst on Different Titania Supports | Energy & Fuels | Lu, M., 2017 | TEM particle size is estimated according to particle size distribution
Impregnation | 1 | ND | 215 | gamma-Al2O3 | from SASOL | pre-dried | ND | ND | Pd(NO3)2 | water | ND | Yes | 8.5 | 3 | 673 | ND | ND | ND | TEM | ND | ND | ND | ND | 34 | ND | 35 | ND | Oxidation of propane | 2017 | Khudorozhkov, A.K. | Russia | Propane Oxidation Over Pd/Al2O3: Kinetic and In Situ XPS Study | Topics in Catalysis | Khudorozhkov, A.K., 2017 |  | gamma-Al2O3 Alfa Aesar
Impregnation | 1 | ND | 215 | gamma-Al2O3 | from SASOL | pre-dried | ND | ND | Pd(NO3)2 | water | ND | Yes | 8.5 | 3 | 673 | ND | ND | ND | TEM | ND | ND | ND | ND | 43 | ND | 50 | ND | Oxidation of propane | 2017 | Khudorozhkov, A.K. | Russia | Propane Oxidation Over Pd/Al2O3: Kinetic and In Situ XPS Study | Topics in Catalysis | Khudorozhkov, A.K., 2017 |  | gamma-Al2O3 Alfa Aesar
Impregnation | 1 | ND | 215 | gamma-Al2O3 | from SASOL | pre-dried | ND | ND | Pd(NO3)2 | water | ND | Yes | 8.5 | 3 | 873 | ND | ND | ND | TEM | ND | ND | ND | ND | 57 | ND | 61 | ND | Oxidation of propane | 2017 | Khudorozhkov, A.K. | Russia | Propane Oxidation Over Pd/Al2O3: Kinetic and In Situ XPS Study | Topics in Catalysis | Khudorozhkov, A.K., 2017 |  | gamma-Al2O3 Alfa Aesar
Incipient wetness impregnation | ND | 0.59 | 235 | gamma-Al2O3 | from Ling Feng Lt ed | ND | ND | ND | PdCl2 | water | ND | No | 8.5 | ND | ND | NaBH4 | 0.5 | 298 | H2 Chemisorption | 11 | ND | ND | ND | ND | ND | 130 | ND | Hydrogenation of phenol and derivatives | 2014 | Cheng, L. | China | Highly selective hydrogenation of phenol and derivatives over Pd catalysts supported on SiO2 and γ-Al2O3 in aqueous media | Catalysis Communications | Cheng, L., 2014 |  | gamma-Al2O3 Alfa Aesar
Incipient wetness impregnation | ND | 0.53 | 235 | gamma-Al2O3 | from Ling Feng Lt ed | ND | ND | ND | PdCl2 | water | ND | No | 8.5 | ND | ND | NaBH4 | 0.5 | 298 | H2 Chemisorption | 44 | ND | ND | ND | ND | ND | 30 | ND | Hydrogenation of phenol and derivatives | 2014 | Cheng, L. | China | Highly selective hydrogenation of phenol and derivatives over Pd catalysts supported on SiO2 and γ-Al2O3 in aqueous media | Catalysis Communications | Cheng, L., 2014 |  | gamma-Al2O3 Alfa Aesar
Incipient wetness impregnation | ND | 0.53 | 368 | SiO2 | from Ling Feng Lt ed | ND | ND | ND | PdCl2 | water | ND | No | 3 | ND | ND | NaBH4 | 0.5 | 298 | H2 Chemisorption | 13 | ND | ND | ND | ND | ND | 100 | ND | Hydrogenation of phenol and derivatives | 2014 | Cheng, L. | China | Highly selective hydrogenation of phenol and derivatives over Pd catalysts supported on SiO2 and γ-Al2O3 in aqueous media | Catalysis Communications | Cheng, L., 2014 |  | SiO2 Aldrich
Incipient wetness impregnation | ND | 0.54 | 368 | SiO2 | from Ling Feng Lt ed | ND | ND | ND | PdCl2 | water | ND | No | 3 | ND | ND | NaBH4 | 0.5 | 298 | H2 Chemisorption | 44 | ND | ND | ND | ND | ND | 30 | ND | Hydrogenation of phenol and derivatives | 2014 | Cheng, L. | China | Highly selective hydrogenation of phenol and derivatives over Pd catalysts supported on SiO2 and γ-Al2O3 in aqueous media | Catalysis Communications | Cheng, L., 2014 |  | SiO2 Aldrich
Impregnation | 1 | 0.97 | 430 | SiO2 | from Sigma-Aldrich Davisil, Grade 636 | treated with HNO3, then washed and dried overnight | ND | ND | (NH4)2PdCl4 | aqueous hydrochloric acid | ND | No | ND | 2 | 1073 | H2 | 0.5 | 873 | CO Chemisorption | 6.8 | ND | ND | ND | ND | ND | 213 | ND | Oxidation of methane | 2013 | Li, B. | China | Synthesis gas production from partial oxidation of methane over highly dispersed Pd/SiO2 catalyst | Fuel | Li, B., 2013
Impregnation | 1 | 0.95 | 430 | SiO2 | from Sigma-Aldrich Davisil, Grade 636 | treated with HNO3, then washed and dried overnight | ND | ND | Pd(NO3)2 | aqueous nitric acid | ND | No | ND | 2 | 1073 | H2 | 0.5 | 873 | CO Chemisorption | 11 | ND | ND | ND | ND | ND | 158 | ND | Oxidation of methane | 2013 | Li, B. | China | Synthesis gas production from partial oxidation of methane over highly dispersed Pd/SiO2 catalyst | Fuel | Li, B., 2013
Impregnation | 1 | 0.96 | 430 | SiO2 | from Sigma-Aldrich Davisil, Grade 636 | treated with HNO3, then washed and dried overnight | ND | ND | Pd(acac)2 | acetylacetone | ND | No | ND | 2 | 1073 | H2 | 0.5 | 873 | CO Chemisorption | 31.8 | ND | ND | ND | ND | ND | 40 | ND | Oxidation of methane | 2013 | Li, B. | China | Synthesis gas production from partial oxidation of methane over highly dispersed Pd/SiO2 catalyst | Fuel | Li, B., 2013
Incipient wetness impregnation | 1 | ND | 134 | gamma-Al2O3 | from Catalysis Society of Japan | ND | 1123 | 5 | Pd(NH3)4(NO3)2 | water | ND | No | 8.5 | 5 | 923 | H2 | 0.08 | 313 | CO Pulse Adsorption | 33 | ND | ND | ND | ND | ND | ND | ND | NO-CO reaction | 2013 | Tou, A. | Japan | Preparation of alumina-supported Pd and LaMnO3 catalysts with the site-selective deposition and their catalytic activity for NO–CO reaction | Catalysis Today | Tou, A., 2013 |  | gamma-Al2O3 Alfa Aesar
Incipient wetness impregnation | 1 | ND | 134 | gamma-Al2O3 | from Catalysis Society of Japan | ND | 1123 | 5 | Pd(NH3)4(NO3)2 | water | ND | No | 8.5 | 5 | 923 | H2 | 0.08 | 313 | CO Pulse Adsorption | 12 | ND | ND | ND | ND | ND | ND | ND | NO-CO reaction | 2013 | Tou, A. | Japan | Preparation of alumina-supported Pd and LaMnO3 catalysts with the site-selective deposition and their catalytic activity for NO–CO reaction | Catalysis Today | Tou, A., 2013 |  | gamma-Al2O3 Alfa Aesar
Incipient wetness impregnation | 1 | ND | 134 | gamma-Al2O3 | from Catalysis Society of Japan | ND | 1123 | 5 | Pd(NH3)4(NO3)2 | water | ND | No | 8.5 | 5 | 923 | H2 | 0.08 | 313 | CO Pulse Adsorption | 11 | ND | ND | ND | ND | ND | ND | ND | NO-CO reaction | 2013 | Tou, A. | Japan | Preparation of alumina-supported Pd and LaMnO3 catalysts with the site-selective deposition and their catalytic activity for NO–CO reaction | Catalysis Today | Tou, A., 2013 |  | gamma-Al2O3 Alfa Aesar
Incipient wetness impregnation | 1 | ND | 134 | gamma-Al2O3 | from Catalysis Society of Japan | ND | 1123 | 5 | Pd(NH3)4(NO3)2 | water | ND | No | 8.5 | 5 | 923 | H2 | 0.08 | 313 | CO Pulse Adsorption | 3 | ND | ND | ND | ND | ND | ND | ND | NO-CO reaction | 2013 | Tou, A. | Japan | Preparation of alumina-supported Pd and LaMnO3 catalysts with the site-selective deposition and their catalytic activity for NO–CO reaction | Catalysis Today | Tou, A., 2013 |  | gamma-Al2O3 Alfa Aesar
Impregnation | 1 | 1.1 | ND | C | activated carbon | chemical activation with KOH | ND | ND | Pd(acac)2 | tetrahydrofuran | ND | No | ND | ND | ND | H2 | 11 | 673 | H2 Chemisorption | ND | ND | 92 | ND | 82 | ND | 76 | ND | Oxidation of methanol | 2007 | Ubago-Pérez, R. | Spain | Methanol partial oxidation on carbon-supported Pt and Pd catalysts | Catalysis Today | Ubago-Pérez, R., 2007
Impregnation | 1 | 1.2 | ND | C | activated carbon | chemical activation with KOH | ND | ND | Pd(NH3)4Cl2 | water | ND | No | ND | ND | ND | H2 | 11 | 673 | TEM | ND | ND | ND | ND | 127 | ND | 108 | ND | Oxidation of methanol | 2007 | Ubago-Pérez, R. | Spain | Methanol partial oxidation on carbon-supported Pt and Pd catalysts | Catalysis Today | Ubago-Pérez, R., 2007
Impregnation | 1 | 1.1 | ND | C | activated carbon | chemical activation with KOH | ND | ND | PdCl2 | aqueous hydrochloric acid | ND | No | ND | ND | ND | H2 | 11 | 673 | H2 Chemisorption | ND | ND | 94 | ND | 77 | ND | 60 | ND | Oxidation of methanol | 2007 | Ubago-Pérez, R. | Spain | Methanol partial oxidation on carbon-supported Pt and Pd catalysts | Catalysis Today | Ubago-Pérez, R., 2007
Impregnation | ND | 0.49 | 560 | Al2O3-SiO2 | amorphous silica-alumina from Shell | ND | 773 | 4 | Pd(NH3)4(NO3)2 | water | ND | No | ND | 4 | 773 | ND | ND | ND | H2 Chemisorption | 47 | ND | 28 | ND | ND | ND | ND | ND | Hydrodesulfurization of 4,6-dimethyldibenzothiophene | 2007 | Niquille-Röthlisberger, A. | Switzerland | Hydrodesulfurization of 4,6-dimethyldibenzothiophene over Pt, Pd, and Pt–Pd catalysts supported on amorphous silica–alumina | Catalysis Today | Niquille-Röthlisberger, A., 2007
Impregnation | ND | 2.07 | 180 | gamma-Al2O3 | from AR, Sinopharm Chemical Reagent Co., China | ND | ND | ND | Pd(OAc)2 | acetone | ND | No | 8.5 | 5 | 823 | H2 | 2 | 673 | CO Chemisorption | 6.5 | ND | ND | ND | ND | ND | 90 | ND | Combustion of methane | 2013 | Na, H. | China | Promoting effect of Zr on the catalytic combustion of methane over Pd/γ-Al2O3 catalyst | Frontiers of Environmental Science & Engineering | Na, H., 2013 |  | gamma-Al2O3 Alfa Aesar
Impregnation | ND | 1.98 | ND | Al2O3-ZrO2 | gamma-Al2O3 and Zr(NO3)4.5H2O from AR, Sinopharm Chemical Reagent Co., China | ND | 823 | 5 | Pd(OAc)2 | acetone | ND | No | ND | 5 | 823 | H2 | 2 | 673 | CO Chemisorption | 9.7 | ND | ND | ND | ND | ND | 40 | ND | Combustion of methane | 2013 | Na, H. | China | Promoting effect of Zr on the catalytic combustion of methane over Pd/γ-Al2O3 catalyst | Frontiers of Environmental Science & Engineering | Na, H., 2013
Impregnation | ND | 2.7 | ND | SiO2 | prepared by sol-gel method from Si(OC2H5)4, Kanto Chemical Co., Japan | ND | 773 | 6 | PdCl2 | water | ND | No | ND | 3 | 673 | H2 | 5 | 573 | CO Pulse Adsorption | 49.2 | ND | ND | ND | ND | ND | ND | ND | Hydrogenation of toluene | 2014 | Gonda, M. | Japan | Toluene hydrogenation over Pd and Pt catalysts as a model hydrogen storage process using low grade hydrogen containing catalyst inhibitors | International Journal of Hydrogen Energy | Gonda, M., 2014
Impregnation | ND | 2.7 | ND | TiO2 | prepared by sol-gel method from Ti(OCH(CH3)2)4, Kanto Chemical Co., Japan | ND | 773 | 6 | PdCl2 | water | ND | No | ND | 3 | 673 | H2 | 5 | 573 | CO Pulse Adsorption | 21.3 | ND | ND | ND | ND | ND | ND | ND | Hydrogenation of toluene | 2014 | Gonda, M. | Japan | Toluene hydrogenation over Pd and Pt catalysts as a model hydrogen storage process using low grade hydrogen containing catalyst inhibitors | International Journal of Hydrogen Energy | Gonda, M., 2014
Impregnation | ND | 2.7 | ND | TiO2-SiO2 | TiO2 wt% 80, prepared by sol-gel method from Si(OC2H5)4 and Ti(OCH(CH3)2)4, Kanto Chemical Co., Japan | ND | 773 | 6 | PdCl2 | water | ND | No | ND | 3 | 673 | H2 | 5 | 573 | CO Pulse Adsorption | 49.8 | ND | ND | ND | ND | ND | ND | ND | Hydrogenation of toluene | 2014 | Gonda, M. | Japan | Toluene hydrogenation over Pd and Pt catalysts as a model hydrogen storage process using low grade hydrogen containing catalyst inhibitors | International Journal of Hydrogen Energy | Gonda, M., 2014
Impregnation | ND | 2.7 | ND | TiO2-SiO2 | TiO2 wt% 50, prepared by sol-gel method from Si(OC2H5)4 and Ti(OCH(CH3)2)4, Kanto Chemical Co., Japan | ND | 773 | 6 | PdCl2 | water | ND | No | ND | 3 | 673 | H2 | 5 | 573 | CO Pulse Adsorption | 31.3 | ND | ND | ND | ND | ND | ND | ND | Hydrogenation of toluene | 2014 | Gonda, M. | Japan | Toluene hydrogenation over Pd and Pt catalysts as a model hydrogen storage process using low grade hydrogen containing catalyst inhibitors | International Journal of Hydrogen Energy | Gonda, M., 2014
Impregnation | ND | 2.7 | ND | TiO2-SiO2 | TiO2 wt% 33, prepared by sol-gel method from Si(OC2H5)4 and Ti(OCH(CH3)2)4, Kanto Chemical Co., Japan | ND | 773 | 6 | PdCl2 | water | ND | No | ND | 3 | 673 | H2 | 5 | 573 | CO Pulse Adsorption | 29.5 | ND | ND | ND | ND | ND | ND | ND | Hydrogenation of toluene | 2014 | Gonda, M. | Japan | Toluene hydrogenation over Pd and Pt catalysts as a model hydrogen storage process using low grade hydrogen containing catalyst inhibitors | International Journal of Hydrogen Energy | Gonda, M., 2014
Impregnation | ND | 0.3 | 240 | gamma-Al2O3 | from Alumina Shell S618 | acid-washed | ND | ND | Pd(acac)2 | benzene | ND | No | ND | 1 | 673 | H2 | 1 | 573 | H2 Chemisorption | 23 | ND | ND | ND | ND | ND | ND | ND | Conversion of C6- alkanes | 2002 | Skotak, M. | Poland | Catalytic conversion of C6-alkanes over Pd/Al2O3 catalysts The effect of support acidity | Applied Catalysis A: General | Skotak, M., 2002
Impregnation | ND | 0.6 | 240 | gamma-Al2O3 | from Alumina Shell S618 | acid-washed | ND | ND | Pd(acac)2 | benzene | ND | No | ND | 1 | 673 | H2 | 1 | 573 | H2 Chemisorption | 39 | ND | ND | ND | ND | ND | ND | ND | Conversion of C6- alkanes | 2002 | Skotak, M. | Poland | Catalytic conversion of C6-alkanes over Pd/Al2O3 catalysts The effect of support acidity | Applied Catalysis A: General | Skotak, M., 2002
Impregnation | ND | 1.46 | 240 | gamma-Al2O3 | from Alumina Shell S618 | acid-washed | ND | ND | Pd(acac)2 | benzene | ND | No | ND | 1 | 673 | H2 | 1 | 573 | H2 Chemisorption | 29 | ND | ND | ND | ND | ND | ND | ND | Conversion of C6- alkanes | 2002 | Skotak, M. | Poland | Catalytic conversion of C6-alkanes over Pd/Al2O3 catalysts The effect of support acidity | Applied Catalysis A: General | Skotak, M., 2002
Impregnation | ND | 2.77 | 240 | gamma-Al2O3 | from Alumina Shell S618 | acid-washed | ND | ND | Pd(acac)2 | benzene | ND | No | ND | 1 | 673 | H2 | 1 | 573 | H2 Chemisorption | 30 | ND | ND | ND | ND | ND | ND | ND | Conversion of C6- alkanes | 2002 | Skotak, M. | Poland | Catalytic conversion of C6-alkanes over Pd/Al2O3 catalysts The effect of support acidity | Applied Catalysis A: General | Skotak, M., 2002
Ion-exchange | ND | 0.31 | 240 | gamma-Al2O3 | from Alumina Shell S618 | acid-washed | ND | ND | Pd(NH3)4(NO3)2 | water | ND | No | ND | 1 | 673 | H2 | 1 | 573 | H2 Chemisorption | 35 | ND | ND | ND | ND | ND | ND | ND | Conversion of C6- alkanes | 2002 | Skotak, M. | Poland | Catalytic conversion of C6-alkanes over Pd/Al2O3 catalysts The effect of support acidity | Applied Catalysis A: General | Skotak, M., 2002
Impregnation | ND | 0.3 | 240 | gamma-Al2O3 | from Alumina Shell S618 | acid-washed | ND | ND | Pd(acac)2 | benzene | ND | No | ND | 1 | 573 | H2 | 17 | 873 | H2 Chemisorption | 0.2 | ND | ND | ND | ND | ND | ND | ND | Conversion of C6- alkanes | 2002 | Skotak, M. | Poland | Catalytic conversion of C6-alkanes over Pd/Al2O3 catalysts The effect of support acidity | Applied Catalysis A: General | Skotak, M., 2002 | second step of calcination and reduction are noted
Impregnation | ND | 0.6 | 240 | gamma-Al2O3 | from Alumina Shell S618 | acid-washed | ND | ND | Pd(acac)2 | benzene | ND | No | ND | 1 | 573 | H2 | 17 | 873 | H2 Chemisorption | 0.2 | ND | ND | ND | ND | ND | ND | ND | Conversion of C6- alkanes | 2002 | Skotak, M. | Poland | Catalytic conversion of C6-alkanes over Pd/Al2O3 catalysts The effect of support acidity | Applied Catalysis A: General | Skotak, M., 2002 | second step of calcination and reduction are noted
Impregnation | ND | 1.46 | 240 | gamma-Al2O3 | from Alumina Shell S618 | acid-washed | ND | ND | Pd(acac)2 | benzene | ND | No | ND | 1 | 573 | H2 | 17 | 873 | H2 Chemisorption | 1.7 | ND | ND | ND | ND | ND | ND | ND | Conversion of C6- alkanes | 2002 | Skotak, M. | Poland | Catalytic conversion of C6-alkanes over Pd/Al2O3 catalysts The effect of support acidity | Applied Catalysis A: General | Skotak, M., 2002 | second step of calcination and reduction are noted
Impregnation | ND | 2.77 | 240 | gamma-Al2O3 | from Alumina Shell S618 | acid-washed | ND | ND | Pd(acac)2 | benzene | ND | No | ND | 1 | 573 | H2 | 17 | 873 | H2 Chemisorption | 9.5 | ND | ND | ND | ND | ND | ND | ND | Conversion of C6- alkanes | 2002 | Skotak, M. | Poland | Catalytic conversion of C6-alkanes over Pd/Al2O3 catalysts The effect of support acidity | Applied Catalysis A: General | Skotak, M., 2002 | second step of calcination and reduction are noted
Ion-exchange | ND | 0.31 | 240 | gamma-Al2O3 | from Alumina Shell S618 | acid-washed | ND | ND | Pd(NH3)4(NO3)2 | water | ND | No | ND | 1 | 573 | H2 | 17 | 873 | H2 Chemisorption | 19 | ND | ND | ND | ND | ND | ND | ND | Conversion of C6- alkanes | 2002 | Skotak, M. | Poland | Catalytic conversion of C6-alkanes over Pd/Al2O3 catalysts The effect of support acidity | Applied Catalysis A: General | Skotak, M., 2002 | second step of calcination and reduction are noted
Incipient wetness impregnation | 5 | 4.34 | 852 | C | activated carbon from Beijing Guanghua Timber Factory | pre-oxidized with 30 wt% HNO3 at 85 ℃ for 5 h, and then washed with deionized water and dried at 120 ℃ for 2 h | ND | ND | PdCl2 | ND | ND | No | ND | NA | NA | NA | NA | NA | TEM | ND | ND | ND | ND | ND | ND | 31 | ND | Dehydrogenation of HCOOH | 2021 | Di, L. | China | Synthesis of highly active and stable Pd/C catalysts toward HCOOH dehydrogenation by a simple NH3 adsorption method | International Journal of Hydrogen Energy | Di, L., 2021
Incipient wetness impregnation | 5 | ND | 852 | C | activated carbon from Beijing Guanghua Timber Factory | pre-oxidized with 30 wt% HNO3 at 85 ℃ for 5 h, and then washed with deionized water and dried at 120 ℃ for 2 h | ND | ND | PdCl2 | ND | ND | No | ND | ND | ND | H2 | 2 | 573 | TEM | ND | ND | ND | ND | ND | ND | 27 | 11 | Dehydrogenation of HCOOH | 2019 | Di, L. | China, UK | Atmospheric-pressure dielectric barrier discharge cold plasma for synthesizing high performance Pd/C formic acid dehydrogenation catalyst | Catalysis Today | Di, L., 2019 | catalyst was treated by AP plate-to- plate DBD cold plasma
Incipient wetness impregnation | ND | 11 | 1.4 | TiO2 | anatase from Sigma-Aldrich | ND | ND | ND | Pd(NH3)4Cl2 | water | ND | No | 5.5 | ND | ND | H2 | 2 | 673 | CO Chemisorption | 2.3 | ND | 490 | ND | ND | ND | ND | ND | Hydrotreatment of model mixture of tar-type compounds | 2021 | Raad, Z. | Spain, Lebanon, Netherlands | TiO2-Supported Pd as an Efficient and Stable Catalyst for the Mild Hydrotreatment of Tar-Type Compounds | Nanomaterials | Raad, Z., 2021 |  | TiO2 Anatase from Aldrich
Incipient wetness impregnation | ND | 2 | 1.3 | TiO2 | rutile from Sigma-Aldrich | ND | ND | ND | Pd(NH3)4Cl2 | water | ND | No | 5.9 | ND | ND | H2 | 2 | 673 | CO Chemisorption | 1.1 | ND | 1000 | ND | ND | ND | ND | ND | Hydrotreatment of model mixture of tar-type compounds | 2021 | Raad, Z. | Spain, Lebanon, Netherlands | TiO2-Supported Pd as an Efficient and Stable Catalyst for the Mild Hydrotreatment of Tar-Type Compounds | Nanomaterials | Raad, Z., 2021 |  | Rutile from Tioxide
Incipient wetness impregnation | ND | 50 | 1.4 | TiO2 | aeroxide P25 nanopowder from Sigma-Aldrich | ND | ND | ND | Pd(NH3)4Cl2 | water | ND | No | 6 | ND | ND | H2 | 2 | 673 | CO Chemisorption | 8.9 | ND | 130 | ND | ND | ND | ND | ND | Hydrotreatment of model mixture of tar-type compounds | 2021 | Raad, Z. | Spain, Lebanon, Netherlands | TiO2-Supported Pd as an Efficient and Stable Catalyst for the Mild Hydrotreatment of Tar-Type Compounds | Nanomaterials | Raad, Z., 2021 |  | P25 (Aeroxide) Degussa
Impregnation | 1 | ND | ND | TiO2 | from Alfa Aesar | NA | ND | ND | Pd(NO3)2 | water | ND | No | 6 | ND | ND | H2 | 1 | 623 | CO Chemisorption | 13.9 | ND | ND | ND | ND | ND | 33.2 | ND | Oxidation of formaldehyde | 2021 | Wang, C. | China | A simple strategy to improve Pd dispersion and enhance Pd/TiO2 catalytic activity for formaldehyde oxidation: The roles of surface defects | Applied Catalysis B: Environmental | Wang, C., 2021 |  | P25 (Aeroxide) Degussa
Impregnation | 1 | ND | ND | TiO2 | from Alfa Aesar | treated with 10 vol% H2/N2 at 200 ℃ | ND | ND | Pd(NO3)2 | water | ND | No | ND | ND | ND | H2 | 1 | 623 | CO Chemisorption | 14.3 | ND | ND | ND | ND | ND | 30.4 | ND | Oxidation of formaldehyde | 2021 | Wang, C. | China | A simple strategy to improve Pd dispersion and enhance Pd/TiO2 catalytic activity for formaldehyde oxidation: The roles of surface defects | Applied Catalysis B: Environmental | Wang, C., 2021
Impregnation | 1 | ND | ND | TiO2 | from Alfa Aesar | treated with 10 vol% H2/N2 at 400 ℃ | ND | ND | Pd(NO3)2 | water | ND | No | ND | ND | ND | H2 | 1 | 623 | CO Chemisorption | 18 | ND | ND | ND | ND | ND | 21.7 | ND | Oxidation of formaldehyde | 2021 | Wang, C. | China | A simple strategy to improve Pd dispersion and enhance Pd/TiO2 catalytic activity for formaldehyde oxidation: The roles of surface defects | Applied Catalysis B: Environmental | Wang, C., 2021
Impregnation | 1 | ND | ND | TiO2 | from Alfa Aesar | treated with 10 vol% H2/N2 at 600 ℃ | ND | ND | Pd(NO3)2 | water | ND | No | ND | ND | ND | H2 | 1 | 623 | CO Chemisorption | 21.3 | ND | ND | ND | ND | ND | 17.4 | ND | Oxidation of formaldehyde | 2021 | Wang, C. | China | A simple strategy to improve Pd dispersion and enhance Pd/TiO2 catalytic activity for formaldehyde oxidation: The roles of surface defects | Applied Catalysis B: Environmental | Wang, C., 2021
Impregnation | 3 | ND | ND | gamma-Al2O3 | from Sigma Aldrich | ND | ND | ND | Pd(NO3)2 | water | ND | No | 8.5 | 5 | 423 | H2 | ND | 723 | CO Chemisorption | 11.9 | ND | 94 | ND | ND | ND | ND | ND | Combustion of methane | 2021 | Fertal, D.R. | USA, Netherlands | Calcination temperature effects on Pd/alumina catalysts: Particle size, surface species and activity in methane combustion | Catalysis Today | Fertal, D.R., 2021 |  | gamma-Al2O3 Alfa Aesar
Impregnation | 3 | ND | ND | gamma-Al2O3 | from Sigma Aldrich | ND | ND | ND | Pd(NO3)2 | water | ND | No | 8.5 | 5 | 523 | H2 | ND | 723 | CO Chemisorption | 32.9 | ND | 28 | ND | ND | ND | ND | ND | Combustion of methane | 2021 | Fertal, D.R. | USA, Netherlands | Calcination temperature effects on Pd/alumina catalysts: Particle size, surface species and activity in methane combustion | Catalysis Today | Fertal, D.R., 2021 |  | gamma-Al2O3 Alfa Aesar
Impregnation | 3 | ND | ND | gamma-Al2O3 | from Sigma Aldrich | ND | ND | ND | Pd(NO3)2 | water | ND | No | 8.5 | 5 | 773 | H2 | ND | 723 | CO Chemisorption | 5.6 | ND | 168 | ND | ND | ND | ND | ND | Combustion of methane | 2021 | Fertal, D.R. | USA, Netherlands | Calcination temperature effects on Pd/alumina catalysts: Particle size, surface species and activity in methane combustion | Catalysis Today | Fertal, D.R., 2021 |  | gamma-Al2O3 Alfa Aesar
Impregnation | 0.5 | ND | ND | MgO-CeO2 | by co-precipitation method from nitrate precursor of nitrate and nitrate precursor of Mg | NH4OH was added to solution, stirred and dried overnight | 773 | ND | ND | ND | ND | No | ND | ND | ND | H2 | 2 | 723 | TEM | ND | ND | ND | ND | ND | ND | 147.2 | 27.6 | Reduction of NO | 2021 | Patel, V.K. | India | Effect of oxide supports on palladium based catalysts for NO reduction by H2-SCR | Catalysis Today | Patel, V.K., 2021
Impregnation | 0.5 | ND | ND | CeO2-ZrO2 | by co-precipitation method from nitrate precursor of nitrate and nitrate precursor of Zr | NH4OH was added to solution, stirred and dried overnight | 773 | ND | ND | ND | ND | No | ND | ND | ND | H2 | 2 | 723 | TEM | ND | ND | ND | ND | ND | ND | 219.3 | 11.5 | Reduction of NO | 2021 | Patel, V.K. | India | Effect of oxide supports on palladium based catalysts for NO reduction by H2-SCR | Catalysis Today | Patel, V.K., 2021
Impregnation | 0.5 | ND | ND | Al2O3-CeO2 | by co-precipitation method from nitrate precursor of nitrate and nitrate precursor of Al | NH4OH was added to solution, stirred and dried overnight | 773 | ND | ND | ND | ND | No | ND | ND | ND | H2 | 2 | 723 | TEM | ND | ND | ND | ND | ND | ND | 91 | 4.2 | Reduction of NO | 2021 | Patel, V.K. | India | Effect of oxide supports on palladium based catalysts for NO reduction by H2-SCR | Catalysis Today | Patel, V.K., 2021
Impregnation | 0.5 | ND | ND | CeO2-TiO2 | by co-precipitation method from nitrate precursor of nitrate and nitrate precursor of Ti | NH4OH was added to solution, stirred and dried overnight | 773 | ND | ND | ND | ND | No | ND | ND | ND | H2 | 2 | 723 | TEM | ND | ND | ND | ND | ND | ND | 213.5 | 4.2 | Reduction of NO | 2021 | Patel, V.K. | India | Effect of oxide supports on palladium based catalysts for NO reduction by H2-SCR | Catalysis Today | Patel, V.K., 2021
Impregnation | 5 | 4.1 | ND | gamma-Al2O3 | from Alfa Aesar | ND | ND | ND | Pd(NO3)2 | aqueous nitric acid | ND | No | 8.5 | 5 | 823 | H2 | 0.5 | 673 | CO Chemisorption | 24 | ND | ND | ND | ND | ND | 35 | 11 | Hydrogenation of guaiacol | 2021 | Fraga, G. | Australia, France | Role of Catalyst Support’s Physicochemical Properties on Catalytic Transfer Hydrogenation over Palladium Catalysts | ChemCatChem | Fraga, G., 2021 |  | gamma-Al2O3 Alfa Aesar
Impregnation | 5 | 4.1 | ND | MgO | from Alfa Aesar | ND | ND | ND | Pd(NO3)2 | aqueous nitric acid | ND | No | 10 | 5 | 823 | H2 | 0.5 | 673 | CO Chemisorption | 19 | ND | ND | ND | ND | ND | 35 | 12 | Hydrogenation of guaiacol | 2021 | Fraga, G. | Australia, France | Role of Catalyst Support’s Physicochemical Properties on Catalytic Transfer Hydrogenation over Palladium Catalysts | ChemCatChem | Fraga, G., 2021 |  | MgO Merck
Impregnation | 5 | 4.1 | ND | SiO2 | from Alfa Aesar | ND | ND | ND | Pd(NO3)2 | aqueous nitric acid | ND | No | 3 | 5 | 823 | H2 | 0.5 | 673 | CO Chemisorption | 22 | ND | ND | ND | ND | ND | 33 | 11 | Hydrogenation of guaiacol | 2021 | Fraga, G. | Australia, France | Role of Catalyst Support’s Physicochemical Properties on Catalytic Transfer Hydrogenation over Palladium Catalysts | ChemCatChem | Fraga, G., 2021 |  | SiO2 Aldrich
Impregnation | 5 | 4.49 | 1263 | C | activated carbon from Wenzhou Favored Trading Co. Ltd. | ND | ND | ND | Pd(acac)2 | toluene | ND | No | ND | ND | ND | Ar Glow Discharge Plasma | 1.5 | ND | H2 Chemisorption | 34 | ND | ND | ND | ND | ND | ND | ND | Dehydrogenation of Dodecahydro-N-ethylcarbazole | 2021 | Feng, Z. | China | Hydrogen production from the catalytic dehydrogenation of dodecahydro-N-ethylcarbazole: effect of Pd precursor on the catalytic performance of Pd/C catalysts | Environmental Science and Pollution Research | Feng, Z., 2021
Impregnation | 5 | 4.7 | 1263 | C | activated carbon from Wenzhou Favored Trading Co. Ltd. | ND | ND | ND | Pd(NO3)2 | water | ND | No | ND | ND | ND | Ar Glow Discharge Plasma | 1.5 | ND | H2 Chemisorption | 20 | ND | ND | ND | ND | ND | ND | ND | Dehydrogenation of Dodecahydro-N-ethylcarbazole | 2021 | Feng, Z. | China | Hydrogen production from the catalytic dehydrogenation of dodecahydro-N-ethylcarbazole: effect of Pd precursor on the catalytic performance of Pd/C catalysts | Environmental Science and Pollution Research | Feng, Z., 2021
Impregnation | 5 | 4.56 | 1263 | C | activated carbon from Wenzhou Favored Trading Co. Ltd. | ND | ND | ND | K2PdCl4 | water | ND | No | ND | ND | ND | Ar Glow Discharge Plasma | 1.5 | ND | H2 Chemisorption | 14 | ND | ND | ND | ND | ND | ND | ND | Dehydrogenation of Dodecahydro-N-ethylcarbazole | 2021 | Feng, Z. | China | Hydrogen production from the catalytic dehydrogenation of dodecahydro-N-ethylcarbazole: effect of Pd precursor on the catalytic performance of Pd/C catalysts | Environmental Science and Pollution Research | Feng, Z., 2021
Impregnation | 5 | 4.61 | 1263 | C | activated carbon from Wenzhou Favored Trading Co. Ltd. | ND | ND | ND | PdCl2 | aqueous hydrochloric acid | ND | No | ND | ND | ND | Ar Glow Discharge Plasma | 1.5 | ND | H2 Chemisorption | 12 | ND | ND | ND | ND | ND | ND | ND | Dehydrogenation of Dodecahydro-N-ethylcarbazole | 2021 | Feng, Z. | China | Hydrogen production from the catalytic dehydrogenation of dodecahydro-N-ethylcarbazole: effect of Pd precursor on the catalytic performance of Pd/C catalysts | Environmental Science and Pollution Research | Feng, Z., 2021
Deposition-precipitation | ND | 0.07 | ND | TiO2 | P25 from Evonik Degussa Germany | ND | ND | ND | PdCl2 | water | 10.5 | Yes | 6 | 4 | 573 | H2 | 2 | 573 | H2 Chemisorption | 52 | ND | 19 | ND | ND | ND | ND | ND | Hydrogenation of Microcystin-LR | 2022 | Sun, J. | China, USA | Rapid detoxification of Microcystin-LR by selective catalytic hydrogenation of the Adda moiety using TiO2-supported Pd catalysts | Chemosphere | Sun, J., 2022 | Na2CO3 was used as reducing agent | TiO2 P25 (Aeroxide) Degussa
Deposition-precipitation | ND | 0.16 | ND | TiO2 | P25 from Evonik Degussa Germany | ND | ND | ND | PdCl2 | water | 10.5 | Yes | 6 | 4 | 573 | H2 | 2 | 573 | H2 Chemisorption | 46 | ND | 22 | ND | ND | ND | 25 | ND | Hydrogenation of Microcystin-LR | 2022 | Sun, J. | China, USA | Rapid detoxification of Microcystin-LR by selective catalytic hydrogenation of the Adda moiety using TiO2-supported Pd catalysts | Chemosphere | Sun, J., 2022 | Na2CO3 was used as reducing agent | TiO2 P25 (Aeroxide) Degussa
Deposition-precipitation | ND | 0.23 | ND | TiO2 | P25 from Evonik Degussa Germany | ND | ND | ND | PdCl2 | water | 10.5 | Yes | 6 | 4 | 573 | H2 | 2 | 573 | H2 Chemisorption | 39 | ND | 27 | ND | ND | ND | 30 | ND | Hydrogenation of Microcystin-LR | 2022 | Sun, J. | China, USA | Rapid detoxification of Microcystin-LR by selective catalytic hydrogenation of the Adda moiety using TiO2-supported Pd catalysts | Chemosphere | Sun, J., 2022 | Na2CO3 was used as reducing agent | TiO2 P25 (Aeroxide) Degussa
Deposition-precipitation | ND | 0.09 | ND | mixed-Al2O3 | ND | ND | ND | ND | PdCl2 | water | 10.5 | Yes | 7.5 | 4 | 573 | H2 | 2 | 573 | H2 Chemisorption | 59 | ND | 18 | ND | ND | ND | ND | ND | Hydrogenation of Microcystin-LR | 2022 | Sun, J. | China, USA | Rapid detoxification of Microcystin-LR by selective catalytic hydrogenation of the Adda moiety using TiO2-supported Pd catalysts | Chemosphere | Sun, J., 2022 | Na2CO3 was used as reducing agent | Al2O3 unspecified Aldrich
Deposition-precipitation | ND | 0.04 | ND | SiO2 | ND | ND | ND | ND | PdCl2 | water | 10.5 | Yes | 3 | 4 | 573 | H2 | 2 | 573 | H2 Chemisorption | 62 | ND | 17 | ND | ND | ND | ND | ND | Hydrogenation of Microcystin-LR | 2022 | Sun, J. | China, USA | Rapid detoxification of Microcystin-LR by selective catalytic hydrogenation of the Adda moiety using TiO2-supported Pd catalysts | Chemosphere | Sun, J., 2022 | Na2CO3 was used as reducing agent | SiO2 Aldrich
Impregnation | 0.05 | ND | 940 | C | activated carbon from GBSP Norit | NA | ND | ND | Na2PdCl4 | aqueous hydrogen peroxide | 10.25 | Yes | ND | ND | ND | CH2O | 0.5 | 353 | CO Chemisorption | 7.91 | ND | 142 | ND | ND | ND | 158 | ND | Hydrogenation synthesis of meropenem | 2022 | Li, Y. | China | High‑Performance Pd/AC Catalyst for Meropenem Synthesis Based on Selective Surface Modifcation of Activated Carbon | Catalysis Letters | Li, Y., 2022 | Pd loading calculated from given amounts
Impregnation | 0.05 | ND | 904 | C | activated carbon from GBSP Norit | dispersed in HNO3 solution at 80 ℃ for 2 h, washed and dried | ND | ND | Na2PdCl4 | aqueous hydrogen peroxide | 10.25 | Yes | ND | ND | ND | CH2O | 0.5 | 353 | CO Chemisorption | 36.3 | ND | 30.9 | ND | ND | ND | 28 | ND | Hydrogenation synthesis of meropenem | 2022 | Li, Y. | China | High‑Performance Pd/AC Catalyst for Meropenem Synthesis Based on Selective Surface Modifcation of Activated Carbon | Catalysis Letters | Li, Y., 2022 | Pd loading calculated from given amounts
Impregnation | 0.05 | ND | 927 | C | activated carbon from GBSP Norit | dispersed in 15 wt% H2O2 solution at 80 ℃ for 2 h, washed and dried | ND | ND | Na2PdCl4 | aqueous hydrogen peroxide | 10.25 | Yes | ND | ND | ND | CH2O | 0.5 | 353 | CO Chemisorption | 17.3 | ND | 64.7 | ND | ND | ND | 61 | ND | Hydrogenation synthesis of meropenem | 2022 | Li, Y. | China | High‑Performance Pd/AC Catalyst for Meropenem Synthesis Based on Selective Surface Modifcation of Activated Carbon | Catalysis Letters | Li, Y., 2022 | Pd loading calculated from given amounts
Impregnation | 0.05 | ND | 916 | C | activated carbon from GBSP Norit | nitrogen-doped, dissolved in urea, dried | 973 | 4 | Na2PdCl4 | aqueous hydrogen peroxide | 10.25 | Yes | ND | ND | ND | CH2O | 0.5 | 353 | CO Chemisorption | 33.9 | ND | 33 | ND | ND | ND | 32 | ND | Hydrogenation synthesis of meropenem | 2022 | Li, Y. | China | High‑Performance Pd/AC Catalyst for Meropenem Synthesis Based on Selective Surface Modifcation of Activated Carbon | Catalysis Letters | Li, Y., 2022 | Pd loading calculated from given amounts
Impregnation | 1 | 0.98 | ND | YrO3-ZrO2 | Y2O3 stabilized ZrO2 from Tosoh Corporation Japan | ND | ND | ND | Pd(NH3)4Cl2 | water | ND | No | ND | 3 | 873 | ND | ND | ND | CO Chemisorption | 6.73 | ND | 129 | ND | ND | ND | ND | ND | Oxidation of methane | 2021 | Khan, H.A. | Saudi Arabia | Yttrium stabilization and Pt addition to Pd/ZrO2 catalyst for the oxidation of methane in the presence of ethylene and water | RSC Advances | Khan, H.A., 2021
Impregnation | 1 | 1.01 | ND | ZrO2 | from Sigma-Aldrich | ND | ND | ND | Pd(NH3)4Cl2 | water | ND | No | 6.1 | 3 | 873 | ND | ND | ND | CO Chemisorption | 6.37 | ND | 147 | ND | ND | ND | ND | ND | Oxidation of methane | 2021 | Khan, H.A. | Saudi Arabia | Yttrium stabilization and Pt addition to Pd/ZrO2 catalyst for the oxidation of methane in the presence of ethylene and water | RSC Advances | Khan, H.A., 2021 |  | ZrO2 Aldrich
Impregnation | 1 | 0.92 | 1782 | C | activated carbon | dried | ND | ND | Pd(NO3)2 | water | 1.6 | No | ND | 2 | 573 | H2 | 1 | 573 | CO Chemisorption | 5.8 | ND | 83 | ND | ND | ND | 84 | 15 | Hydrogenation of palm biodiesel | 2021 | Udomsap, P. | Thailand, Japan | Effect of Pd Precursor Salts on the Chemical State, Particle Size, and Performance of Activated Carbon-Supported Pd Catalysts for the Selective Hydrogenation of Palm Biodiesel | International Journal of Molecular Sciences | Udomsap, P., 2021 | Calcined under N2 flow
Impregnation | 1 | 1.03 | 1782 | C | activated carbon | dried | ND | ND | Pd(NH3)4Cl2 | water | 8.8 | No | ND | 2 | 573 | H2 | 1 | 573 | CO Chemisorption | 59 | ND | 8 | ND | ND | ND | 27 | 8 | Hydrogenation of palm biodiesel | 2021 | Udomsap, P. | Thailand, Japan | Effect of Pd Precursor Salts on the Chemical State, Particle Size, and Performance of Activated Carbon-Supported Pd Catalysts for the Selective Hydrogenation of Palm Biodiesel | International Journal of Molecular Sciences | Udomsap, P., 2021 | Calcined under N2 flow
Incipient wetness impregnation | 1.1 | ND | 350 | SiO2 | Aerosil 380 PE, Evonik | ND | ND | ND | Pd(NH3)4Cl2 | water | ND | No | 3.5 | 3 | 673 | H2 | 2 | 673 | CO Chemisorption | 12 | ND | 90 | ND | 150 | ND | 66 | ND | Oxidation of methane | 2022 | Ghampson, I.T | Japan, USA, Republic of Korea | Effect of Support and Pd Cluster Size on Catalytic Methane Partial Oxidation to Dimethyl Ether Using a NO/O2 Shuttle | ACS Catalysis | Ghampson, I.T, 2022 |  | SiO2 Aerosil 380
Incipient wetness impregnation | 1.1 | ND | 211 | SiO2-ZrO2 | 10% SiO2-ZrO2, from Daiichi Kigenso Kagaku Kogyo Co. | ND | ND | ND | Pd(NH3)4Cl2 | water | ND | No | ND | 3 | 673 | H2 | 2 | 673 | CO Chemisorption | 19 | ND | 59 | ND | ND | ND | 63 | ND | Oxidation of methane | 2022 | Ghampson, I.T | Japan, USA, Republic of Korea | Effect of Support and Pd Cluster Size on Catalytic Methane Partial Oxidation to Dimethyl Ether Using a NO/O2 Shuttle | ACS Catalysis | Ghampson, I.T, 2022
Incipient wetness impregnation | 1.1 | ND | 325 | ZrO2 | JRC-ZRO-9, from Daiichi Kigenso Kagaku Kogyo Co. | ND | ND | ND | Pd(NH3)4Cl2 | water | ND | No | 6.1 | 3 | 673 | H2 | 2 | 673 | CO Chemisorption | 88 | ND | 13 | ND | ND | ND | 39 | ND | Oxidation of methane | 2022 | Ghampson, I.T | Japan, USA, Republic of Korea | Effect of Support and Pd Cluster Size on Catalytic Methane Partial Oxidation to Dimethyl Ether Using a NO/O2 Shuttle | ACS Catalysis | Ghampson, I.T, 2022 |  | ZrO2 Aldrich
Impregnation | 1 | 0.91 | 14 | mixed-Al2O3 | from Aldrich | ND | 1473 | 3 | Pd(acac)2 | chloroform | ND | No | 7.5 | ND | ND | H2 | 4 | 673 | CO Chemisorption | 21.8 | ND | ND | ND | ND | ND | 46 | ND | Hydrogenation of acetylene | 2022 | Yang, T. | China | Infuence of Active Metal Precursors on the Structure and Catalytic Behavior of Pd/Al2O3 Catalysts for Selective Acetylene Hydrogenation | Catalysis Letters | Yang, T., 2022 |  | Al2O3 unspecified Aldrich
Impregnation | 1 | 0.93 | 14 | mixed-Al2O3 | from Aldrich | ND | 1473 | 3 | Na2PdCl4 | water | ND | No | 7.5 | ND | ND | H2 | 4 | 673 | CO Chemisorption | 15.9 | ND | ND | ND | ND | ND | 40 | ND | Hydrogenation of acetylene | 2022 | Yang, T. | China | Infuence of Active Metal Precursors on the Structure and Catalytic Behavior of Pd/Al2O3 Catalysts for Selective Acetylene Hydrogenation | Catalysis Letters | Yang, T., 2022 |  | Al2O3 unspecified Aldrich
Impregnation | 1 | 0.89 | 14 | mixed-Al2O3 | from Aldrich | ND | 1473 | 3 | PdSO4 | water | ND | No | 7.5 | ND | ND | H2 | 4 | 673 | CO Chemisorption | 22.2 | ND | ND | ND | ND | ND | 49 | ND | Hydrogenation of acetylene | 2022 | Yang, T. | China | Infuence of Active Metal Precursors on the Structure and Catalytic Behavior of Pd/Al2O3 Catalysts for Selective Acetylene Hydrogenation | Catalysis Letters | Yang, T., 2022 |  | Al2O3 unspecified Aldrich
Impregnation | 1 | 0.606 | ND | CeO2 | CeCO2 nanorods, from NaOH hydrothermal method with Ce(NO3)2.6H2O | heated to 100 ℃ for 24 h and washed several times | 773 | 4 | Na2PdCl4 | ethanol | ND | No | ND | 4 | 773 | H2 | 1 | 773 | CO Chemisorption | 54.5 | ND | 20.6 | ND | ND | ND | ND | ND | CO direct esterification | 2022 | Hu, C. | China | Oxygen Vacancy in CeO2 Facilitate the Catalytic Activity of Pd/CeO2 for CO Direct Esterifcation to Dimethyl Oxalate | Catalysis Letters | Hu, C., 2022
Impregnation | 1 | 0.642 | ND | CeO2 | from NaOH and Ce(NO3)2.6H2O | heated to 180 ℃ for 24 h and washed several times | 773 | 4 | Na2PdCl4 | ethanol | ND | No | ND | 4 | 773 | H2 | 1 | 773 | CO Chemisorption | 42.5 | ND | 26.3 | ND | ND | ND | ND | ND | CO direct esterification | 2022 | Hu, C. | China | Oxygen Vacancy in CeO2 Facilitate the Catalytic Activity of Pd/CeO2 for CO Direct Esterifcation to Dimethyl Oxalate | Catalysis Letters | Hu, C., 2022
Impregnation | 1 | 0.612 | ND | CeO2 | from Na3PO4 and Ce(NO3)2.6H2O | heated to 170 ℃ for 10 h and washed several times | 773 | 4 | Na2PdCl4 | ethanol | ND | No | ND | 4 | 773 | H2 | 1 | 773 | CO Chemisorption | 46 | ND | 24.4 | ND | ND | ND | ND | ND | CO direct esterification | 2022 | Hu, C. | China | Oxygen Vacancy in CeO2 Facilitate the Catalytic Activity of Pd/CeO2 for CO Direct Esterifcation to Dimethyl Oxalate | Catalysis Letters | Hu, C., 2022
Impregnation | 0.1 | ND | ND | gamma-Al2O3 | by thermal decomposition of boehmite (Sasol, PURAL alumina) at 500 ℃ for 1 h | ND | ND | ND | Pd(NO3)2 | water | ND | No | 8.5 | 3 | 573 | H2 | 0.16 | 573 | CO Chemisorption | 71 | 7 | 15 | 1 | ND | ND | ND | ND | CO oxidation | 2019 | Murata, K. | Japan | Identification of active sites in CO oxidation over a Pd/Al2O3 catalyst | Physical Chemistry Chemical Physics | Murata, K., 2019 |  | gamma-Al2O3 from Alfa Aesar
Impregnation | 0.2 | ND | ND | gamma-Al2O3 | by thermal decomposition of boehmite (Sasol, PURAL alumina) at 500 ℃ for 1 h | ND | ND | ND | Pd(NO3)2 | water | ND | No | 8.5 | 3 | 573 | H2 | 0.16 | 573 | CO Chemisorption | 71 | 1 | 16 | 1 | ND | ND | ND | ND | CO oxidation | 2019 | Murata, K. | Japan | Identification of active sites in CO oxidation over a Pd/Al2O3 catalyst | Physical Chemistry Chemical Physics | Murata, K., 2019 |  | gamma-Al2O3 from Alfa Aesar
Impregnation | 0.5 | ND | ND | gamma-Al2O3 | by thermal decomposition of boehmite (Sasol, PURAL alumina) at 500 ℃ for 1 h | ND | ND | ND | Pd(NO3)2 | water | ND | No | 8.5 | 3 | 773 | H2 | 0.16 | 573 | CO Chemisorption | 54 | 11 | 22 | 1 | ND | ND | ND | ND | CO oxidation | 2019 | Murata, K. | Japan | Identification of active sites in CO oxidation over a Pd/Al2O3 catalyst | Physical Chemistry Chemical Physics | Murata, K., 2019 |  | gamma-Al2O3 from Alfa Aesar
Impregnation | 1 | ND | ND | gamma-Al2O3 | by thermal decomposition of boehmite (Sasol, PURAL alumina) at 500 ℃ for 1 h | ND | ND | ND | Pd(NO3)2 | water | ND | No | 8.5 | 3 | 773 | H2 | 0.16 | 573 | CO Chemisorption | 45 | 9 | 26 | 5 | ND | ND | ND | ND | CO oxidation | 2019 | Murata, K. | Japan | Identification of active sites in CO oxidation over a Pd/Al2O3 catalyst | Physical Chemistry Chemical Physics | Murata, K., 2019 |  | gamma-Al2O3 from Alfa Aesar
Impregnation | 2 | ND | ND | gamma-Al2O3 | by thermal decomposition of boehmite (Sasol, PURAL alumina) at 500 ℃ for 1 h | ND | ND | ND | Pd(NO3)2 | water | ND | No | 8.5 | 3 | 773 | H2 | 0.16 | 573 | CO Chemisorption | 27 | 3 | 41 | 4 | ND | ND | ND | ND | CO oxidation | 2019 | Murata, K. | Japan | Identification of active sites in CO oxidation over a Pd/Al2O3 catalyst | Physical Chemistry Chemical Physics | Murata, K., 2019 |  | gamma-Al2O3 from Alfa Aesar
Impregnation | 2 | ND | ND | gamma-Al2O3 | by thermal decomposition of boehmite (Sasol, PURAL alumina) at 500 ℃ for 1 h | ND | ND | ND | Pd(NO3)2 | water | ND | No | 8.5 | 10 | 1073 | H2 | 0.16 | 573 | CO Chemisorption | 24 | 9 | 52 | 11 | ND | ND | ND | ND | CO oxidation | 2019 | Murata, K. | Japan | Identification of active sites in CO oxidation over a Pd/Al2O3 catalyst | Physical Chemistry Chemical Physics | Murata, K., 2019 | Second step of calcination were noted | gamma-Al2O3 from Alfa Aesar
Impregnation | 2 | ND | ND | gamma-Al2O3 | by thermal decomposition of boehmite (Sasol, PURAL alumina) at 500 ℃ for 1 h | ND | ND | ND | Pd(NO3)2 | water | ND | No | 8.5 | 10 | 1123 | H2 | 0.16 | 573 | CO Chemisorption | 13 | 2 | 90 | 11 | ND | ND | ND | ND | CO oxidation | 2019 | Murata, K. | Japan | Identification of active sites in CO oxidation over a Pd/Al2O3 catalyst | Physical Chemistry Chemical Physics | Murata, K., 2019 | Second step of calcination were noted | gamma-Al2O3 from Alfa Aesar
Impregnation | 2 | ND | ND | gamma-Al2O3 | by thermal decomposition of boehmite (Sasol, PURAL alumina) at 500 ℃ for 1 h | ND | ND | ND | Pd(NO3)2 | water | ND | No | 8.5 | 10 | 1173 | H2 | 0.16 | 573 | CO Chemisorption | 6 | ND | 191 | ND | ND | ND | ND | ND | CO oxidation | 2019 | Murata, K. | Japan | Identification of active sites in CO oxidation over a Pd/Al2O3 catalyst | Physical Chemistry Chemical Physics | Murata, K., 2019 | Second step of calcination were noted | gamma-Al2O3 from Alfa Aesar
Impregnation | 0.1 | ND | ND | theta-Al2O3 | (AKP-G07) was supplied from Sumitomo Chemical Co. Ltd | ND | 773 | 1 | Pd(NO3)2 | water | ND | No | 7.5 | 3 | 573 | H2 | 0.16 | 573 | CO Chemisorption | 97 | ND | 12 | ND | ND | ND | ND | ND | CO oxidation | 2019 | Murata, K. | Japan | Identification of active sites in CO oxidation over a Pd/Al2O3 catalyst | Physical Chemistry Chemical Physics | Murata, K., 2019 |  | Al2O3 unspecified Aldrich
Impregnation | 0.2 | ND | ND | theta-Al2O3 | (AKP-G07) was supplied from Sumitomo Chemical Co. Ltd | ND | 773 | 1 | Pd(NO3)2 | water | ND | No | 7.5 | 3 | 573 | H2 | 0.16 | 573 | CO Chemisorption | 83 | ND | 14 | ND | ND | ND | ND | ND | CO oxidation | 2019 | Murata, K. | Japan | Identification of active sites in CO oxidation over a Pd/Al2O3 catalyst | Physical Chemistry Chemical Physics | Murata, K., 2019 |  | Al2O3 unspecified Aldrich
Impregnation | 0.5 | ND | ND | theta-Al2O3 | (AKP-G07) was supplied from Sumitomo Chemical Co. Ltd | ND | 773 | 1 | Pd(NO3)2 | water | ND | No | 7.5 | 3 | 773 | H2 | 0.16 | 573 | CO Chemisorption | 73 | ND | 15 | ND | ND | ND | ND | ND | CO oxidation | 2019 | Murata, K. | Japan | Identification of active sites in CO oxidation over a Pd/Al2O3 catalyst | Physical Chemistry Chemical Physics | Murata, K., 2019 |  | Al2O3 unspecified Aldrich
Impregnation | 1 | ND | ND | theta-Al2O3 | (AKP-G07) was supplied from Sumitomo Chemical Co. Ltd | ND | 773 | 1 | Pd(NO3)2 | water | ND | No | 7.5 | 3 | 773 | H2 | 0.16 | 573 | CO Chemisorption | 29 | ND | 38 | ND | ND | ND | ND | ND | CO oxidation | 2019 | Murata, K. | Japan | Identification of active sites in CO oxidation over a Pd/Al2O3 catalyst | Physical Chemistry Chemical Physics | Murata, K., 2019 |  | Al2O3 unspecified Aldrich
Impregnation | 2 | ND | ND | theta-Al2O3 | (AKP-G07) was supplied from Sumitomo Chemical Co. Ltd | ND | 773 | 1 | Pd(NO3)2 | water | ND | No | 7.5 | 3 | 773 | H2 | 0.16 | 573 | CO Chemisorption | 21 | ND | 54 | ND | ND | ND | ND | ND | CO oxidation | 2019 | Murata, K. | Japan | Identification of active sites in CO oxidation over a Pd/Al2O3 catalyst | Physical Chemistry Chemical Physics | Murata, K., 2019 |  | Al2O3 unspecified Aldrich
Impregnation | 2 | ND | ND | theta-Al2O3 | (AKP-G07) was supplied from Sumitomo Chemical Co. Ltd | ND | 773 | 1 | Pd(NO3)2 | water | ND | No | 7.5 | 10 | 1073 | H2 | 0.16 | 573 | CO Chemisorption | 15 | ND | 73 | ND | ND | ND | ND | ND | CO oxidation | 2019 | Murata, K. | Japan | Identification of active sites in CO oxidation over a Pd/Al2O3 catalyst | Physical Chemistry Chemical Physics | Murata, K., 2019 | Second step of calcination were noted | Al2O3 unspecified Aldrich
Impregnation | 2 | ND | ND | theta-Al2O3 | (AKP-G07) was supplied from Sumitomo Chemical Co. Ltd | ND | 773 | 1 | Pd(NO3)2 | water | ND | No | 7.5 | 10 | 1123 | H2 | 0.16 | 573 | CO Chemisorption | 8 | ND | 144 | ND | ND | ND | ND | ND | CO oxidation | 2019 | Murata, K. | Japan | Identification of active sites in CO oxidation over a Pd/Al2O3 catalyst | Physical Chemistry Chemical Physics | Murata, K., 2019 | Second step of calcination were noted | Al2O3 unspecified Aldrich
Impregnation | 2 | ND | ND | theta-Al2O3 | (AKP-G07) was supplied from Sumitomo Chemical Co. Ltd | ND | 773 | 1 | Pd(NO3)2 | water | ND | No | 7.5 | 10 | 1173 | H2 | 0.16 | 573 | CO Chemisorption | 6 | ND | 192 | ND | ND | ND | ND | ND | CO oxidation | 2019 | Murata, K. | Japan | Identification of active sites in CO oxidation over a Pd/Al2O3 catalyst | Physical Chemistry Chemical Physics | Murata, K., 2019 | Second step of calcination were noted | Al2O3 unspecified Aldrich
Sol-gel | 0.5 | ND | ND | Al2O3-ZrO2 | 2% ZrO2, from aluminium secondary butoxide (Across) and zirconium butoxide (Aldrich) | ND | ND | ND | Pd(acac)2 | butanol | ND | No | ND | 2 | 773 | H2 | ND | 573 | H2 Chemisorption | 22 | ND | ND | ND | ND | ND | ND | ND | Combustion of methane | 2010 | Amairia, C. | Tunisie | Sol gel derived Pd/Al2O3–ZrO2 as catalysts for methane combustion: effect of zirconium loading | Journal of Sol-Gel Science and Technology | Amairia, C., 2010
Sol-gel | 0.5 | ND | ND | Al2O3-ZrO2 | 5% ZrO2, from aluminium secondary butoxide (Across) and zirconium butoxide (Aldrich) | ND | ND | ND | Pd(acac)2 | butanol | ND | No | ND | 2 | 773 | H2 | ND | 573 | H2 Chemisorption | 5 | ND | ND | ND | ND | ND | ND | ND | Combustion of methane | 2010 | Amairia, C. | Tunisie | Sol gel derived Pd/Al2O3–ZrO2 as catalysts for methane combustion: effect of zirconium loading | Journal of Sol-Gel Science and Technology | Amairia, C., 2010
Sol-gel | 0.5 | ND | ND | Al2O3-ZrO2 | 15% ZrO2, from aluminium secondary butoxide (Across) and zirconium butoxide (Aldrich) | ND | ND | ND | Pd(acac)2 | butanol | ND | No | ND | 2 | 773 | H2 | ND | 573 | H2 Chemisorption | 8 | ND | ND | ND | ND | ND | ND | ND | Combustion of methane | 2010 | Amairia, C. | Tunisie | Sol gel derived Pd/Al2O3–ZrO2 as catalysts for methane combustion: effect of zirconium loading | Journal of Sol-Gel Science and Technology | Amairia, C., 2010
Sol-gel | 0.5 | ND | ND | mixed-Al2O3 | from aluminium secondary butoxide (Across) | ND | ND | ND | Pd(acac)2 | butanol | ND | No | ND | 2 | 773 | H2 | ND | 573 | H2 Chemisorption | 10 | ND | ND | ND | ND | ND | ND | ND | Combustion of methane | 2010 | Amairia, C. | Tunisie | Sol gel derived Pd/Al2O3–ZrO2 as catalysts for methane combustion: effect of zirconium loading | Journal of Sol-Gel Science and Technology | Amairia, C., 2010
Sol-gel | 0.5 | ND | ND | ZrO2 | from zirconium butoxide (Aldrich) | ND | ND | ND | Pd(acac)2 | butanol | ND | No | ND | 2 | 773 | H2 | ND | 573 | H2 Chemisorption | 10 | ND | ND | ND | ND | ND | ND | ND | Combustion of methane | 2010 | Amairia, C. | Tunisie | Sol gel derived Pd/Al2O3–ZrO2 as catalysts for methane combustion: effect of zirconium loading | Journal of Sol-Gel Science and Technology | Amairia, C., 2010
Sol-gel | 0.5 | ND | ND | Al2O3-ZrO2 | 2% ZrO2, from aluminium secondary butoxide (Across) and zirconium butoxide (Aldrich) | ND | ND | ND | Pd(acac)2 | butanol | ND | No | ND | 2 | 973 | H2 | ND | 573 | H2 Chemisorption | 21 | ND | ND | ND | ND | ND | ND | ND | Combustion of methane | 2010 | Amairia, C. | Tunisie | Sol gel derived Pd/Al2O3–ZrO2 as catalysts for methane combustion: effect of zirconium loading | Journal of Sol-Gel Science and Technology | Amairia, C., 2010
Sol-gel | 0.5 | ND | ND | Al2O3-ZrO2 | 5% ZrO2, from aluminium secondary butoxide (Across) and zirconium butoxide (Aldrich) | ND | ND | ND | Pd(acac)2 | butanol | ND | No | ND | 2 | 973 | H2 | ND | 573 | H2 Chemisorption | 10 | ND | ND | ND | ND | ND | ND | ND | Combustion of methane | 2010 | Amairia, C. | Tunisie | Sol gel derived Pd/Al2O3–ZrO2 as catalysts for methane combustion: effect of zirconium loading | Journal of Sol-Gel Science and Technology | Amairia, C., 2010
Sol-gel | 0.5 | ND | ND | Al2O3-ZrO2 | 15% ZrO2, from aluminium secondary butoxide (Across) and zirconium butoxide (Aldrich) | ND | ND | ND | Pd(acac)2 | butanol | ND | No | ND | 2 | 973 | H2 | ND | 573 | H2 Chemisorption | 16 | ND | ND | ND | ND | ND | ND | ND | Combustion of methane | 2010 | Amairia, C. | Tunisie | Sol gel derived Pd/Al2O3–ZrO2 as catalysts for methane combustion: effect of zirconium loading | Journal of Sol-Gel Science and Technology | Amairia, C., 2010
Sol-gel | 0.5 | ND | ND | mixed-Al2O3 | from aluminium secondary butoxide (Across) | ND | ND | ND | Pd(acac)2 | butanol | ND | No | ND | 2 | 973 | H2 | ND | 573 | H2 Chemisorption | 16 | ND | ND | ND | ND | ND | ND | ND | Combustion of methane | 2010 | Amairia, C. | Tunisie | Sol gel derived Pd/Al2O3–ZrO2 as catalysts for methane combustion: effect of zirconium loading | Journal of Sol-Gel Science and Technology | Amairia, C., 2010
Sol-gel | 0.5 | ND | ND | ZrO2 | from zirconium butoxide (Aldrich) | ND | ND | ND | Pd(acac)2 | butanol | ND | No | ND | 2 | 973 | H2 | ND | 573 | H2 Chemisorption | 24 | ND | ND | ND | ND | ND | ND | ND | Combustion of methane | 2010 | Amairia, C. | Tunisie | Sol gel derived Pd/Al2O3–ZrO2 as catalysts for methane combustion: effect of zirconium loading | Journal of Sol-Gel Science and Technology | Amairia, C., 2010
Incipient wetness impregnation | 0.5 | ND | 1100 | C | activate carbon (Chemviron SC XII) | ND | ND | ND | PdCl2 | aqueous hydrochloric acid | ND | No | ND | ND | ND | H2 | 1 | 473 | CO Chemisorption | 16 | ND | 72 | ND | ND | ND | 65 | ND | Hydrogenation of 2,4-dinitrotoluene | 2001 | Neri, G. | Italy | Particle size effect in the catalytic hydrogenation of 2,4-dinitrotoluene over Pd/C catalysts | Applied Catalysis A: General | Neri, G., 2001
Incipient wetness impregnation | 1 | ND | 1100 | C | activate carbon (Chemviron SC XII) | ND | ND | ND | PdCl2 | aqueous hydrochloric acid | ND | No | ND | ND | ND | H2 | 1 | 473 | CO Chemisorption | 17 | ND | 66 | ND | ND | ND | 73 | ND | Hydrogenation of 2,4-dinitrotoluene | 2001 | Neri, G. | Italy | Particle size effect in the catalytic hydrogenation of 2,4-dinitrotoluene over Pd/C catalysts | Applied Catalysis A: General | Neri, G., 2001
Incipient wetness impregnation | 1 | ND | 1100 | C | activate carbon (Chemviron SC XII) | ND | ND | ND | PdCl2 | aqueous hydrochloric acid | ND | No | ND | ND | ND | H2 | 1 | 673 | CO Chemisorption | 13 | ND | 84 | ND | ND | ND | 101 | ND | Hydrogenation of 2,4-dinitrotoluene | 2001 | Neri, G. | Italy | Particle size effect in the catalytic hydrogenation of 2,4-dinitrotoluene over Pd/C catalysts | Applied Catalysis A: General | Neri, G., 2001
Incipient wetness impregnation | 1 | ND | 1100 | C | activate carbon (Chemviron SC XII) | ND | ND | ND | PdCl2 | aqueous hydrochloric acid | ND | No | ND | ND | ND | H2 | 1 | 873 | CO Chemisorption | 1 | ND | 1070 | ND | ND | ND | 530 | ND | Hydrogenation of 2,4-dinitrotoluene | 2001 | Neri, G. | Italy | Particle size effect in the catalytic hydrogenation of 2,4-dinitrotoluene over Pd/C catalysts | Applied Catalysis A: General | Neri, G., 2001
Incipient wetness impregnation | 3 | ND | 1100 | C | activate carbon (Chemviron SC XII) | ND | ND | ND | PdCl2 | aqueous hydrochloric acid | ND | No | ND | ND | ND | H2 | 1 | 473 | CO Chemisorption | 31 | ND | 36 | ND | ND | ND | 39 | ND | Hydrogenation of 2,4-dinitrotoluene | 2001 | Neri, G. | Italy | Particle size effect in the catalytic hydrogenation of 2,4-dinitrotoluene over Pd/C catalysts | Applied Catalysis A: General | Neri, G., 2001
Incipient wetness impregnation | 5 | ND | 1100 | C | activate carbon (Chemviron SC XII) | ND | ND | ND | PdCl2 | aqueous hydrochloric acid | ND | No | ND | ND | ND | H2 | 1 | 473 | CO Chemisorption | 27 | ND | 41 | ND | ND | ND | 40 | ND | Hydrogenation of 2,4-dinitrotoluene | 2001 | Neri, G. | Italy | Particle size effect in the catalytic hydrogenation of 2,4-dinitrotoluene over Pd/C catalysts | Applied Catalysis A: General | Neri, G., 2001
Incipient wetness impregnation | 5 | ND | 1100 | C | activate carbon (Chemviron SC XII) | ND | ND | ND | PdCl2 | aqueous hydrochloric acid | ND | No | ND | ND | ND | H2 | 1 | 473 | CO Chemisorption | 38 | ND | 30 | ND | ND | ND | 32 | ND | Hydrogenation of 2,4-dinitrotoluene | 2001 | Neri, G. | Italy | Particle size effect in the catalytic hydrogenation of 2,4-dinitrotoluene over Pd/C catalysts | Applied Catalysis A: General | Neri, G., 2001
Incipient wetness impregnation | 10 | 10.2 | ND | SiO2 | from Sigma-Aldrich | ND | ND | ND | Pd(NO3)2 | butanol | ND | No | ND | ND | ND | H2 | 2 | 523 | H2 Chemisorption | ND | ND | 97 | ND | ND | ND | 83 | ND | Hydrogenation of phenol | 2003 | Park, C. | USA | Catalyst support effects: gas-phase hydrogenation of phenol over palladium | Colloid and Interface Science | Park, C., 2003 | Actual metal loading is given as ± 0.2. It is assumed 10.2
Incipient wetness impregnation | 10 | 10.2 | ND | SiO2 | from Sigma-Aldrich | ND | ND | ND | Pd(OAc)2 | butanol | ND | No | ND | ND | ND | H2 | 2 | 523 | H2 Chemisorption | ND | ND | 93 | ND | ND | ND | 78 | ND | Hydrogenation of phenol | 2003 | Park, C. | USA | Catalyst support effects: gas-phase hydrogenation of phenol over palladium | Colloid and Interface Science | Park, C., 2003 | Actual metal loading is given as ± 0.2. It is assumed 10.2
Incipient wetness impregnation | 10 | 10.2 | ND | Ta2O5 | from Sigma-Aldrich | ND | ND | ND | Pd(NO3)2 | butanol | ND | No | ND | ND | ND | H2 | 2 | 523 | H2 Chemisorption | ND | ND | 129 | ND | ND | ND | 116 | ND | Hydrogenation of phenol | 2003 | Park, C. | USA | Catalyst support effects: gas-phase hydrogenation of phenol over palladium | Colloid and Interface Science | Park, C., 2003 | Actual metal loading is given as ± 0.2. It is assumed 10.2
Incipient wetness impregnation | 10 | 10.2 | ND | C | activated carbon from Norit (UK) | ND | ND | ND | Pd(NO3)2 | butanol | ND | No | ND | ND | ND | H2 | 2 | 523 | H2 Chemisorption | ND | ND | 159 | ND | ND | ND | 167 | ND | Hydrogenation of phenol | 2003 | Park, C. | USA | Catalyst support effects: gas-phase hydrogenation of phenol over palladium | Colloid and Interface Science | Park, C., 2003 | Actual metal loading is given as ± 0.2. It is assumed 10.2
Incipient wetness impregnation | 10 | 10.2 | ND | C | graphite from Sigma-Aldrich | ND | ND | ND | Pd(NO3)2 | butanol | ND | No | ND | ND | ND | H2 | 2 | 523 | H2 Chemisorption | ND | ND | 173 | ND | ND | ND | 160 | ND | Hydrogenation of phenol | 2003 | Park, C. | USA | Catalyst support effects: gas-phase hydrogenation of phenol over palladium | Colloid and Interface Science | Park, C., 2003 | Actual metal loading is given as ± 0.2. It is assumed 10.2
Liquid-phase reduction | 5 | 3.6 | ND | C | activated carbon from Norit activated charcoal from wood Sigma-Aldrich | was washed with 0.1 M HCl and with water | ND | ND | Pd(NO3)2 | water | 1.1 | Yes | 2.5 | ND | ND | NaBH4 | 2 | 273 | TEM | ND | ND | ND | ND | ND | ND | 70 | 30 | Decomposition of formic acid | 2023 | Arzac, G.M. | Spain | Microstructure and activity of Pd catalysts prepared on commercial carbon support for the liquid phase decomposition of formic acid | International Journal of Hydrogen Energy | Arzac, G.M., 2023 | NaBH4 was added into ice bath. It was assumed 273 K
Liquid-phase reduction | 5 | 4.8 | ND | C | activated carbon from Norit activated charcoal from wood Sigma-Aldrich | was washed with 0.1 M HCl and with water | ND | ND | Pd(NO3)2 | water | 2.5 | No | 2.5 | ND | ND | NaBH4 | 2 | 273 | TEM | ND | ND | ND | ND | ND | ND | 41 | 14 | Decomposition of formic acid | 2023 | Arzac, G.M. | Spain | Microstructure and activity of Pd catalysts prepared on commercial carbon support for the liquid phase decomposition of formic acid | International Journal of Hydrogen Energy | Arzac, G.M., 2023 | NaBH4 was added into ice bath. It was assumed 273 K
Liquid-phase reduction | 5 | 3.7 | ND | C | activated carbon from Norit activated charcoal from wood Sigma-Aldrich | was washed with 0.1 M HCl and with water | ND | ND | Pd(NO3)2 | water | 2.5 | No | 2.5 | ND | ND | NaBH4 | 2 | 273 | TEM | ND | ND | ND | ND | ND | ND | 67 | 34 | Decomposition of formic acid | 2023 | Arzac, G.M. | Spain | Microstructure and activity of Pd catalysts prepared on commercial carbon support for the liquid phase decomposition of formic acid | International Journal of Hydrogen Energy | Arzac, G.M., 2023 | NaBH4 was added into ice bath. It was assumed 273 K
Liquid-phase reduction | 5 | 4.7 | ND | C | activated carbon from Norit activated charcoal from wood Sigma-Aldrich | was washed with 0.1 M HCl and with water | ND | ND | Pd(NO3)2 | water | 10 | Yes | 2.5 | ND | ND | NaBH4 | 2 | 273 | TEM | ND | ND | ND | ND | ND | ND | 210 | ND | Decomposition of formic acid | 2023 | Arzac, G.M. | Spain | Microstructure and activity of Pd catalysts prepared on commercial carbon support for the liquid phase decomposition of formic acid | International Journal of Hydrogen Energy | Arzac, G.M., 2023 | NaBH4 was added into ice bath. It was assumed 273 K
Liquid-phase reduction | 5 | 4.9 | ND | C | activated carbon from Norit activated charcoal from wood Sigma-Aldrich | was washed with 0.1 M HCl and with water | ND | ND | Na2PdCl4 | water | 1.1 | Yes | 2.5 | ND | ND | NaBH4 | 2 | 273 | TEM | ND | ND | ND | ND | ND | ND | 160 | ND | Decomposition of formic acid | 2023 | Arzac, G.M. | Spain | Microstructure and activity of Pd catalysts prepared on commercial carbon support for the liquid phase decomposition of formic acid | International Journal of Hydrogen Energy | Arzac, G.M., 2023 | NaBH4 was added into ice bath. It was assumed 273 K
Liquid-phase reduction | 5 | 4.8 | ND | C | activated carbon from Norit activated charcoal from wood Sigma-Aldrich | was washed with 0.1 M HCl and with water | ND | ND | Na2PdCl4 | water | 2.5 | No | 2.5 | ND | ND | NaBH4 | 2 | 273 | TEM | ND | ND | ND | ND | ND | ND | 135 | ND | Decomposition of formic acid | 2023 | Arzac, G.M. | Spain | Microstructure and activity of Pd catalysts prepared on commercial carbon support for the liquid phase decomposition of formic acid | International Journal of Hydrogen Energy | Arzac, G.M., 2023 | NaBH4 was added into ice bath. It was assumed 273 K
Liquid-phase reduction | 5 | 4.2 | ND | C | activated carbon from Norit activated charcoal from wood Sigma-Aldrich | was washed with 0.1 M HCl and with water | ND | ND | Na2PdCl4 | water | 10 | Yes | 2.5 | ND | ND | NaBH4 | 2 | 273 | TEM | ND | ND | ND | ND | ND | ND | 340 | ND | Decomposition of formic acid | 2023 | Arzac, G.M. | Spain | Microstructure and activity of Pd catalysts prepared on commercial carbon support for the liquid phase decomposition of formic acid | International Journal of Hydrogen Energy | Arzac, G.M., 2023 | NaBH4 was added into ice bath. It was assumed 273 K
Impregnation | 1 | ND | 180 | mixed-Al2O3 | from Mizusawa Chemicals | ND | ND | ND | (NH3)2Pd(NO2)2 | ND | ND | No | 7.5 | ND | ND | H2 | 3 | 673 | CO Chemisorption | 41 | ND | 40 | ND | ND | ND | 50 | ND | CO oxidation | 2017 | Haneda, M. | Japan | Effect of Pd dispersion on the catalytic activity of Pd/Al2O3 for C3H6 and CO oxidation | Catalysis Today | Haneda, M., 2017 |  | Al2O3 unspecified Aldrich
Impregnation | 1 | ND | 180 | mixed-Al2O3 | from Mizusawa Chemicals | ND | ND | ND | (NH3)2Pd(NO2)2 | ND | ND | No | 7.5 | ND | ND | H2 | 5 | 673 | CO Chemisorption | 36 | ND | 50 | ND | ND | ND | 50 | ND | CO oxidation | 2017 | Haneda, M. | Japan | Effect of Pd dispersion on the catalytic activity of Pd/Al2O3 for C3H6 and CO oxidation | Catalysis Today | Haneda, M., 2017 |  | Al2O3 unspecified Aldrich
Impregnation | 1 | ND | 180 | mixed-Al2O3 | from Mizusawa Chemicals | ND | ND | ND | (NH3)2Pd(NO2)2 | ND | ND | No | 7.5 | ND | ND | H2 | 5 | 773 | CO Chemisorption | 29 | ND | 50 | ND | ND | ND | 60 | ND | CO oxidation | 2017 | Haneda, M. | Japan | Effect of Pd dispersion on the catalytic activity of Pd/Al2O3 for C3H6 and CO oxidation | Catalysis Today | Haneda, M., 2017 |  | Al2O3 unspecified Aldrich
Impregnation | 1 | ND | 180 | mixed-Al2O3 | from Mizusawa Chemicals | ND | ND | ND | (NH3)2Pd(NO2)2 | ND | ND | No | 7.5 | ND | ND | H2 | 5 | 873 | CO Chemisorption | 26 | ND | 60 | ND | ND | ND | 70 | ND | CO oxidation | 2017 | Haneda, M. | Japan | Effect of Pd dispersion on the catalytic activity of Pd/Al2O3 for C3H6 and CO oxidation | Catalysis Today | Haneda, M., 2017 |  | Al2O3 unspecified Aldrich
Impregnation | 1 | ND | 180 | mixed-Al2O3 | from Mizusawa Chemicals | ND | ND | ND | (NH3)2Pd(NO2)2 | ND | ND | No | 7.5 | ND | ND | H2 | 5 | 973 | CO Chemisorption | 17 | ND | 90 | ND | ND | ND | 80 | ND | CO oxidation | 2017 | Haneda, M. | Japan | Effect of Pd dispersion on the catalytic activity of Pd/Al2O3 for C3H6 and CO oxidation | Catalysis Today | Haneda, M., 2017 |  | Al2O3 unspecified Aldrich
Impregnation | 1 | ND | 180 | mixed-Al2O3 | from Mizusawa Chemicals | ND | ND | ND | (NH3)2Pd(NO2)2 | ND | ND | No | 7.5 | ND | ND | H2 | 5 | 1073 | CO Chemisorption | 11 | ND | 140 | ND | ND | ND | 100 | ND | CO oxidation | 2017 | Haneda, M. | Japan | Effect of Pd dispersion on the catalytic activity of Pd/Al2O3 for C3H6 and CO oxidation | Catalysis Today | Haneda, M., 2017 |  | Al2O3 unspecified Aldrich
Deposition-precipitation | 5 | ND | 195 | gamma-Al2O3 | from Alfa Aesar | ND | NA | NA | PdCl2 | aqueous hydrochloric acid | 7.5 | Yes | 8.5 | ND | ND | H2 | 1 | 473 | CO Chemisorption | 20.6 | ND | ND | ND | ND | ND | ND | ND | ND | 2018 | Byun, M.Y. | Canada, Korea | Influence of calcination temperature on the structure and properties of Al2O3 as support for Pd catalyst | Korean Journal of Chemical Engineering | Byun, M.Y., 2018 | formalin was used as reducing agent | gamma-Al2O3 Alfa Aesar
Deposition-precipitation | 5 | ND | 199 | gamma-Al2O3 | from Alfa Aesar | ND | 773 | 4 | PdCl2 | aqueous hydrochloric acid | 7.5 | Yes | 8.5 | ND | ND | H2 | 1 | 473 | CO Chemisorption | 20.8 | ND | ND | ND | ND | ND | ND | ND | ND | 2018 | Byun, M.Y. | Canada, Korea | Influence of calcination temperature on the structure and properties of Al2O3 as support for Pd catalyst | Korean Journal of Chemical Engineering | Byun, M.Y., 2018 | formalin was used as reducing agent | gamma-Al2O3 Alfa Aesar
Deposition-precipitation | 5 | ND | 146 | gamma-Al2O3 | from Alfa Aesar | ND | 1173 | 4 | PdCl2 | aqueous hydrochloric acid | 7.5 | Yes | 8.5 | ND | ND | H2 | 1 | 473 | CO Chemisorption | 29.8 | ND | ND | ND | ND | ND | ND | ND | ND | 2018 | Byun, M.Y. | Canada, Korea | Influence of calcination temperature on the structure and properties of Al2O3 as support for Pd catalyst | Korean Journal of Chemical Engineering | Byun, M.Y., 2018 | formalin was used as reducing agent | gamma-Al2O3 Alfa Aesar
Deposition-precipitation | 5 | ND | 54 | gamma-Al2O3 | from Alfa Aesar | ND | 1373 | 4 | PdCl2 | aqueous hydrochloric acid | 7.5 | Yes | 8.5 | ND | ND | H2 | 1 | 473 | CO Chemisorption | 11 | ND | ND | ND | ND | ND | ND | ND | ND | 2018 | Byun, M.Y. | Canada, Korea | Influence of calcination temperature on the structure and properties of Al2O3 as support for Pd catalyst | Korean Journal of Chemical Engineering | Byun, M.Y., 2018 | formalin was used as reducing agent | gamma-Al2O3 Alfa Aesar
Deposition-precipitation | 5 | ND | 6 | gamma-Al2O3 | from Alfa Aesar | ND | 1423 | 4 | PdCl2 | aqueous hydrochloric acid | 7.5 | Yes | 8.5 | ND | ND | H2 | 1 | 473 | CO Chemisorption | 2.9 | ND | ND | ND | ND | ND | ND | ND | ND | 2018 | Byun, M.Y. | Canada, Korea | Influence of calcination temperature on the structure and properties of Al2O3 as support for Pd catalyst | Korean Journal of Chemical Engineering | Byun, M.Y., 2018 | formalin was used as reducing agent | gamma-Al2O3 Alfa Aesar
Incipient wetness impregnation | 1 | ND | 305 | mixed-Al2O3 | ND | ND | ND | ND | Pd(NO3)2 | water | ND | No | 7.5 | 3 | 773 | H2 | NA | NA | TEM | ND | ND | ND | ND | ND | ND | 80 | ND | Oxidation of xylene | 2013 | Huang, S. | China | Effect of pretreatment on Pd/Al2O3 catalyst for catalytic oxidation of o-xylene at low temperature | Journal of Environmental Sciences | Huang, S., 2013 |  | Al2O3 unspecified Aldrich
Incipient wetness impregnation | 1 | ND | 305 | mixed-Al2O3 | ND | ND | ND | ND | Pd(NO3)2 | water | ND | No | 7.5 | 3 | 773 | H2 | 1 | 373 | TEM | ND | ND | ND | ND | ND | ND | 78 | ND | Oxidation of xylene | 2013 | Huang, S. | China | Effect of pretreatment on Pd/Al2O3 catalyst for catalytic oxidation of o-xylene at low temperature | Journal of Environmental Sciences | Huang, S., 2013 |  | Al2O3 unspecified Aldrich
Incipient wetness impregnation | 1 | ND | 305 | mixed-Al2O3 | ND | ND | ND | ND | Pd(NO3)2 | water | ND | No | 7.5 | 3 | 773 | H2 | 1 | 473 | CO Chemisorption | 16.6 | ND | ND | ND | ND | ND | 67.5 | ND | Oxidation of xylene | 2013 | Huang, S. | China | Effect of pretreatment on Pd/Al2O3 catalyst for catalytic oxidation of o-xylene at low temperature | Journal of Environmental Sciences | Huang, S., 2013 |  | Al2O3 unspecified Aldrich
Incipient wetness impregnation | 1 | ND | 305 | mixed-Al2O3 | ND | ND | ND | ND | Pd(NO3)2 | water | ND | No | 7.5 | 3 | 773 | H2 | 1 | 573 | CO Chemisorption | 14.6 | ND | ND | ND | ND | ND | 76.8 | ND | Oxidation of xylene | 2013 | Huang, S. | China | Effect of pretreatment on Pd/Al2O3 catalyst for catalytic oxidation of o-xylene at low temperature | Journal of Environmental Sciences | Huang, S., 2013 |  | Al2O3 unspecified Aldrich
Incipient wetness impregnation | 1 | ND | 305 | mixed-Al2O3 | ND | ND | ND | ND | Pd(NO3)2 | water | ND | No | 7.5 | 3 | 773 | H2 | 1 | 673 | CO Chemisorption | 13.3 | ND | ND | ND | ND | ND | 84.5 | ND | Oxidation of xylene | 2013 | Huang, S. | China | Effect of pretreatment on Pd/Al2O3 catalyst for catalytic oxidation of o-xylene at low temperature | Journal of Environmental Sciences | Huang, S., 2013 |  | Al2O3 unspecified Aldrich
Impregnation | 1 | ND | 48 | MgO | from Harshaw MG-0601 | NA | ND | ND | PdCl2 | aqueous hydrochloric acid | 3 | No | 10 | 5 | 723 | H2 | 3 | 723 | CO Chemisorption | 56 | ND | 20 | ND | ND | ND | 62 | ND | Hydrogenation of phenol | 2001 | Mahata, N. | India, UK, USA | Phenol hydrogenation over palladium supported on magnesia : Relationship between catalyst structure and performance | Physical Chemistry Chemical Physics | Mahata, N., 2001 |  | MgO Merck
Impregnation | 1 | ND | 48 | MgO | from Harshaw MG-0601 | NA | ND | ND | Pd(OAc)2 | acetonitrile | ND | No | 10 | 5 | 723 | H2 | 3 | 723 | CO Chemisorption | 51 | ND | 22 | ND | ND | ND | 71 | ND | Hydrogenation of phenol | 2001 | Mahata, N. | India, UK, USA | Phenol hydrogenation over palladium supported on magnesia : Relationship between catalyst structure and performance | Physical Chemistry Chemical Physics | Mahata, N., 2001 |  | MgO Merck
Impregnation | 1 | ND | 48 | MgO | from Harshaw MG-0601 | NA | ND | ND | Pd(NH3)4Cl2 | water | 9 | No | 10 | 5 | 723 | H2 | 3 | 723 | CO Chemisorption | 37 | ND | 30 | ND | ND | ND | 76 | ND | Hydrogenation of phenol | 2001 | Mahata, N. | India, UK, USA | Phenol hydrogenation over palladium supported on magnesia : Relationship between catalyst structure and performance | Physical Chemistry Chemical Physics | Mahata, N., 2001 |  | MgO Merck
Impregnation | 1 | ND | 48 | MgO | from Harshaw MG-0601 | 1 wt% CaCO3 added to support via impregnation | ND | ND | Pd(OAc)2 | acetonitrile | ND | No | ND | 5 | 723 | H2 | 3 | 723 | CO Chemisorption | 55 | ND | 21 | ND | ND | ND | ND | ND | Hydrogenation of phenol | 2001 | Mahata, N. | India, UK, USA | Phenol hydrogenation over palladium supported on magnesia : Relationship between catalyst structure and performance | Physical Chemistry Chemical Physics | Mahata, N., 2001
Impregnation | 1 | ND | 48 | MgO | from Harshaw MG-0601 | 2 wt% ammonium fluoride added to support via impregnation | ND | ND | Pd(OAc)2 | acetonitrile | ND | No | ND | 5 | 723 | H2 | 3 | 723 | CO Chemisorption | 36 | ND | 31 | ND | ND | ND | ND | ND | Hydrogenation of phenol | 2001 | Mahata, N. | India, UK, USA | Phenol hydrogenation over palladium supported on magnesia : Relationship between catalyst structure and performance | Physical Chemistry Chemical Physics | Mahata, N., 2001
Impregnation | 1 | ND | ND | gamma-Al2O3 | from Stream Chem. Inc. | ND | 773 | 4 | Pd(NO3)2 | water | ND | No | 8.5 | 3 | 773 | H2 | 1 | 773 | TEM | ND | ND | ND | ND | ND | ND | 37 | 25 | Methane steam reforming | 2014 | Cassinelli, W.H. | Brazil, Bulgaria | Study of the properties of supported Pd catalysts for steam and autothermal reforming of methane | Applied Catalysis A: General | Cassinelli, W.H., 2014
Impregnation | 1 | ND | ND | gamma-Al2O3 | by sol-gel method (Al(OC4H9)3 | ND | 1123 | 4 | Pd(NO3)2 | water | ND | No | 8.5 | 3 | 773 | H2 | 1 | 773 | TEM | ND | ND | ND | ND | ND | ND | 31 | 25 | Methane steam reforming | 2014 | Cassinelli, W.H. | Brazil, Bulgaria | Study of the properties of supported Pd catalysts for steam and autothermal reforming of methane | Applied Catalysis A: General | Cassinelli, W.H., 2014
Impregnation | 1 | ND | ND | Al2O3-La2O3 | gamma-Al2O3 from Stream Chem. Inc. impregnated into aq. Solution of La(NO3)2, 12 wt% La | ND | 773 | 4 | Pd(NO3)2 | water | ND | No | ND | 3 | 773 | H2 | 1 | 773 | TEM | ND | ND | ND | ND | ND | ND | 45 | 30 | Methane steam reforming | 2014 | Cassinelli, W.H. | Brazil, Bulgaria | Study of the properties of supported Pd catalysts for steam and autothermal reforming of methane | Applied Catalysis A: General | Cassinelli, W.H., 2014
Impregnation | 1 | ND | ND | Al2O3-La2O3 | by sol–gel method, in a round bottom flask containing alcooxide aluminum 2-butanol was added (Al(OC4H9)3, 12 wt% La | ND | 1123 | 4 | Pd(NO3)2 | water | ND | No | ND | 3 | 773 | H2 | 1 | 773 | TEM | ND | ND | ND | ND | ND | ND | 25 | 21 | Methane steam reforming | 2014 | Cassinelli, W.H. | Brazil, Bulgaria | Study of the properties of supported Pd catalysts for steam and autothermal reforming of methane | Applied Catalysis A: General | Cassinelli, W.H., 2014
Template-ion exchange | 0.41 | ND | ND | MCM-41 | sodium silicate and hexadecyltrimethylammonium bromide | ND | 823 | 6 | Pd(NO3)2 | water | ND | No | 11 | 6 | 823 | H2 | 1 | 1173 | CO Pulse Adsorption | 35.9 | ND | ND | ND | ND | ND | ND | ND | Hydrodechlorination of aryl chlorides | 2006 | Kawabata, T. | Japan | Liquid phase catalytic hydrodechlorination of aryl chlorides over Pd–Al-MCM-41 catalyst | Applied Catalysis B: Environmental | Kawabata, T., 2006
Direct hydrothermal | 0.45 | ND | ND | MCM-41 | sodium silicate and hexadecyltrimethylammonium bromide | ND | 823 | 6 | Pd(NO3)2 | raw materials of MCM-41 | ND | No | 11 | 6 | 823 | H2 | 1 | 1173 | CO Pulse Adsorption | 27.2 | ND | ND | ND | ND | ND | ND | ND | Hydrodechlorination of aryl chlorides | 2006 | Kawabata, T. | Japan | Liquid phase catalytic hydrodechlorination of aryl chlorides over Pd–Al-MCM-41 catalyst | Applied Catalysis B: Environmental | Kawabata, T., 2006
Ion-exchange | 0.2 | ND | 1015 | HMS | Hexagonal molecular sieves, template: DDA | ND | 823 | 4 | Pd(NH3)4Cl2 | water | 8 | Yes | ND | 4 | 823 | H2 | 1 | 573 | CO Pulse Adsorption | 14 | ND | 80 | ND | ND | ND | ND | ND | Oxidation of methane | 2003 | Yuranov, I. | Switzerland | Pd/SiO2 catalysts: synthesis of Pd nanoparticles with the controlled size in mesoporous silicas | Journal of Molecular Catalysis A: Chemical | Yuranov, I., 2003 | pH adjustment is done by adding aqueous NH3
Ion-exchange | 0.5 | ND | 1015 | HMS | Hexagonal molecular sieves, template: DDA | ND | 823 | 4 | Pd(NH3)4Cl2 | water | 8 | Yes | ND | 4 | 823 | H2 | 1 | 573 | CO Pulse Adsorption | 13 | ND | 88 | ND | ND | ND | ND | ND | Oxidation of methane | 2003 | Yuranov, I. | Switzerland | Pd/SiO2 catalysts: synthesis of Pd nanoparticles with the controlled size in mesoporous silicas | Journal of Molecular Catalysis A: Chemical | Yuranov, I., 2003 | pH adjustment is done by adding aqueous NH3
Ion-exchange | 0.2 | ND | 870 | HMS | Hexagonal molecular sieves, template: DDA | ND | NA | NA | Pd(NH3)4Cl2 | water | 8 | Yes | ND | 4 | 823 | H2 | 1 | 573 | CO Pulse Adsorption | 100 | ND | 9 | ND | ND | ND | ND | ND | Oxidation of methane | 2003 | Yuranov, I. | Switzerland | Pd/SiO2 catalysts: synthesis of Pd nanoparticles with the controlled size in mesoporous silicas | Journal of Molecular Catalysis A: Chemical | Yuranov, I., 2003 | pH adjustment is done by adding aqueous NH3, Instead of calcination extraction is done
Ion-exchange | 0.9 | ND | 870 | HMS | Hexagonal molecular sieves, template: DDA | ND | NA | NA | Pd(NH3)4Cl2 | water | 8 | Yes | ND | 4 | 823 | H2 | 1 | 573 | CO Pulse Adsorption | 68 | ND | 17 | ND | ND | ND | ND | ND | Oxidation of methane | 2003 | Yuranov, I. | Switzerland | Pd/SiO2 catalysts: synthesis of Pd nanoparticles with the controlled size in mesoporous silicas | Journal of Molecular Catalysis A: Chemical | Yuranov, I., 2003 | pH adjustment is done by adding aqueous NH3, Instead of calcination extraction is done
Ion-exchange | 2.1 | ND | 870 | HMS | Hexagonal molecular sieves, template: DDA | ND | NA | NA | Pd(NH3)4Cl2 | water | 8 | Yes | ND | 4 | 823 | H2 | 1 | 573 | CO Pulse Adsorption | 57 | ND | 19 | ND | ND | ND | ND | ND | Oxidation of methane | 2003 | Yuranov, I. | Switzerland | Pd/SiO2 catalysts: synthesis of Pd nanoparticles with the controlled size in mesoporous silicas | Journal of Molecular Catalysis A: Chemical | Yuranov, I., 2003 | pH adjustment is done by adding aqueous NH3, Instead of calcination extraction is done
Ion-exchange | 0.6 | ND | 801 | SBA-15 | Hexagonally ordered SBA-15 | ND | NA | NA | Pd(NH3)4Cl2 | water | 8 | Yes | ND | 4 | 823 | H2 | 1 | 573 | CO Pulse Adsorption | 32 | ND | 36 | ND | ND | ND | ND | ND | Oxidation of methane | 2003 | Yuranov, I. | Switzerland | Pd/SiO2 catalysts: synthesis of Pd nanoparticles with the controlled size in mesoporous silicas | Journal of Molecular Catalysis A: Chemical | Yuranov, I., 2003 | pH adjustment is done by adding aqueous NH3, Instead of calcination extraction is done
Ion-exchange | 2.1 | ND | 801 | SBA-15 | Hexagonally ordered SBA-15 | ND | NA | NA | Pd(NH3)4Cl2 | water | 8 | Yes | ND | 4 | 823 | H2 | 1 | 573 | CO Pulse Adsorption | 34 | ND | 35 | ND | ND | ND | 30 | ND | Oxidation of methane | 2003 | Yuranov, I. | Switzerland | Pd/SiO2 catalysts: synthesis of Pd nanoparticles with the controlled size in mesoporous silicas | Journal of Molecular Catalysis A: Chemical | Yuranov, I., 2003 | pH adjustment is done by adding aqueous NH3, Instead of calcination extraction is done
Ion-exchange | 2.1 | ND | 801 | SBA-15 | Hexagonally ordered SBA-15 | ND | NA | NA | Pd(NH3)4Cl2 | water | 8 | Yes | ND | NA | NA | H2 | 1 | 573 | CO Pulse Adsorption | 100 | ND | 10 | ND | ND | ND | ND | ND | Oxidation of methane | 2003 | Yuranov, I. | Switzerland | Pd/SiO2 catalysts: synthesis of Pd nanoparticles with the controlled size in mesoporous silicas | Journal of Molecular Catalysis A: Chemical | Yuranov, I., 2003 | pH adjustment is done by adding aqueous NH3, Instead of calcination extraction is done
Ion-exchange | 0.1 | ND | ND | HMS | Hexagonal molecular sieves, template: ODA | ND | NA | NA | Pd(NH3)4Cl2 | water | 8 | Yes | ND | 4 | 823 | H2 | 1 | 573 | CO Pulse Adsorption | 96 | ND | 12 | ND | ND | ND | ND | ND | Oxidation of methane | 2003 | Yuranov, I. | Switzerland | Pd/SiO2 catalysts: synthesis of Pd nanoparticles with the controlled size in mesoporous silicas | Journal of Molecular Catalysis A: Chemical | Yuranov, I., 2003 | pH adjustment is done by adding aqueous NH3, Instead of calcination extraction is done
Ion-exchange | 0.25 | ND | ND | HMS | Hexagonal molecular sieves, template: ODA | ND | NA | NA | Pd(NH3)4Cl2 | water | 8 | Yes | ND | 4 | 823 | H2 | 1 | 573 | CO Pulse Adsorption | 57 | ND | 19 | ND | ND | ND | ND | ND | Oxidation of methane | 2003 | Yuranov, I. | Switzerland | Pd/SiO2 catalysts: synthesis of Pd nanoparticles with the controlled size in mesoporous silicas | Journal of Molecular Catalysis A: Chemical | Yuranov, I., 2003 | pH adjustment is done by adding aqueous NH3, Instead of calcination extraction is done
Ion-exchange | 1 | ND | ND | HMS | Hexagonal molecular sieves, template: ODA | ND | NA | NA | Pd(NH3)4Cl2 | water | 8 | Yes | ND | 4 | 823 | H2 | 1 | 573 | CO Pulse Adsorption | 64 | ND | 18 | ND | ND | ND | ND | ND | Oxidation of methane | 2003 | Yuranov, I. | Switzerland | Pd/SiO2 catalysts: synthesis of Pd nanoparticles with the controlled size in mesoporous silicas | Journal of Molecular Catalysis A: Chemical | Yuranov, I., 2003 | pH adjustment is done by adding aqueous NH3, Instead of calcination extraction is done
Ion-exchange | 1.4 | ND | ND | HMS | Hexagonal molecular sieves, template: ODA | ND | NA | NA | Pd(NH3)4Cl2 | water | 8 | Yes | ND | 4 | 823 | H2 | 1 | 573 | CO Pulse Adsorption | 82 | ND | 14 | ND | ND | ND | ND | ND | Oxidation of methane | 2003 | Yuranov, I. | Switzerland | Pd/SiO2 catalysts: synthesis of Pd nanoparticles with the controlled size in mesoporous silicas | Journal of Molecular Catalysis A: Chemical | Yuranov, I., 2003 | pH adjustment is done by adding aqueous NH3, Instead of calcination extraction is done
Ion-exchange | 4.4 | ND | ND | HMS | Hexagonal molecular sieves, template: ODA | ND | NA | NA | Pd(NH3)4Cl2 | water | 8 | Yes | ND | 4 | 823 | H2 | 1 | 573 | CO Pulse Adsorption | 68 | ND | 17 | ND | ND | ND | ND | ND | Oxidation of methane | 2003 | Yuranov, I. | Switzerland | Pd/SiO2 catalysts: synthesis of Pd nanoparticles with the controlled size in mesoporous silicas | Journal of Molecular Catalysis A: Chemical | Yuranov, I., 2003 | pH adjustment is done by adding aqueous NH3, Instead of calcination extraction is done
Impregnation | 0.5 | ND | 921 | MCM-41 | CTAB:0.3NH3:4SiO2:-Na2O:200H2O | ND | ND | ND | PdCl2 | ND | ND | No | ND | 2 | 773 | H2 | 2 | 298 | CO Chemisorption | 30.2 | ND | 37 | ND | ND | ND | 51 | ND | Hydrogenation of 1-hexene | 2005 | Panpranot, J. | Thailand, USA | Effects of Pd precursors on the catalytic activity and deactivation of silica-supported Pd catalysts in liquid phase hydrogenation | Applied Catalysis A: General | Panpranot, J., 2005 | PdO particle size is given
Impregnation | 0.5 | ND | 921 | MCM-41 | CTAB:0.3NH3:4SiO2:-Na2O:200H2O | ND | ND | ND | Pd(NO3)2 | ND | ND | No | ND | 2 | 773 | H2 | 2 | 298 | CO Chemisorption | 18.2 | ND | 62 | ND | 112 | ND | 102 | ND | Hydrogenation of 1-hexene | 2005 | Panpranot, J. | Thailand, USA | Effects of Pd precursors on the catalytic activity and deactivation of silica-supported Pd catalysts in liquid phase hydrogenation | Applied Catalysis A: General | Panpranot, J., 2005 | PdO particle size is given
Impregnation | 0.5 | ND | 921 | MCM-41 | CTAB:0.3NH3:4SiO2:-Na2O:200H2O | ND | ND | ND | Pd(OAc)2 | ND | ND | No | ND | 2 | 773 | H2 | 2 | 298 | CO Chemisorption | 17.7 | ND | 63 | ND | 130 | ND | 120 | ND | Hydrogenation of 1-hexene | 2005 | Panpranot, J. | Thailand, USA | Effects of Pd precursors on the catalytic activity and deactivation of silica-supported Pd catalysts in liquid phase hydrogenation | Applied Catalysis A: General | Panpranot, J., 2005 | PdO particle size is given
Incipient wetness impregnation | 1.2 | ND | 631 | USY (390) | SiO2/Al2O3=390 from Tosoh Co. | ND | ND | ND | Pd(NH3)4Cl2 | water | ND | No | ND | 3 | 573 | H2 | 1 | 573 | CO Pulse Adsorption | 60.8 | ND | 15 | ND | ND | ND | ND | ND | Sulfidation behavior of Pd catalyst | 2005 | Matsui, T. | Japan | EXAFS study on the sulfidation behavior of Pd, Pt and Pd–Pt catalysts supported on amorphous silica and high-silica USY zeolite | Applied Catalysis A: General | Matsui, T., 2005
Incipient wetness impregnation | 2 | ND | ND | HZSM-5 | made in Zeolite Plant of Nankai University, Tianjin, China | ND | ND | ND | PdCl2 | aqueous hydrochloric acid | ND | No | ND | 4 | 773 | ND | ND | ND | H2 Chemisorption | 4.57 | ND | 245 | ND | 210 | ND | ND | ND | Combustion of methane | 2004 | Liu, C.-J. | China, Switzerland | Characterization of plasma treated Pd/HZSM-5 catalyst for methane combustion | Applied Catalysis B: Environmental | Liu, C.-J., 2004
Incipient wetness impregnation with plasma treatment | 2 | ND | ND | HZSM-5 | made in Zeolite Plant of Nankai University, Tianjin, China | ND | ND | ND | PdCl2 | aqueous hydrochloric acid | ND | No | ND | 4 | 773 | ND | ND | ND | H2 Chemisorption | 5.92 | ND | 189 | ND | 160 | ND | ND | ND | Combustion of methane | 2004 | Liu, C.-J. | China, Switzerland | Characterization of plasma treated Pd/HZSM-5 catalyst for methane combustion | Applied Catalysis B: Environmental | Liu, C.-J., 2004
Impregnation | 0.8 | ND | ND | Hbeta | Si/Al=12.5 | Beta zeolites were supplied in the sodium form. ion-exchange was made three times with 1 M NH4NO3 aqueous solution.Calcination is done by two steps | 823 | 15 | Pd(NO3)2 | water | ND | No | ND | ND | ND | ND | ND | ND | H2 Chemisorption | 45.3 | 5 | ND | ND | ND | ND | ND | ND | Hydroisomerization of n-butane | 2002 | Dorado, F. | Spain | Hydroisomerization of n-butane over Pd/HZSM-5 and Pd/Hbeta with and without binder | Applied Catalysis A: General | Dorado, F., 2002
Impregnation | 0.8 | ND | ND | Hbeta | Si/Al= 37.5 | Beta zeolites were supplied in the sodium form. ion-exchange was made three times with 1 M NH4NO3 aqueous solution.Calcination is done by two steps | 823 | 15 | Pd(NO3)2 | water | ND | No | ND | ND | ND | ND | ND | ND | H2 Chemisorption | 41.9 | 5 | ND | ND | ND | ND | ND | ND | Hydroisomerization of n-butane | 2002 | Dorado, F. | Spain | Hydroisomerization of n-butane over Pd/HZSM-5 and Pd/Hbeta with and without binder | Applied Catalysis A: General | Dorado, F., 2002
Impregnation | 0.8 | ND | ND | Hbeta | Si/Al= 75 | Beta zeolites were supplied in the sodium form. ion-exchange was made three times with 1 M NH4NO3 aqueous solution.Calcination is done by two steps | 823 | 15 | Pd(NO3)2 | water | ND | No | ND | ND | ND | ND | ND | ND | H2 Chemisorption | 50.2 | 5 | ND | ND | ND | ND | ND | ND | Hydroisomerization of n-butane | 2002 | Dorado, F. | Spain | Hydroisomerization of n-butane over Pd/HZSM-5 and Pd/Hbeta with and without binder | Applied Catalysis A: General | Dorado, F., 2002
Impregnation | 0.8 | ND | ND | HZSM-5 | Si/Al=15 from Zeolyst International | ND | 823 | 15 | Pd(NO3)2 | water | ND | No | ND | ND | ND | ND | ND | ND | H2 Chemisorption | 22.9 | 5 | ND | ND | ND | ND | ND | ND | Hydroisomerization of n-butane | 2002 | Dorado, F. | Spain | Hydroisomerization of n-butane over Pd/HZSM-5 and Pd/Hbeta with and without binder | Applied Catalysis A: General | Dorado, F., 2002
Impregnation | 0.8 | ND | ND | HZSM-5 | Si/Al=25 from Zeolyst International | ND | 823 | 15 | Pd(NO3)2 | water | ND | No | ND | ND | ND | ND | ND | ND | H2 Chemisorption | 21.3 | 5 | ND | ND | ND | ND | ND | ND | Hydroisomerization of n-butane | 2002 | Dorado, F. | Spain | Hydroisomerization of n-butane over Pd/HZSM-5 and Pd/Hbeta with and without binder | Applied Catalysis A: General | Dorado, F., 2002
Impregnation | 0.8 | ND | ND | HZSM-5 | Si/Al=40 from Zeolyst International | ND | 823 | 15 | Pd(NO3)2 | water | ND | No | ND | ND | ND | ND | ND | ND | H2 Chemisorption | 24.1 | 5 | ND | ND | ND | ND | ND | ND | Hydroisomerization of n-butane | 2002 | Dorado, F. | Spain | Hydroisomerization of n-butane over Pd/HZSM-5 and Pd/Hbeta with and without binder | Applied Catalysis A: General | Dorado, F., 2002
Impregnation | 0.5 | ND | 7 | YSZ | yttria stabilized zirconia | ND | ND | ND | PdCl2 | ND | ND | No | ND | ND | ND | H2 | 1 | 673 | H2 Chemisorption | 20.01 | ND | ND | ND | ND | ND | ND | ND | Reduction of NO | 2007 | Konsolakis, M. | Greece | NO reduction by propene or CO over alkali-promoted PD/YSZ catalyst | Journal of Hazardous Materials | Konsolakis, M., 2007
Impregnation | 0.5 | ND | 7 | YSZ | yttria stabilized zirconia | Promoted: Na=0.017 wt% | ND | ND | PdCl2 | ND | ND | No | ND | ND | ND | H2 | 1 | 673 | H2 Chemisorption | 20 | ND | ND | ND | ND | ND | ND | ND | Reduction of NO | 2007 | Konsolakis, M. | Greece | NO reduction by propene or CO over alkali-promoted PD/YSZ catalyst | Journal of Hazardous Materials | Konsolakis, M., 2007
Impregnation | 0.5 | ND | 7 | YSZ | yttria stabilized zirconia | Promoted: Na=0.034 wt% | ND | ND | PdCl2 | ND | ND | No | ND | ND | ND | H2 | 1 | 673 | H2 Chemisorption | 24.9 | ND | ND | ND | ND | ND | ND | ND | Reduction of NO | 2007 | Konsolakis, M. | Greece | NO reduction by propene or CO over alkali-promoted PD/YSZ catalyst | Journal of Hazardous Materials | Konsolakis, M., 2007
Impregnation | 0.5 | ND | 7 | YSZ | yttria stabilized zirconia | Promoted: Na=0.068 wt% | ND | ND | PdCl2 | ND | ND | No | ND | ND | ND | H2 | 1 | 673 | H2 Chemisorption | 23.4 | ND | ND | ND | ND | ND | ND | ND | Reduction of NO | 2007 | Konsolakis, M. | Greece | NO reduction by propene or CO over alkali-promoted PD/YSZ catalyst | Journal of Hazardous Materials | Konsolakis, M., 2007
Impregnation | 0.5 | ND | 7 | YSZ | yttria stabilized zirconia | Promoted: Na=0.0102 wt% | ND | ND | PdCl2 | ND | ND | No | ND | ND | ND | H2 | 1 | 673 | H2 Chemisorption | 24.1 | ND | ND | ND | ND | ND | ND | ND | Reduction of NO | 2007 | Konsolakis, M. | Greece | NO reduction by propene or CO over alkali-promoted PD/YSZ catalyst | Journal of Hazardous Materials | Konsolakis, M., 2007
Impregnation | 0.5 | ND | 7 | YSZ | yttria stabilized zirconia | ND | ND | ND | Pd(NO3)2 | ND | ND | No | ND | ND | ND | H2 | 1 | 673 | H2 Chemisorption | 15 | ND | ND | ND | ND | ND | ND | ND | Reduction of NO | 2007 | Konsolakis, M. | Greece | NO reduction by propene or CO over alkali-promoted PD/YSZ catalyst | Journal of Hazardous Materials | Konsolakis, M., 2007
Impregnation | 0.5 | ND | 7 | YSZ | yttria stabilized zirconia | Promoted: Li=0.020 wt% | ND | ND | Pd(NO3)2 | ND | ND | No | ND | ND | ND | H2 | 1 | 673 | H2 Chemisorption | 10.4 | ND | ND | ND | ND | ND | ND | ND | Reduction of NO | 2007 | Konsolakis, M. | Greece | NO reduction by propene or CO over alkali-promoted PD/YSZ catalyst | Journal of Hazardous Materials | Konsolakis, M., 2007
Impregnation | 0.5 | ND | 7 | YSZ | yttria stabilized zirconia | Promoted: Na=0.068 wt% | ND | ND | Pd(NO3)2 | ND | ND | No | ND | ND | ND | H2 | 1 | 673 | H2 Chemisorption | 10 | ND | ND | ND | ND | ND | ND | ND | Reduction of NO | 2007 | Konsolakis, M. | Greece | NO reduction by propene or CO over alkali-promoted PD/YSZ catalyst | Journal of Hazardous Materials | Konsolakis, M., 2007
Impregnation | 0.5 | ND | 7 | YSZ | yttria stabilized zirconia | Promoted: K=0.115 wt% | ND | ND | Pd(NO3)2 | ND | ND | No | ND | ND | ND | H2 | 1 | 673 | H2 Chemisorption | 12 | ND | ND | ND | ND | ND | ND | ND | Reduction of NO | 2007 | Konsolakis, M. | Greece | NO reduction by propene or CO over alkali-promoted PD/YSZ catalyst | Journal of Hazardous Materials | Konsolakis, M., 2007
Impregnation | 0.5 | ND | 7 | YSZ | yttria stabilized zirconia | Promoted: Cs=0.392 wt% | ND | ND | Pd(NO3)2 | ND | ND | No | ND | ND | ND | H2 | 1 | 673 | H2 Chemisorption | 12 | ND | ND | ND | ND | ND | ND | ND | Reduction of NO | 2007 | Konsolakis, M. | Greece | NO reduction by propene or CO over alkali-promoted PD/YSZ catalyst | Journal of Hazardous Materials | Konsolakis, M., 2007
Ion-exchange | 0.2 | ND | 669 | MCM-22 | Si/Al=25, HMI as organic template | ND | 823 | 12 | Pd(NO3)2 | water | ND | No | ND | 5 | 823 | H2 | 2 | 673 | H2 Chemisorption | 79.5 | ND | 10.8 | ND | ND | ND | ND | ND | Synthesis of methyl isobutyl ketone | 2007 | Yang, P. | China | One-step synthesis of methyl isobutyl ketone from acetone over Pd/MCM-22 zeolites | Journal of Molecular Catalysis A: Chemical | Yang, P., 2007
Ion-exchange | 0.5 | ND | 669 | MCM-22 | Si/Al=25, HMI as organic template | ND | 823 | 12 | Pd(NO3)2 | water | ND | No | ND | 5 | 823 | H2 | 2 | 673 | H2 Chemisorption | 59.4 | ND | 15.2 | ND | ND | ND | ND | ND | Synthesis of methyl isobutyl ketone | 2007 | Yang, P. | China | One-step synthesis of methyl isobutyl ketone from acetone over Pd/MCM-22 zeolites | Journal of Molecular Catalysis A: Chemical | Yang, P., 2007
Ion-exchange | 1 | ND | 669 | MCM-22 | Si/Al=25, HMI as organic template | ND | 823 | 12 | Pd(NO3)2 | water | ND | No | ND | 5 | 823 | H2 | 2 | 673 | H2 Chemisorption | 28.2 | ND | 36.1 | ND | ND | ND | ND | ND | Synthesis of methyl isobutyl ketone | 2007 | Yang, P. | China | One-step synthesis of methyl isobutyl ketone from acetone over Pd/MCM-22 zeolites | Journal of Molecular Catalysis A: Chemical | Yang, P., 2007
Ion-exchange | ND | 2020-09-01 | 358 | MOR | zeolite mordenite, Si/Al=7.0 | ND | 673 | 3 | Pd(NO3)2 | ND | ND | No | ND | ND | ND | H2 | 1 | 773 | CO Adsorption | 37 | ND | ND | ND | ND | ND | ND | ND | Decompostion of NO | 2007 | de Oliveira, A.M. | Brazil | NO decomposition on mordenite-supported Pd and Cu catalysts | Catalysis Communications | de Oliveira, A.M., 2007
Ion-exchange | ND | 0.53 | ND | ZSM-5 | Si/Al=20, synthesized in its sodium form | ND | ND | ND | Pd(NH3)4(NO3)2 | water | ND | No | ND | 4 | 573 | H2 | ND | 623 | H2 Chemisorption | 98.4 | 5 | ND | ND | ND | ND | ND | ND | Hydroisomerization of n-butane | 2001 | Cañizares, P. | Spain | n-Butane hydroisomerization over Pd/HZSM-5 catalysts. Palladium loaded by ion exchange | Microporous and Mesoporous Materials | Cañizares, P., 2001
Ion-exchange | ND | 0.53 | ND | ZSM-5 | Si/Al=20, synthesized in its sodium form | ND | ND | ND | Pd(NH3)4(NO3)2 | water | ND | No | ND | 4 | 573 | H2 | ND | 723 | H2 Chemisorption | 71.6 | 5 | ND | ND | ND | ND | ND | ND | Hydroisomerization of n-butane | 2001 | Cañizares, P. | Spain | n-Butane hydroisomerization over Pd/HZSM-5 catalysts. Palladium loaded by ion exchange | Microporous and Mesoporous Materials | Cañizares, P., 2001
Ion-exchange | ND | 0.53 | ND | ZSM-5 | Si/Al=20, synthesized in its sodium form | ND | ND | ND | Pd(NH3)4(NO3)2 | water | ND | No | ND | 4 | 773 | H2 | ND | 623 | H2 Chemisorption | 75.1 | 5 | ND | ND | ND | ND | ND | ND | Hydroisomerization of n-butane | 2001 | Cañizares, P. | Spain | n-Butane hydroisomerization over Pd/HZSM-5 catalysts. Palladium loaded by ion exchange | Microporous and Mesoporous Materials | Cañizares, P., 2001
Ion-exchange | ND | 0.53 | ND | ZSM-5 | Si/Al=20, synthesized in its sodium form | ND | ND | ND | Pd(NH3)4(NO3)2 | water | ND | No | ND | 4 | 773 | H2 | ND | 723 | H2 Chemisorption | 66.2 | 5 | ND | ND | ND | ND | ND | ND | Hydroisomerization of n-butane | 2001 | Cañizares, P. | Spain | n-Butane hydroisomerization over Pd/HZSM-5 catalysts. Palladium loaded by ion exchange | Microporous and Mesoporous Materials | Cañizares, P., 2001
Ion-exchange | ND | 0.53 | ND | ZSM-5 | Si/Al=20, synthesized in its sodium form | ND | ND | ND | Pd(NO3)2 | water | ND | No | ND | 4 | 673 | H2 | ND | 623 | H2 Chemisorption | 73.7 | 5 | ND | ND | ND | ND | ND | ND | Hydroisomerization of n-butane | 2001 | Cañizares, P. | Spain | n-Butane hydroisomerization over Pd/HZSM-5 catalysts. Palladium loaded by ion exchange | Microporous and Mesoporous Materials | Cañizares, P., 2001
Ion-exchange | ND | 0.53 | ND | ZSM-5 | Si/Al=20, synthesized in its sodium form | ND | ND | ND | Pd(NO3)2 | water | ND | No | ND | 4 | 673 | H2 | ND | 723 | H2 Chemisorption | 63.1 | 5 | ND | ND | ND | ND | 10 | ND | Hydroisomerization of n-butane | 2001 | Cañizares, P. | Spain | n-Butane hydroisomerization over Pd/HZSM-5 catalysts. Palladium loaded by ion exchange | Microporous and Mesoporous Materials | Cañizares, P., 2001 | TEM result was given as <10
Ion-exchange | ND | 0.53 | ND | ZSM-5 | Si/Al=20, synthesized in its sodium form | ND | ND | ND | Pd(NO3)2 | water | ND | No | ND | 4 | 773 | H2 | ND | 723 | H2 Chemisorption | 63.5 | 5 | ND | ND | ND | ND | ND | ND | Hydroisomerization of n-butane | 2001 | Cañizares, P. | Spain | n-Butane hydroisomerization over Pd/HZSM-5 catalysts. Palladium loaded by ion exchange | Microporous and Mesoporous Materials | Cañizares, P., 2001
Ion-exchange | ND | 0.45 | ND | ZSM-5 | Si/Al=20, synthesized in its sodium form | ND | ND | ND | Pd(NH3)4(NO3)2 | water | ND | No | ND | 4 | 573 | H2 | ND | 723 | H2 Chemisorption | 71.6 | 5 | ND | ND | ND | ND | ND | ND | Hydroisomerization of n-butane | 2001 | Cañizares, P. | Spain | n-Butane hydroisomerization over Pd/HZSM-5 catalysts. Palladium loaded by ion exchange | Microporous and Mesoporous Materials | Cañizares, P., 2001
Ion-exchange | ND | 0.51 | ND | ZSM-5 | Si/Al=20, synthesized in its sodium form | ND | ND | ND | Pd(NH3)4(NO3)2 | water | ND | No | ND | 4 | 573 | H2 | ND | 723 | H2 Chemisorption | 68.4 | 5 | ND | ND | ND | ND | ND | ND | Hydroisomerization of n-butane | 2001 | Cañizares, P. | Spain | n-Butane hydroisomerization over Pd/HZSM-5 catalysts. Palladium loaded by ion exchange | Microporous and Mesoporous Materials | Cañizares, P., 2001
Ion-exchange | ND | 0.62 | ND | ZSM-5 | Si/Al=20, synthesized in its sodium form | ND | ND | ND | Pd(NH3)4(NO3)2 | water | ND | No | ND | 4 | 573 | H2 | ND | 723 | H2 Chemisorption | 66.5 | 5 | ND | ND | ND | ND | ND | ND | Hydroisomerization of n-butane | 2001 | Cañizares, P. | Spain | n-Butane hydroisomerization over Pd/HZSM-5 catalysts. Palladium loaded by ion exchange | Microporous and Mesoporous Materials | Cañizares, P., 2001
Ion-exchange | ND | 0.92 | ND | ZSM-5 | Si/Al=20, synthesized in its sodium form | ND | ND | ND | Pd(NO3)2 | water | ND | No | ND | 4 | 673 | H2 | ND | 723 | H2 Chemisorption | 53.4 | 5 | ND | ND | ND | ND | ND | ND | Hydroisomerization of n-butane | 2001 | Cañizares, P. | Spain | n-Butane hydroisomerization over Pd/HZSM-5 catalysts. Palladium loaded by ion exchange | Microporous and Mesoporous Materials | Cañizares, P., 2001
Ion-exchange | ND | 1.17 | ND | ZSM-5 | Si/Al=20, synthesized in its sodium form | ND | ND | ND | Pd(NO3)2 | water | ND | No | ND | 4 | 673 | H2 | ND | 723 | H2 Chemisorption | 52.6 | 5 | ND | ND | ND | ND | ND | ND | Hydroisomerization of n-butane | 2001 | Cañizares, P. | Spain | n-Butane hydroisomerization over Pd/HZSM-5 catalysts. Palladium loaded by ion exchange | Microporous and Mesoporous Materials | Cañizares, P., 2001
Ion-exchange | ND | 1.31 | ND | ZSM-5 | Si/Al=20, synthesized in its sodium form | ND | ND | ND | Pd(NO3)2 | water | ND | No | ND | 4 | 673 | H2 | ND | 723 | H2 Chemisorption | 51.4 | 5 | ND | ND | ND | ND | ND | ND | Hydroisomerization of n-butane | 2001 | Cañizares, P. | Spain | n-Butane hydroisomerization over Pd/HZSM-5 catalysts. Palladium loaded by ion exchange | Microporous and Mesoporous Materials | Cañizares, P., 2001
Incipient wetness impregnation | 1 | ND | 339 | SAPO-5 | Al:45.6% P:45.9% Si:8.5% (MOL) template:pseudoboehmit (Condea Pural) + triethylamine (Aldrich) | ND | ND | ND | Pd(NH3)4Cl2 | water | ND | No | ND | ND | 723 | H2 | ND | 723 | H2 Adsorption | 7 | ND | 225 | ND | ND | ND | ND | ND | Hydroisomerization of heptane | 2000 | Höchtl, M. | Austria, Germany | Hydroisomerization of Heptane Isomers over Pd/SAPO Molecular Sieves: Influence of the Acid and Metal Site Concentration and the Transport Properties on the Activity and Selectivity | Journal of Catalysis | Höchtl, M., 2000 | average value for size is written
Incipient wetness impregnation | 1 | ND | 154 | SAPO-11 | Al:49.7% P:49.4% Si:0.9% (MOL) aluminumisopropoxide (Aldrich) + di-n-propylamine | ND | ND | ND | Pd(NH3)4Cl2 | water | ND | No | ND | ND | 723 | H2 | ND | 723 | H2 Adsorption | 7 | ND | 225 | ND | ND | ND | ND | ND | Hydroisomerization of heptane | 2000 | Höchtl, M. | Austria, Germany | Hydroisomerization of Heptane Isomers over Pd/SAPO Molecular Sieves: Influence of the Acid and Metal Site Concentration and the Transport Properties on the Activity and Selectivity | Journal of Catalysis | Höchtl, M., 2000 | average value for size is written
Incipient wetness impregnation | 1 | ND | 202 | SAPO-11 | Al:48.8% P:49.1% Si:2.1% (MOL) aluminumisopropoxide + di-n-propylamine | ND | ND | ND | Pd(NH3)4Cl2 | water | ND | No | ND | ND | 723 | H2 | ND | 723 | H2 Adsorption | 8 | ND | 225 | ND | ND | ND | ND | ND | Hydroisomerization of heptane | 2000 | Höchtl, M. | Austria, Germany | Hydroisomerization of Heptane Isomers over Pd/SAPO Molecular Sieves: Influence of the Acid and Metal Site Concentration and the Transport Properties on the Activity and Selectivity | Journal of Catalysis | Höchtl, M., 2000 | average value for size is written
Incipient wetness impregnation | 0.1 | ND | 174 | SAPO-11 | Al:61.0% P:36.6% Si:2.4% (MOL) pseudoboehmit + di-n-propylamine | ND | ND | ND | Pd(NH3)4Cl2 | water | ND | No | ND | ND | 723 | H2 | ND | 723 | H2 Adsorption | 39 | ND | 225 | ND | ND | ND | ND | ND | Hydroisomerization of heptane | 2000 | Höchtl, M. | Austria, Germany | Hydroisomerization of Heptane Isomers over Pd/SAPO Molecular Sieves: Influence of the Acid and Metal Site Concentration and the Transport Properties on the Activity and Selectivity | Journal of Catalysis | Höchtl, M., 2000 | average value for size is written
Incipient wetness impregnation | 0.25 | ND | 174 | SAPO-11 | Al:61.0% P:36.6% Si:2.4% (MOL) pseudoboehmit + di-n-propylamine | ND | ND | ND | Pd(NH3)4Cl2 | water | ND | No | ND | ND | 723 | H2 | ND | 723 | H2 Adsorption | 17.5 | ND | 225 | ND | ND | ND | ND | ND | Hydroisomerization of heptane | 2000 | Höchtl, M. | Austria, Germany | Hydroisomerization of Heptane Isomers over Pd/SAPO Molecular Sieves: Influence of the Acid and Metal Site Concentration and the Transport Properties on the Activity and Selectivity | Journal of Catalysis | Höchtl, M., 2000 | average value for size is written
Incipient wetness impregnation | 0.5 | ND | 174 | SAPO-11 | Al:61.0% P:36.6% Si:2.4% (MOL) pseudoboehmit + di-n-propylamine | ND | ND | ND | Pd(NH3)4Cl2 | water | ND | No | ND | ND | 723 | H2 | ND | 723 | H2 Adsorption | 10.5 | ND | 225 | ND | ND | ND | ND | ND | Hydroisomerization of heptane | 2000 | Höchtl, M. | Austria, Germany | Hydroisomerization of Heptane Isomers over Pd/SAPO Molecular Sieves: Influence of the Acid and Metal Site Concentration and the Transport Properties on the Activity and Selectivity | Journal of Catalysis | Höchtl, M., 2000 | average value for size is written
Incipient wetness impregnation | 1 | ND | 174 | SAPO-11 | Al:61.0% P:36.6% Si:2.4% (MOL) pseudoboehmit + di-n-propylamine | ND | ND | ND | Pd(NH3)4Cl2 | water | ND | No | ND | ND | 723 | H2 | ND | 723 | H2 Adsorption | 8 | ND | 225 | ND | ND | ND | ND | ND | Hydroisomerization of heptane | 2000 | Höchtl, M. | Austria, Germany | Hydroisomerization of Heptane Isomers over Pd/SAPO Molecular Sieves: Influence of the Acid and Metal Site Concentration and the Transport Properties on the Activity and Selectivity | Journal of Catalysis | Höchtl, M., 2000 | average value for size is written
Incipient wetness impregnation | 2 | ND | 174 | SAPO-11 | Al:61.0% P:36.6% Si:2.4% (MOL) pseudoboehmit + di-n-propylamine | ND | ND | ND | Pd(NH3)4Cl2 | water | ND | No | ND | ND | 723 | H2 | ND | 723 | H2 Adsorption | 7 | ND | 225 | ND | ND | ND | ND | ND | Hydroisomerization of heptane | 2000 | Höchtl, M. | Austria, Germany | Hydroisomerization of Heptane Isomers over Pd/SAPO Molecular Sieves: Influence of the Acid and Metal Site Concentration and the Transport Properties on the Activity and Selectivity | Journal of Catalysis | Höchtl, M., 2000 | average value for size is written
Incipient wetness impregnation | 0.1 | ND | 184 | SAPO-11 | Al:52.2% P:44.9% Si:2.9%pseudoboehmit + di-n-propylamine | ND | ND | ND | Pd(NH3)4Cl2 | water | ND | No | ND | ND | 723 | H2 | ND | 723 | H2 Adsorption | 33 | ND | 225 | ND | ND | ND | ND | ND | Hydroisomerization of heptane | 2000 | Höchtl, M. | Austria, Germany | Hydroisomerization of Heptane Isomers over Pd/SAPO Molecular Sieves: Influence of the Acid and Metal Site Concentration and the Transport Properties on the Activity and Selectivity | Journal of Catalysis | Höchtl, M., 2000 | average value for size is written
Incipient wetness impregnation | 0.25 | ND | 184 | SAPO-11 | Al:52.2% P:44.9% Si:2.9%pseudoboehmit + di-n-propylamine | ND | ND | ND | Pd(NH3)4Cl2 | water | ND | No | ND | ND | 723 | H2 | ND | 723 | H2 Adsorption | 15.5 | ND | 225 | ND | ND | ND | ND | ND | Hydroisomerization of heptane | 2000 | Höchtl, M. | Austria, Germany | Hydroisomerization of Heptane Isomers over Pd/SAPO Molecular Sieves: Influence of the Acid and Metal Site Concentration and the Transport Properties on the Activity and Selectivity | Journal of Catalysis | Höchtl, M., 2000 | average value for size is written
Incipient wetness impregnation | 0.5 | ND | 184 | SAPO-11 | Al:52.2% P:44.9% Si:2.9%pseudoboehmit + di-n-propylamine | ND | ND | ND | Pd(NH3)4Cl2 | water | ND | No | ND | ND | 723 | H2 | ND | 723 | H2 Adsorption | 10 | ND | 225 | ND | ND | ND | ND | ND | Hydroisomerization of heptane | 2000 | Höchtl, M. | Austria, Germany | Hydroisomerization of Heptane Isomers over Pd/SAPO Molecular Sieves: Influence of the Acid and Metal Site Concentration and the Transport Properties on the Activity and Selectivity | Journal of Catalysis | Höchtl, M., 2000 | average value for size is written
Incipient wetness impregnation | 1 | ND | 184 | SAPO-11 | Al:52.2% P:44.9% Si:2.9%pseudoboehmit + di-n-propylamine | ND | ND | ND | Pd(NH3)4Cl2 | water | ND | No | ND | ND | 723 | H2 | ND | 723 | H2 Adsorption | 8 | ND | 225 | ND | ND | ND | ND | ND | Hydroisomerization of heptane | 2000 | Höchtl, M. | Austria, Germany | Hydroisomerization of Heptane Isomers over Pd/SAPO Molecular Sieves: Influence of the Acid and Metal Site Concentration and the Transport Properties on the Activity and Selectivity | Journal of Catalysis | Höchtl, M., 2000 | average value for size is written
Incipient wetness impregnation | 2 | ND | 184 | SAPO-11 | Al:52.2% P:44.9% Si:2.9%pseudoboehmit + di-n-propylamine | ND | ND | ND | Pd(NH3)4Cl2 | water | ND | No | ND | ND | 723 | H2 | ND | 723 | H2 Adsorption | 7 | ND | 225 | ND | ND | ND | ND | ND | Hydroisomerization of heptane | 2000 | Höchtl, M. | Austria, Germany | Hydroisomerization of Heptane Isomers over Pd/SAPO Molecular Sieves: Influence of the Acid and Metal Site Concentration and the Transport Properties on the Activity and Selectivity | Journal of Catalysis | Höchtl, M., 2000 | average value for size is written
Incipient wetness impregnation | 1 | ND | 180 | SAPO-11 | Al:51.2% P:45.6% Si:3.2%pseudoboehmit + di-n-propylamine | ND | ND | ND | Pd(NH3)4Cl2 | water | ND | No | ND | ND | 723 | H2 | ND | 723 | H2 Adsorption | 8 | ND | 225 | ND | ND | ND | ND | ND | Hydroisomerization of heptane | 2000 | Höchtl, M. | Austria, Germany | Hydroisomerization of Heptane Isomers over Pd/SAPO Molecular Sieves: Influence of the Acid and Metal Site Concentration and the Transport Properties on the Activity and Selectivity | Journal of Catalysis | Höchtl, M., 2000 | average value for size is written
Incipient wetness impregnation | 1 | ND | 182 | SAPO-11 | Al:48.6% P:48.7% Si:2.7%pseudoboehmit + di-n-propylamine | ND | ND | ND | Pd(NH3)4Cl2 | water | ND | No | ND | ND | 723 | H2 | ND | 723 | H2 Adsorption | 9 | ND | 225 | ND | ND | ND | ND | ND | Hydroisomerization of heptane | 2000 | Höchtl, M. | Austria, Germany | Hydroisomerization of Heptane Isomers over Pd/SAPO Molecular Sieves: Influence of the Acid and Metal Site Concentration and the Transport Properties on the Activity and Selectivity | Journal of Catalysis | Höchtl, M., 2000 | average value for size is written
Impregnation | 1 | ND | 868 | USY | Si/Al=13.0, from Zeolyst International | NA | 823 | 15 | Pd(NO3)2 | water | ND | No | ND | 4 | 673 | H2 | 4 | 723 | H2 Chemisorption | 32 | ND | ND | ND | ND | ND | ND | ND | Hydroisomerization of n-octane | 2006 | De Lucas, A. | Spain | Influence of clay binder on the liquid phase hydroisomerization of n-octane over palladium-containing zeolite catalysts | Journal of Molecular Catalysis A: Chemical | De Lucas, A., 2006
Impregnation | 1 | ND | 636 | beta | Si/Al=13.0, from Zeolyst International | NA | 823 | 15 | Pd(NO3)2 | water | ND | No | ND | 4 | 673 | H2 | 4 | 723 | H2 Chemisorption | 35 | ND | ND | ND | ND | ND | ND | ND | Hydroisomerization of n-octane | 2006 | De Lucas, A. | Spain | Influence of clay binder on the liquid phase hydroisomerization of n-octane over palladium-containing zeolite catalysts | Journal of Molecular Catalysis A: Chemical | De Lucas, A., 2006
Impregnation | 1 | ND | 868 | USY | Si/Al=13.0, from Zeolyst International | aggloramated with bentonite (65 wt%) and ion-exchanged with 1 M NH4Cl | 823 | 15 | Pd(NO3)2 | water | ND | No | ND | 4 | 673 | H2 | 4 | 723 | H2 Chemisorption | 26 | ND | ND | ND | ND | ND | ND | ND | Hydroisomerization of n-octane | 2006 | De Lucas, A. | Spain | Influence of clay binder on the liquid phase hydroisomerization of n-octane over palladium-containing zeolite catalysts | Journal of Molecular Catalysis A: Chemical | De Lucas, A., 2006
Impregnation | 1 | ND | 636 | beta | Si/Al=13.0, from Zeolyst International | aggloramated with bentonite (65 wt%) and ion-exchanged with 1 M NH4Cl | 823 | 15 | Pd(NO3)2 | water | ND | No | ND | 4 | 673 | H2 | 4 | 723 | H2 Chemisorption | 25 | ND | ND | ND | ND | ND | ND | ND | Hydroisomerization of n-octane | 2006 | De Lucas, A. | Spain | Influence of clay binder on the liquid phase hydroisomerization of n-octane over palladium-containing zeolite catalysts | Journal of Molecular Catalysis A: Chemical | De Lucas, A., 2006
Impregnation | 1 | ND | ND | MCM-41 | prepared by gel of composition SiO2:CTABr:TMAOH:H2O = 1:0.15:0.26:24.3 | ND | ND | ND | Pd(acac)2 | toluene | ND | No | ND | 4 | 673 | H2 | 1 | 573 | H2 Chemisorption | ND | ND | 45 | ND | ND | ND | 32 | ND | Hydrogenation of phenyl alkyl acetylenes mixtures | 2005 | Marín-Astorga, N. | Spain, Chile | A comparative study of Pd supported on MCM-41 and SiO2 in the liquid phase hydrogenation of phenyl alkyl acetylenes mixtures | Journal of Molecular Catalysis A: Chemical | Marín-Astorga, N., 2005 | CO Chemisorption is also done (d: 7.2 nm)
Simultaneous self-assembling | 1.5 | 1.39 | 1239 | MCM-41 | prepared MCM-41 framework | ND | ND | ND | PdCl2 | water and ammonia | ND | No | ND | 5 | 813 | H2 | 2 | 300 | H2 Chemisorption | 8.2 | ND | ND | ND | ND | ND | 230 | ND | Hydrogenation of terminal and internal alkynes | 2005 | Papp, A. | Hungary | Catalytic investigation of Pd particles supported on MCM-41 for the selective hydrogenations of terminal and internal alkynes | Applied Catalysis A: General | Papp, A., 2005
Simultaneous self-assembling | 6 | 5.85 | 1239 | MCM-41 | prepared MCM-41 framework | ND | ND | ND | PdCl2 | water and ammonia | ND | No | ND | 5 | 813 | H2 | 2 | 300 | H2 Chemisorption | 13.6 | ND | ND | ND | ND | ND | 100 | ND | Hydrogenation of terminal and internal alkynes | 2005 | Papp, A. | Hungary | Catalytic investigation of Pd particles supported on MCM-41 for the selective hydrogenations of terminal and internal alkynes | Applied Catalysis A: General | Papp, A., 2005
ND | ND | 8.64 | 1239 | MCM-41 | prepared MCM-41 framework | ND | ND | ND | PdCl2 | water and NaOH | ND | No | ND | ND | ND | ND | ND | ND | TEM | 1.7 | ND | ND | ND | ND | ND | 510 | ND | Hydrogenation of terminal and internal alkynes | 2005 | Papp, A. | Hungary | Catalytic investigation of Pd particles supported on MCM-41 for the selective hydrogenations of terminal and internal alkynes | Applied Catalysis A: General | Papp, A., 2005 | Different preparation method is used, specific name is not given
Impregnation | 2.5 | 2.45 | ND | SBA-15 | ND | ND | ND | ND | PdCl2 | water | ND | No | ND | 1 | 573 | H2 | 1 | 573 | CO Chemisorption | 28 | ND | 40 | ND | ND | ND | 47 | ND | Direct synthesis of H2O2 | 2014 | Hu, B. | China, Belgium | Carbon-supported palladium catalysts for the direct synthesis of hydrogen peroxide from hydrogen and oxygen | Journal of Catalysis | Hu, B., 2014
Strong electrostatic adsorption | 8.7 | ND | 998 | SBA-15 | from Dr. Jianfeng Yao at Monash University | ND | 773 | 6 | Pd(NH3)4Cl2 | NA | ND | Yes | 4 | ND | 773 | ND | ND | 473 | TEM | ND | ND | ND | ND | ND | ND | 13 | 4.3 | NA | 2008 | Jiao, L. | USA | The synthesis of highly dispersed noble and base metals on silica via strong electrostatic adsorption: II. Mesoporous silica SBA-15 | Journal of Catalysis | Jiao, L., 2008
Strong electrostatic adsorption | 4.6 | ND | 998 | SBA-15 | from Dr. Jianfeng Yao at Monash University | ND | 773 | 6 | Pd(NH3)4Cl2 | NA | ND | Yes | 4 | ND | 773 | ND | ND | 473 | TEM | ND | ND | ND | ND | ND | ND | 13 | 3.2 | NA | 2008 | Jiao, L. | USA | The synthesis of highly dispersed noble and base metals on silica via strong electrostatic adsorption: II. Mesoporous silica SBA-16 | Journal of Catalysis | Jiao, L., 2008
Incipient wetness impregnation | 8.7 | ND | 998 | SBA-15 | from Dr. Jianfeng Yao at Monash University | ND | 773 | 6 | Pd(NH3)4Cl2 | water | ND | Yes | 4 | NA | 773 | ND | ND | 473 | TEM | ND | ND | ND | ND | ND | ND | 110 | 52 | NA | 2008 | Jiao, L. | USA | The synthesis of highly dispersed noble and base metals on silica via strong electrostatic adsorption: II. Mesoporous silica SBA-17 | Journal of Catalysis | Jiao, L., 2008
Incipient wetness impregnation | 4.6 | ND | 998 | SBA-15 | from Dr. Jianfeng Yao at Monash University | ND | 773 | 6 | Pd(NH3)4Cl2 | water | ND | Yes | 4 | NA | 773 | ND | ND | 473 | TEM | ND | ND | ND | ND | ND | ND | 110 | 53 | NA | 2008 | Jiao, L. | USA | The synthesis of highly dispersed noble and base metals on silica via strong electrostatic adsorption: II. Mesoporous silica SBA-18 | Journal of Catalysis | Jiao, L., 2008
Impregnation | ND | 0.84 | 460 | beta | SiO2/Al2O3=25 (molar ratio), from Zeolyst | ND | 823 | 8 | Pd(OAc)2 | methanol | ND | No | ND | ND | ND | ND | ND | ND | CO Chemisorption | 30 | ND | 30 | ND | ND | ND | 24 | 5 | Hydrogenation of phenylacetylene | 2008 | Domínguez-Domínguez, S. | Spain | Inorganic materials as supports for palladium semi-hydrogenation of phenylacetylenenanoparticles: Application in the semi-hydrogenation of phenylacetylene | Journal of Catalysis | Domínguez-Domínguez, S., 2008
Impregnation | ND | 0.69 | 59 | MCM-41 | prepared by CTAB as the template and TEOS as the Si source | ND | 823 | 5 | Pd(OAc)2 | methanol | ND | No | ND | ND | ND | ND | ND | ND | CO Chemisorption | 32 | ND | 28.1 | ND | ND | ND | 25 | 7 | Hydrogenation of phenylacetylene | 2008 | Domínguez-Domínguez, S. | Spain | Inorganic materials as supports for palladium semi-hydrogenation of phenylacetylenenanoparticles: Application in the semi-hydrogenation of phenylacetylene | Journal of Catalysis | Domínguez-Domínguez, S., 2008
Incipient wetness impregnation | 0.5 | 0.41 | 921 | MCM-41 | using the gel composition of CTABr:0.3 NH3:4 SiO2:Na2O:200 H20 | NA | 823 | 5 | Pd(NO3)2 | water | ND | No | ND | 2 | 773 | H2 | 2 | 298 | CO Chemisorption | 4.4 | ND | 249 | ND | ND | ND | ND | ND | Hydrogenation of 1-hexene | 2004 | Panpranot, J. | Thailand, USA | A comparative study of Pd/SiO2 and Pd/MCM-41 catalysts in liquid-phase hydrogenation | Catalysis Communications | Panpranot, J., 2004
Incipient wetness impregnation | 0.5 | 0.33 | 901 | MCM-41 | using the gel composition of CTABr:0.3 NH3:4 SiO2:Na2O:200 H20 | treated in an emulsion containing N,N-dimethyl-decylamine | 823 | 5 | Pd(NO3)2 | water | ND | No | ND | 2 | 773 | H2 | 2 | 298 | CO Chemisorption | 12 | ND | 94 | ND | ND | ND | ND | ND | Hydrogenation of 1-hexene | 2004 | Panpranot, J. | Thailand, USA | A comparative study of Pd/SiO2 and Pd/MCM-41 catalysts in liquid-phase hydrogenation | Catalysis Communications | Panpranot, J., 2004
Impregnation | 1.69 | 1.46 | 400 | SBA-15 | ND | ND | ND | ND | Pd(acac)2 | CHCl3 | ND | Yes | ND | 6 | 673 | H2 | 2 | 573 | TEM | ND | ND | ND | ND | 30 | ND | 30 | ND | NA | 2009 | Wang, P. | China | In situ Formation of Palladium Nanoparticles Inside the Pore Channels of Ordered Mesoporous Silica | Catalysis Letters | Wang, P., 2009
Impregnation | 3.31 | 3.02 | 387 | SBA-15 | ND | ND | ND | ND | Pd(acac)2 | CHCl3 | ND | Yes | ND | 6 | 673 | H2 | 2 | 573 | TEM | ND | ND | ND | ND | 35 | ND | 35 | ND | NA | 2009 | Wang, P. | China | In situ Formation of Palladium Nanoparticles Inside the Pore Channels of Ordered Mesoporous Silica | Catalysis Letters | Wang, P., 2009
Incipient wetness impregnation | 1 | 0.9 | 272.4 | ZSM-5 | Chemie Uetikon AG | ND | 773 | 4 | Pd(NH3)4(NO3)2 | ND | ND | No | ND | ND | 573 | ND | ND | ND | TEM | ND | ND | ND | ND | ND | ND | 34 | ND | Hydrogenation of sunflower oil | 2009 | Fernández, M.B. | Argentina | Hydrogenation of sunflower oil over different palladium supported catalysts: Activity and selectivity | Chemical Engineering Journal | Fernández, M.B., 2009
Incipient wetness impregnation | 1 | 1.08 | 280 | MCM-22 | by Prof. Sibele Pergher | ND | 773 | 4 | Pd(NH3)4(NO3)2 | ND | ND | No | ND | ND | 573 | ND | ND | ND | TEM | ND | ND | ND | ND | ND | ND | 41 | ND | Hydrogenation of sunflower oil | 2009 | Fernández, M.B. | Argentina | Hydrogenation of sunflower oil over different palladium supported catalysts: Activity and selectivity | Chemical Engineering Journal | Fernández, M.B., 2009
Impregnation | 0.3 | 0.28 | 662 | SBA-15 | ND | ND | 823 | 6 | PdCl2 | water | ND | No | ND | 4 | 773 | H2 | 2 | 753 | H2 Chemisorption | ND | ND | 16.6 | ND | ND | ND | 105 | ND | Oxidation of benzene, toluene, and ethyl acetate | 2009 | He, C. | China, Australia | Comparative Studies on Porous Material-Supported Pd Catalysts for Catalytic Oxidation of Benzene, Toluene, and Ethyl Acetate | Industrial Engineering Chemical Research | He, C., 2009
Impregnation | 0.3 | 0.27 | 1031 | MCM-41 | ND | ND | 823 | 6 | PdCl2 | water | ND | No | ND | 4 | 773 | H2 | 2 | 753 | H2 Chemisorption | ND | ND | 25.1 | ND | ND | ND | ND | ND | Oxidation of benzene, toluene, and ethyl acetate | 2009 | He, C. | China, Australia | Comparative Studies on Porous Material-Supported Pd Catalysts for Catalytic Oxidation of Benzene, Toluene, and Ethyl Acetate | Industrial Engineering Chemical Research | He, C., 2009
Impregnation | 0.3 | 0.28 | 1035 | MCM-48 | ND | ND | 823 | 6 | PdCl2 | water | ND | No | ND | 4 | 773 | H2 | 2 | 753 | H2 Chemisorption | ND | ND | 21.9 | ND | ND | ND | ND | ND | Oxidation of benzene, toluene, and ethyl acetate | 2009 | He, C. | China, Australia | Comparative Studies on Porous Material-Supported Pd Catalysts for Catalytic Oxidation of Benzene, Toluene, and Ethyl Acetate | Industrial Engineering Chemical Research | He, C., 2009
Impregnation | 0.3 | 0.28 | 348 | beta | bought from Tianjin Chemical Plant | ND | ND | ND | PdCl2 | water | ND | No | ND | 4 | 773 | H2 | 2 | 753 | H2 Chemisorption | ND | ND | 29.5 | ND | ND | ND | 56 | ND | Oxidation of benzene, toluene, and ethyl acetate | 2009 | He, C. | China, Australia | Comparative Studies on Porous Material-Supported Pd Catalysts for Catalytic Oxidation of Benzene, Toluene, and Ethyl Acetate | Industrial Engineering Chemical Research | He, C., 2009
Impregnation | 0.3 | 0.27 | 413 | ZSM-5 | bought from Tianjin Chemical Plant | ND | ND | ND | PdCl2 | water | ND | No | ND | 4 | 773 | H2 | 2 | 753 | H2 Chemisorption | ND | ND | 28.8 | ND | ND | ND | ND | ND | Oxidation of benzene, toluene, and ethyl acetate | 2009 | He, C. | China, Australia | Comparative Studies on Porous Material-Supported Pd Catalysts for Catalytic Oxidation of Benzene, Toluene, and Ethyl Acetate | Industrial Engineering Chemical Research | He, C., 2009
Incipient wetness impregnation | 1.5 | ND | 767 | SBA-15 | ND | ND | 773 | 6 | PdCl2 | aqueous hydrochloric acid | ND | No | ND | 3 | 773 | H2 | 1 | 298 | CO Chemisorption | 42 | ND | ND | ND | ND | ND | 45 | ND | Direct synthesis of H2O2 | 2010 | Ghedini, E. | Italy | Mesoporous silica as supports for Pd-catalyzed H2O2 direct synthesis: Effect of the textural properties of the support on the activity and selectivity | Journal of Catalysis | Ghedini, E., 2010
Incipient wetness impregnation | 1.5 | ND | 1072 | MCM-41 | ND | ND | 773 | 6 | PdCl2 | aqueous hydrochloric acid | ND | No | ND | 3 | 773 | H2 | 1 | 298 | CO Chemisorption | 49 | ND | ND | ND | ND | ND | 29 | ND | Direct synthesis of H2O2 | 2010 | Ghedini, E. | Italy | Mesoporous silica as supports for Pd-catalyzed H2O2 direct synthesis: Effect of the textural properties of the support on the activity and selectivity | Journal of Catalysis | Ghedini, E., 2010
Incipient wetness impregnation | 2.5 | ND | 767 | SBA-15 | NA | ND | 773 | 6 | PdCl2 | aqueous hydrochloric acid | ND | No | ND | 3 | 773 | H2 | 1 | 298 | CO Chemisorption | 32 | ND | ND | ND | ND | ND | ND | ND | Direct synthesis of H2O2 | 2010 | Ghedini, E. | Italy | Mesoporous silica as supports for Pd-catalyzed H2O2 direct synthesis: Effect of the textural properties of the support on the activity and selectivity | Journal of Catalysis | Ghedini, E., 2010
Incipient wetness impregnation | 2.5 | ND | 1072 | MCM-41 | NA | ND | 773 | 6 | PdCl2 | aqueous hydrochloric acid | ND | No | ND | 3 | 773 | H2 | 1 | 298 | CO Chemisorption | 34 | ND | ND | ND | ND | ND | ND | ND | Direct synthesis of H2O2 | 2010 | Ghedini, E. | Italy | Mesoporous silica as supports for Pd-catalyzed H2O2 direct synthesis: Effect of the textural properties of the support on the activity and selectivity | Journal of Catalysis | Ghedini, E., 2010
Impregnation | ND | 3.6 | 550 | SBA-15 | ND | functionalized with PPh2 (%PPh2= 5) | 353 | 24 | PdCl2 | toluene | ND | No | ND | ND | ND | ND | ND | ND | TEM | ND | ND | ND | ND | ND | ND | 81 | ND | C–C Bond Forming Reactions | 2011 | Huang, J. | China | Influence of the Pd(II) Coordination Model on the Catalytic Performance of Pd–PPh2–SBA-15 in C–C Bond Forming Reactions | The Journal of Physical Chemistry C | Huang, J., 2011
Impregnation | ND | 4.4 | 468 | SBA-15 | ND | functionalized with PPh2 (%PPh2= 10) | 353 | 24 | PdCl2 | toluene | ND | No | ND | ND | ND | ND | ND | ND | TEM | ND | ND | ND | ND | ND | ND | 65 | ND | C–C Bond Forming Reactions | 2011 | Huang, J. | China | Influence of the Pd(II) Coordination Model on the Catalytic Performance of Pd–PPh2–SBA-15 in C–C Bond Forming Reactions | The Journal of Physical Chemistry C | Huang, J., 2011
Impregnation | ND | 7.6 | 326 | SBA-15 | ND | functionalized with PPh2 (%PPh2= 15) | 353 | 24 | PdCl2 | toluene | ND | No | ND | ND | ND | ND | ND | ND | TEM | ND | ND | ND | ND | ND | ND | 53 | ND | C–C Bond Forming Reactions | 2011 | Huang, J. | China | Influence of the Pd(II) Coordination Model on the Catalytic Performance of Pd–PPh2–SBA-15 in C–C Bond Forming Reactions | The Journal of Physical Chemistry C | Huang, J., 2011
Impregnation | ND | 3.8 | 326 | SBA-15 | ND | functionalized with PPh2 (%PPh2=15) | 353 | 24 | PdCl2 | toluene | ND | No | ND | ND | ND | ND | ND | ND | TEM | ND | ND | ND | ND | ND | ND | 72 | ND | C–C Bond Forming Reactions | 2011 | Huang, J. | China | Influence of the Pd(II) Coordination Model on the Catalytic Performance of Pd–PPh2–SBA-15 in C–C Bond Forming Reactions | The Journal of Physical Chemistry C | Huang, J., 2011
Incipient wetness impregnation | 0.5 | 0.18 | 800 | SBA-15 | ND | ND | 823 | ND | Pd(NH3)4(NO3)2 | water | 8 | Yes | ND | 2 | 773 | ND | ND | ND | XRD | ND | ND | ND | ND | 100.39 | ND | ND | ND | Combustion of methane | 2011 | Bassil, J. | Lebanon, France | Catalytic combustion of methane over mesoporous silica supported palladium | Catalysis Today | Bassil, J., 2011
Ion-exchange | 0.5 | 0.25 | 800 | SBA-15 | ND | ND | ND | 48 | Pd(NH3)4(NO3)2 | water | 8 | Yes | ND | 2 | 773 | ND | ND | ND | XRD | ND | ND | ND | ND | 92.02 | ND | ND | ND | Combustion of methane | 2011 | Bassil, J. | Lebanon, France | Catalytic combustion of methane over mesoporous silica supported palladium | Catalysis Today | Bassil, J., 2011
Impregnation | 1 | ND | 746 | HMS | mesoporous silica with wormhole framework structure | ND | 873 | 4 | Pd(acac)2 | toluene | ND | No | ND | 3 | 673 | ND | ND | ND | H2 Chemisorption | 26 | ND | 25 | ND | ND | ND | ND | ND | Hydroisomerization of n-pentane | 2011 | Belandria, L. | Venezuela | Catalytic activity of Pt and Pd catalysts supported on HWP/HMS in the selective hydroisomerization of n-pentane. Effect of reaction temperature | Catalysis Today | Belandria, L., 2011
Incipient wetness impregnation | ND | 0.8 | ND | beta | Si-Beta | ND | 853 | 3 | Pd(NH3)4Cl2 | water | ND | No | ND | 3 | 853 | H2 | 3 | 623 | TEM | ND | ND | ND | ND | ND | ND | 110 | 10 | Reductive amination of carbonyl compounds | 2011 | Domine, M.E. | Spain | Pt and Pd nanoparticles supported on structured materials as catalysts for the selective reductive amination of carbonyl compounds | Catalysis Today | Domine, M.E., 2011
Incipient wetness impregnation | ND | 1.2 | ND | beta | Al-Beta (Si/Al=50) | ND | 853 | 3 | Pd(NH3)4Cl2 | water | ND | No | ND | 3 | 853 | H2 | 3 | 623 | TEM | ND | ND | ND | ND | ND | ND | 90 | 10 | Reductive amination of carbonyl compounds | 2011 | Domine, M.E. | Spain | Pt and Pd nanoparticles supported on structured materials as catalysts for the selective reductive amination of carbonyl compounds | Catalysis Today | Domine, M.E., 2011
Incipient wetness impregnation | ND | 1.4 | 819 | MCM-41 | Al-MCM-41 (Si/Al=50) | ND | 813 | 6 | Pd(NH3)4Cl2 | water | ND | No | ND | 6 | 813 | H2 | 3 | 623 | TEM | ND | ND | ND | ND | ND | ND | 120 | 10 | Reductive amination of carbonyl compounds | 2011 | Domine, M.E. | Spain | Pt and Pd nanoparticles supported on structured materials as catalysts for the selective reductive amination of carbonyl compounds | Catalysis Today | Domine, M.E., 2011
Incipient wetness impregnation | ND | 1.4 | 825 | MCM-41 | Si-MCM-41 | ND | 813 | 6 | Pd(NH3)4Cl2 | water | ND | No | ND | 6 | 813 | H2 | 3 | 623 | TEM | ND | ND | ND | ND | ND | ND | 80 | 10 | Reductive amination of carbonyl compounds | 2011 | Domine, M.E. | Spain | Pt and Pd nanoparticles supported on structured materials as catalysts for the selective reductive amination of carbonyl compounds | Catalysis Today | Domine, M.E., 2011
Liquid-phase Reduction | 0.5 | ND | ND | SBA-15 | ND | ND | 773 | ND | Pd(NO3)2 | aqueous ethanol | ND | No | ND | 1 | 673 | ND | ND | ND | XRD | ND | ND | ND | ND | 64 | ND | ND | ND | Oxidation of toluene | 2011 | Wang, F. | China | Short channeled Zr-Ce-SBA-15 supported palladium catalysts for toluene catalytic oxidation | Catalysis Communications | Wang, F., 2011
Incipient wetness impregnation | 5 | ND | 647 | Al-SBA-15 | Si/Al = 22 | ND | 823 | 2 | PdCl2 | aqueous hydrochloric acid | ND | Yes | ND | 4 | 773 | ND | 4 | 573 | TEM | ND | ND | ND | ND | 109 | ND | 57 | ND | Hydrogenation–esterification of furfural and acetic acid | 2011 | Yu, W. | China | Bifunctional Pd/Al-SBA-15 catalyzed one-step hydrogenation–esterification of furfural and acetic acid: A model reaction for catalytic upgrading of bio-oil | Catalysis Communications | Yu, W., 2011
Incipient wetness impregnation | 5 | ND | 683 | Al-SBA-15 | Si/Al = 100 | ND | 823 | 2 | PdCl2 | aqueous hydrochloric acid | ND | Yes | ND | 4 | 773 | ND | 4 | 573 | TEM | ND | ND | ND | ND | 110 | ND | 61 | ND | Hydrogenation–esterification of furfural and acetic acid | 2011 | Yu, W. | China | Bifunctional Pd/Al-SBA-15 catalyzed one-step hydrogenation–esterification of furfural and acetic acid: A model reaction for catalytic upgrading of bio-oil | Catalysis Communications | Yu, W., 2011
Incipient wetness impregnation | 5 | ND | 746 | Al-SBA-15 | Si/Al = 300 | ND | 823 | 2 | PdCl2 | aqueous hydrochloric acid | ND | Yes | ND | 4 | 773 | ND | 4 | 573 | TEM | ND | ND | ND | ND | 119 | ND | 64 | ND | Hydrogenation–esterification of furfural and acetic acid | 2011 | Yu, W. | China | Bifunctional Pd/Al-SBA-15 catalyzed one-step hydrogenation–esterification of furfural and acetic acid: A model reaction for catalytic upgrading of bio-oil | Catalysis Communications | Yu, W., 2011
Incipient wetness impregnation | 5 | ND | 795 | Al-SBA-15 | Si/Al = 500 | ND | 823 | 2 | PdCl2 | aqueous hydrochloric acid | ND | Yes | ND | 4 | 773 | ND | 4 | 573 | TEM | ND | ND | ND | ND | 108 | ND | 58 | ND | Hydrogenation–esterification of furfural and acetic acid | 2011 | Yu, W. | China | Bifunctional Pd/Al-SBA-15 catalyzed one-step hydrogenation–esterification of furfural and acetic acid: A model reaction for catalytic upgrading of bio-oil | Catalysis Communications | Yu, W., 2011
Incipient wetness impregnation | 5 | ND | 803 | SBA-15 | ND | ND | 823 | 2 | PdCl2 | aqueous hydrochloric acid | ND | Yes | ND | 4 | 773 | ND | 4 | 573 | TEM | ND | ND | ND | ND | 103 | ND | 60 | ND | Hydrogenation–esterification of furfural and acetic acid | 2011 | Yu, W. | China | Bifunctional Pd/Al-SBA-15 catalyzed one-step hydrogenation–esterification of furfural and acetic acid: A model reaction for catalytic upgrading of bio-oil | Catalysis Communications | Yu, W., 2011
Impregnation | ND | 1.25 | 749 | HY | HY ultrastable zeolite, CBV712, Zeolyst International, SiO2/Al2O3=12 | ND | 823 | 2 | Pd(NH3)4(NO3)2 | water | 7 | Yes | ND | 2 | 723 | ND | ND | ND | TEM | ND | ND | ND | ND | ND | ND | 110 | ND | Hydroconversion of Light Cycle Oil | 2011 | Gutiérrez, A. | Spain | Role of Acidity in the Deactivation and Steady Hydroconversion of Light Cycle Oil on Noble Metal Supported Catalysts | Energy & Fuels | Gutiérrez, A., 2011
Impregnation | ND | 0.93 | 719 | HY | HY ultrastable zeolite, CBV500, Zeolyst International, SiO2/Al2O3=5 | ND | 823 | 2 | Pd(NH3)4(NO3)2 | water | 7 | Yes | ND | 2 | 723 | ND | ND | ND | TEM | ND | ND | ND | ND | ND | ND | 100 | ND | Hydroconversion of Light Cycle Oil | 2011 | Gutiérrez, A. | Spain | Role of Acidity in the Deactivation and Steady Hydroconversion of Light Cycle Oil on Noble Metal Supported Catalysts | Energy & Fuels | Gutiérrez, A., 2011
Impregnation | ND | 0.87 | 607 | Hbeta | Hβ zeolite, CP814E, Zeolyst International, SiO2/Al2O3=25 | ND | 823 | 2 | Pd(NH3)4(NO3)2 | water | 7 | Yes | ND | 2 | 723 | ND | ND | ND | TEM | ND | ND | ND | ND | ND | ND | 70 | ND | Hydroconversion of Light Cycle Oil | 2011 | Gutiérrez, A. | Spain | Role of Acidity in the Deactivation and Steady Hydroconversion of Light Cycle Oil on Noble Metal Supported Catalysts | Energy & Fuels | Gutiérrez, A., 2011
Impregnation | ND | 1.22 | 106 | zeolite | FCC catalyst by Repsol YPF (Spain) | ND | 823 | 2 | Pd(NH3)4(NO3)2 | water | 7 | Yes | ND | 2 | 723 | ND | ND | ND | TEM | ND | ND | ND | ND | ND | ND | 170 | ND | Hydroconversion of Light Cycle Oil | 2011 | Gutiérrez, A. | Spain | Role of Acidity in the Deactivation and Steady Hydroconversion of Light Cycle Oil on Noble Metal Supported Catalysts | Energy & Fuels | Gutiérrez, A., 2011
Incipient wetness impregnation | 4.4 | ND | 664 | SBA-15 | ND | ND | ND | ND | PdCl2 | HCl | ND | No | 3.1 | 5 | 773 | ND | ND | ND | TEM | ND | ND | ND | ND | ND | ND | 45 | 15 | Direct synthesis of H2O2 | 2011 | Abate, S. | Italy | Performances of Pd Nanoparticles on Different Supports in the Direct Synthesis of H2O2 in CO2-Expanded Methanol | Topics in Catalysis | Abate, S., 2011
Incipient wetness impregnation | 4.4 | ND | 664 | SBA-15 | ND | ND | 773 | 6 | PdCl2 | HCl | ND | No | ND | ND | 773 | ND | ND | ND | TEM | ND | ND | ND | ND | ND | ND | 40 | ND | Direct synthesis of H2O2 | 2011 | Abate, S. | Italy | SBA-15 as a support for palladium in the direct synthesis of H2O2 from H2 and O2 | Catalysis Today | Abate, S., 2011
Plasma Reduction | 2 | ND | ND | SBA-15 | ND | ND | 773 | 3 | Pd(NO3)2 | water | ND | No | ND | NA | NA | H2 | 1 | 298 | TEM | ND | ND | NA | NA | 96 | ND | 78.3 | ND | Oxidation of CO | 2011 | Wang, H. | China | Preparation and characterization of SBA-15 supported Pd catalyst for CO oxidation | Applied Catalysis B: Environmental | Wang, H., 2011
Impregnation | 2 | ND | ND | SBA-15 | ND | ND | 773 | 3 | Pd(NO3)2 | water | ND | No | ND | 3 | 773 | H2 | 4 | 773 | TEM | ND | ND | NA | NA | 120 | ND | 82.4 | ND | Oxidation of CO | 2011 | Wang, H. | China | Preparation and characterization of SBA-15 supported Pd catalyst for CO oxidation | Applied Catalysis B: Environmental | Wang, H., 2011
Microwave-Assisted Synthesis | ND | 7.8 | ND | SBA-15 | ND | ND | ND | ND | PdCl2 | HEPES | ND | No | ND | ND | ND | ND | ND | ND | TEM | ND | ND | ND | ND | ND | ND | 50 | ND | Suzuki reaction | 2011 | Zhang, W. | China | Microwave-assisted facile synthesis of palladium nanoparticles in HEPES solution and their size-dependent catalytic activities to Suzuki reaction | Journal of Nanoscience and Nanotechnology | Zhang, W., 2011
Ion-exchange | 1.35 | ND | ND | NaX | NaX zeolite | ND | ND | ND | [Pd(NH4)]2+ | water | ND | No | ND | ND | 393 | H2 | ND | 573 | CO Chemisorption | 6 | ND | ND | ND | ND | ND | 105 | ND | Dehydrogenation of alcohols | 2011 | Zhang, Q. | China | Effect of size of catalytically active phases in the dehydrogenation of alcohols and the challenging selective oxidation of hydrocarbons | Chemical Communications | Zhang, Q., 2011
Ion-exchange | 1.35 | ND | ND | NaX | NaX zeolite | ND | ND | ND | [Pd(NH4)]2+ | water | ND | No | ND | ND | 473 | H2 | ND | 573 | CO Chemisorption | 18 | ND | ND | ND | ND | ND | 54 | ND | Dehydrogenation of alcohols | 2011 | Zhang, Q. | China | Effect of size of catalytically active phases in the dehydrogenation of alcohols and the challenging selective oxidation of hydrocarbons | Chemical Communications | Zhang, Q., 2011
Ion-exchange | 1.35 | ND | ND | NaX | NaX zeolite | ND | ND | ND | [Pd(NH4)]2+ | water | ND | No | ND | ND | 523 | H2 | ND | 573 | CO Chemisorption | 31 | ND | ND | ND | ND | ND | 29 | ND | Dehydrogenation of alcohols | 2011 | Zhang, Q. | China | Effect of size of catalytically active phases in the dehydrogenation of alcohols and the challenging selective oxidation of hydrocarbons | Chemical Communications | Zhang, Q., 2011
Ion-exchange | 1.35 | ND | ND | NaX | NaX zeolite | ND | ND | ND | [Pd(NH4)]2+ | water | ND | No | ND | ND | 573 | H2 | ND | 573 | CO Chemisorption | 31 | ND | ND | ND | ND | ND | 28 | ND | Dehydrogenation of alcohols | 2011 | Zhang, Q. | China | Effect of size of catalytically active phases in the dehydrogenation of alcohols and the challenging selective oxidation of hydrocarbons | Chemical Communications | Zhang, Q., 2011
Ion-exchange | 1.35 | ND | ND | NaX | NaX zeolite | ND | ND | ND | [Pd(NH4)]2+ | water | ND | No | ND | ND | 673 | H2 | ND | 573 | CO Chemisorption | 35 | ND | ND | ND | ND | ND | 26 | ND | Dehydrogenation of alcohols | 2011 | Zhang, Q. | China | Effect of size of catalytically active phases in the dehydrogenation of alcohols and the challenging selective oxidation of hydrocarbons | Chemical Communications | Zhang, Q., 2011
Ion-exchange | 1.35 | ND | ND | NaX | NaX zeolite | ND | ND | ND | [Pd(NH4)]2+ | water | ND | No | ND | ND | 773 | H2 | ND | 573 | CO Chemisorption | 57 | ND | ND | ND | ND | ND | 20 | ND | Dehydrogenation of alcohols | 2011 | Zhang, Q. | China | Effect of size of catalytically active phases in the dehydrogenation of alcohols and the challenging selective oxidation of hydrocarbons | Chemical Communications | Zhang, Q., 2011
Double Solvent Approach | ND | 0.86 | 3600 | MIL-101 | ND | ND | ND | ND | Pd(NO3)2 | water | ND | No | ND | ND | ND | ND | ND | ND | TEM | ND | ND | ND | ND | ND | ND | 25 | ND | Dehydrogenation of ammonia borane and nitro compound hydrogenation | 2015 | Yang, Q. | China, USA, Japan | One-pot tandem catalysis over Pd@MIL-101: boosting the efficiency of nitro compound hydrogenation by coupling with ammonia borane dehydrogenation | Chemical Communications | Yang, Q., 2015
Impregnation | ND | 2.9 | 1383 | ZIF-8 | ND | ND | ND | ND | PdCl2 | glucose | ND | No | ND | ND | ND | H2 | 2 | 573 | TEM | ND | ND | ND | ND | ND | ND | 17 | ND | Hydrogenation of olefins | 2015 | Zhou, W. | China | Synthesis of stable heterogeneous catalysts by supporting carbon-stabilized palladium nanoparticles on MOFs | Nanoscale | Zhou, W., 2015 | XRD graphs are available, values are not mentioned
Sol-gel | 0.5 | ND | 2353 | MIL-101 | ND | N-N dimethylformamide and ethanol treatments | ND | ND | PdCl2 | water | ND | No | ND | ND | ND | H2 | 2 | 473 | TEM | ND | ND | ND | ND | ND | ND | 28.2 | ND | Hydrodeoxygenation | 2016 | Ren, H. | China | Pd@MIL-101 as an efficient bifunctional catalyst for hydrodeoxygenation of anisole | RSC Advances | Ren, H., 2016
Sol-gel | 2 | ND | 2110 | MIL-101 | ND | N-N dimethylformamide and ethanol treatments | ND | ND | PdCl2 | water | ND | No | ND | ND | ND | H2 | 2 | 473 | ND | ND | ND | ND | ND | ND | ND | ND | ND | Hydrodeoxygenation | 2016 | Ren, H. | China | Pd@MIL-101 as an efficient bifunctional catalyst for hydrodeoxygenation of anisole | RSC Advances | Ren, H., 2016
Sol-gel | 3.3 | ND | 2064 | MIL-101 | ND | N-N dimethylformamide and ethanol treatments | ND | ND | PdCl2 | water | ND | No | ND | ND | ND | H2 | 2 | 473 | ND | ND | ND | ND | ND | ND | ND | ND | ND | Hydrodeoxygenation | 2016 | Ren, H. | China | Pd@MIL-101 as an efficient bifunctional catalyst for hydrodeoxygenation of anisole | RSC Advances | Ren, H., 2016
Sol-gel | 4.1 | ND | 1916 | MIL-101 | ND | N-N dimethylformamide and ethanol treatments | ND | ND | PdCl2 | water | ND | No | ND | ND | ND | H2 | 2 | 473 | TEM | ND | ND | ND | ND | ND | ND | 34.4 | ND | Hydrodeoxygenation | 2016 | Ren, H. | China | Pd@MIL-101 as an efficient bifunctional catalyst for hydrodeoxygenation of anisole | RSC Advances | Ren, H., 2016
Impregnation | ND | 0.46 | 900 | HY | Si/Al: 2.7; Sigma-Aldrich | ND | 673 | 4 | Pd(NO3)2 | water | ND | No | ND | 4 | 673 | H2 | 2 | 473 | H2 Chemisorption | 62.7 | ND | 18 | ND | ND | ND | ND | ND | Oxidation of Industrial VOC | 2018 | Brunet, J. | Belgium, France | The CoAlCeO Mixed Oxide: An Alternative to Palladium-Based Catalysts for Total Oxidation of Industrial VOCs | Catalysts | Brunet, J., 2018
Ultrasonic assisted method | ND | 2.7 | 80.66 | zeolite Y | Aluminosilicate gel with molar ratio 1Al2O3: 4Na2O: 9SiO2:170H2O | ND | 773 | 4 | PdCl2 | ethylene glycol | ND | No | ND | ND | ND | ND | ND | ND | TEM | ND | ND | ND | ND | 70 | ND | 50 | ND | Suzuki-Miyaura coupling | 2018 | Tadjarodi, A. | Iran | Green synthesis and characterization of palladium nanoparticles supported on zeolite Y by sonochemical method, powerful and efficient catalyst for Suzuki-Miyaura coupling of aryl halides with phenylboronic acid | Applied Organometallic Chemistry | Tadjarodi, A., 2018
Incipient wetness impregnation | ND | 0.99 | 175 | zeolite B | CP 811E-75 from Zeolyst Int., Si/Al = 31.7, in acid form | Washed with 1 M hydrochloric acid, distilled water and methanol, and dried | ND | ND | Pd(NH3)4(NO3)2 | water | ND | Yes | ND | ND | 673 | ND | ND | ND | H2 Chemisorption | 3.42 | ND | 270 | ND | 190 | ND | 196 | 73 | Hydrogenation of 4-chloronitrobenzenes | 2019 | Králik, M. | Slovakia | Hydrogenation of 4-chloronitrobenzenes over palladium and platinum catalysts supported on beta zeolite and γ-alumina | Chemical Papers | Králik, M., 2019
Atomic Layer Deposition | ND | 9 | 1032 | MCM-41 | Nanjing, XFNANO Materials Tech Co. | TiO2 was deposited onto MCM-41 | ND | ND | Pd(hfac)2 | ND | ND | No | ND | ND | ND | ND | ND | ND | The model developed by Fristsche et al. and Montejano-Carrizales et al. | 44 | ND | ND | ND | 20 | ND | 25 | 6 | Selective hydrogenation of acetylene | 2019 | Gong, T. | China | Atomic layer deposited Palladium nanoparticle catalysts supported on Titanium dioxide modified MCM-41 for selective hydrogenation of acetylene | Applied Surface Science | Gong, T., 2019 | ALD cycle = 1
Atomic Layer Deposition | ND | 9 | 1032 | MCM-41 | Nanjing, XFNANO Materials Tech Co. | TiO2 was deposited onto MCM-41 | ND | ND | Pd(hfac)2 | ND | ND | No | ND | ND | ND | H2 | 1 | 573 | The model developed by Fristsche et al. and Montejano-Carrizales et al. | 51 | ND | ND | ND | ND | ND | 25 | 6 | Hydrogenation of acetylene | 2019 | Gong, T. | China | Atomic layer deposited Palladium nanoparticle catalysts supported on Titanium dioxide modified MCM-41 for selective hydrogenation of acetylene | Applied Surface Science | Gong, T., 2019 | ALD cycle = 1, 300C treatment under H2 flow
Atomic Layer Deposition | ND | 9 | 1032 | MCM-41 | Nanjing, XFNANO Materials Tech Co. | TiO2 was deposited onto MCM-41 | ND | ND | Pd(hfac)2 | ND | ND | No | ND | ND | ND | H2 | 1 | 773 | The model developed by Fristsche et al. and Montejano-Carrizales et al. | 46 | ND | ND | ND | ND | ND | 25 | 6 | Hydrogenation of acetylene | 2019 | Gong, T. | China | Atomic layer deposited Palladium nanoparticle catalysts supported on Titanium dioxide modified MCM-41 for selective hydrogenation of acetylene | Applied Surface Science | Gong, T., 2019 | ALD cycle = 1, 500C treatment under H2 flow
Atomic Layer Deposition | ND | 9 | 1032 | MCM-41 | Nanjing, XFNANO Materials Tech Co. | TiO2 was deposited onto MCM-41 | ND | ND | Pd(hfac)2 | ND | ND | No | ND | ND | ND | ND | ND | ND | The model developed by Fristsche et al. and Montejano-Carrizales et al. | 53 | ND | ND | ND | 20 | ND | 19 | 6 | Hydrogenation of acetylene | 2019 | Gong, T. | China | Atomic layer deposited Palladium nanoparticle catalysts supported on Titanium dioxide modified MCM-41 for selective hydrogenation of acetylene | Applied Surface Science | Gong, T., 2019 | ALD cycle = 3
Atomic Layer Deposition | ND | 9 | 1032 | MCM-41 | Nanjing, XFNANO Materials Tech Co. | TiO2 was deposited onto MCM-41 | ND | ND | Pd(hfac)2 | ND | ND | No | ND | ND | ND | H2 | 1 | 573 | The model developed by Fristsche et al. and Montejano-Carrizales et al. | 57 | ND | ND | ND | ND | ND | 19 | 6 | Hydrogenation of acetylene | 2019 | Gong, T. | China | Atomic layer deposited Palladium nanoparticle catalysts supported on Titanium dioxide modified MCM-41 for selective hydrogenation of acetylene | Applied Surface Science | Gong, T., 2019 | ALD cycle = 3, 300C treatment under H2 flow
Atomic Layer Deposition | ND | 9 | 1032 | MCM-41 | Nanjing, XFNANO Materials Tech Co. | TiO2 was deposited onto MCM-41 | ND | ND | Pd(hfac)2 | ND | ND | No | ND | ND | ND | H2 | 1 | 773 | The model developed by Fristsche et al. and Montejano-Carrizales et al. | 51 | ND | ND | ND | ND | ND | 19 | 6 | Hydrogenation of acetylene | 2019 | Gong, T. | China | Atomic layer deposited Palladium nanoparticle catalysts supported on Titanium dioxide modified MCM-41 for selective hydrogenation of acetylene | Applied Surface Science | Gong, T., 2019 | ALD cycle = 3, 500C treatment under H2 flow
Liquid-phase reduction | 1 | ND | 1163.8 | MCM-41 | ND | ND | ND | ND | Pd(OAC)2 | HCl | ND | Yes | ND | ND | ND | ND | ND | ND | TEM | ND | ND | ND | ND | ND | ND | 31 | ND | Hydrogenation of acetylene | 2019 | Kang, L. | China | Pd/MCM-41 catalyst for acetylene hydrogenation to ethylene | Royal Society Open Science | Kang, L., 2019
Impregnation | 0.8 | ND | 353 | ZSM-5 | CBV3024E, SiO2/Al2O3 = 30 was distributed by Zeolyst International, USA | ND | 773 | 3 | ND | ND | ND | No | ND | 3 | 673 | H2 | 2 | 673 | H2 Chemisorption | 23 | ND | ND | ND | ND | ND | 73.6 | ND | Hydroisomerization of n-hexane | 2015 | Dao, T.K.T. | Vietnam | n-Hexane hydro-isomerization over promoted Pd/HZSM-5 catalysts | Advances in Natural Sciences: Nanoscience and Nanotechnology | Dao, T.K.T., 2015
Controlled Particle Growth | ND | 0.74 | ND | SiO2 | Aerosil 200 support Degussa | ND | ND | ND | Pd(OAc)2 | toluene and ethanol | ND | No | ND | ND | ND | H2 | 4 | 298 | CO Chemisorption | 13.6 | ND | 82 | ND | ND | ND | 70 | 24 | Hydrogenation of benzene | 2001 | Horváth, A. | Hungary | Effect of different treatments on Aerosil silica-supported Pd nanoparticles produced by ‘controlled colloidal synthesis’ | Solid State Ionics | Horváth, A., 2001
Controlled Particle Growth | ND | 0.98 | ND | SiO2 | Aerosil 200 support Degussa | ND | ND | ND | PdCl2 | aqueous ethanol | ND | No | ND | ND | ND | H2 | 1 | 338 | CO Chemisorption | 9.6 | ND | 116 | ND | 96 | ND | 88 | 23 | Hydrogenation of benzene | 2001 | Horváth, A. | Hungary | Effect of different treatments on Aerosil silica-supported Pd nanoparticles produced by ‘controlled colloidal synthesis’ | Solid State Ionics | Horváth, A., 2001
Microemulsion with destabilizer tetrahydrofuran | 5 | ND | 144 | mixed-Al2O3 | from Condea, Puralox HP 14–150 | ND | ND | ND | Pd(NO3)2 | cyclohexane | ND | No | ND | 4 | 1273 | ND | ND | ND | TEM | ND | ND | ND | ND | 500 | ND | 5500 | ND | Combustion of methane | 2003 | Persson, K. | Sweden | Preparation of alumina-supported palladium catalysts for complete oxidation of methane | Applied Catalysis A: General | Persson, K., 2003 | 2 steps calcination, 2nd step is written. Average values of TEM results are noted. PdO size is given.
Microemulsion without destabilizer tetrahydrofuran | 5 | ND | 144 | mixed-Al2O3 | from Condea, Puralox HP 14–150 | ND | ND | ND | Pd(NO3)2 | cyclohexane | ND | No | ND | 4 | 1273 | ND | ND | ND | TEM | ND | ND | ND | ND | 270 | ND | 1400 | ND | Combustion of methane | 2003 | Persson, K. | Sweden | Preparation of alumina-supported palladium catalysts for complete oxidation of methane | Applied Catalysis A: General | Persson, K., 2003 | 2 steps calcination, 2nd step is written. Average values of TEM results are noted. PdO size is given.
Flame spray pyrolysis | 0.5 | ND | 196 | SiO2 | precursor of support: TEOS | ND | ND | ND | Pd(acac)2 | xylene | ND | No | ND | ND | ND | ND | ND | ND | CO Chemisorption | 3.42 | ND | 330 | ND | ND | ND | ND | ND | Hydrogenation of 1-heptyne | 2007 | Somboonthanakij, S. | Thailand, Switzerland | Characteristics and Catalytic Properties of Pd/SiO2 Synthesized by One-step Flame Spray Pyrolysis in Liquid-phase Hydrogenation of 1-Heptyne | Catalysis Letters | Somboonthanakij, S., 2007
Flame spray pyrolysis | 0.5 | ND | 196 | SiO2 | precursor of support: TEOS | ND | ND | ND | Pd(acac)2 | xylene | ND | No | ND | ND | ND | H2 | 2 | 298 | CO Chemisorption | 3.53 | ND | 320 | ND | ND | ND | ND | ND | Hydrogenation of 1-heptyne | 2007 | Somboonthanakij, S. | Thailand, Switzerland | Characteristics and Catalytic Properties of Pd/SiO2 Synthesized by One-step Flame Spray Pyrolysis in Liquid-phase Hydrogenation of 1-Heptyne | Catalysis Letters | Somboonthanakij, S., 2007
Flame spray pyrolysis | 1 | ND | 196 | SiO2 | precursor of support: TEOS | ND | ND | ND | Pd(acac)2 | xylene | ND | No | ND | ND | ND | ND | ND | ND | CO Chemisorption | 3.4 | ND | 330 | ND | ND | ND | ND | ND | Hydrogenation of 1-heptyne | 2007 | Somboonthanakij, S. | Thailand, Switzerland | Characteristics and Catalytic Properties of Pd/SiO2 Synthesized by One-step Flame Spray Pyrolysis in Liquid-phase Hydrogenation of 1-Heptyne | Catalysis Letters | Somboonthanakij, S., 2007
Flame spray pyrolysis | 2 | ND | 196 | SiO2 | precursor of support: TEOS | ND | ND | ND | Pd(acac)2 | xylene | ND | No | ND | ND | ND | ND | ND | ND | CO Chemisorption | 2.88 | ND | 390 | ND | ND | ND | ND | ND | Hydrogenation of 1-heptyne | 2007 | Somboonthanakij, S. | Thailand, Switzerland | Characteristics and Catalytic Properties of Pd/SiO2 Synthesized by One-step Flame Spray Pyrolysis in Liquid-phase Hydrogenation of 1-Heptyne | Catalysis Letters | Somboonthanakij, S., 2007
Flame spray pyrolysis | 5 | ND | 196 | SiO2 | precursor of support: TEOS | ND | ND | ND | Pd(acac)2 | xylene | ND | No | ND | ND | ND | ND | ND | ND | CO Chemisorption | 4.71 | ND | 240 | ND | ND | ND | ND | ND | Hydrogenation of 1-heptyne | 2007 | Somboonthanakij, S. | Thailand, Switzerland | Characteristics and Catalytic Properties of Pd/SiO2 Synthesized by One-step Flame Spray Pyrolysis in Liquid-phase Hydrogenation of 1-Heptyne | Catalysis Letters | Somboonthanakij, S., 2007
Flame spray pyrolysis | 10 | ND | 196 | SiO2 | precursor of support: TEOS | ND | ND | ND | Pd(acac)2 | xylene | ND | No | ND | ND | ND | ND | ND | ND | CO Chemisorption | 4.55 | ND | 250 | ND | ND | ND | ND | ND | Hydrogenation of 1-heptyne | 2007 | Somboonthanakij, S. | Thailand, Switzerland | Characteristics and Catalytic Properties of Pd/SiO2 Synthesized by One-step Flame Spray Pyrolysis in Liquid-phase Hydrogenation of 1-Heptyne | Catalysis Letters | Somboonthanakij, S., 2007
Deposition by electroless plating | ND | 0.14 | ND | C | activated carbon, supplied from American Technical Trading, Inc. | treated with HCl at 50 ℃ for 2 h | ND | ND | PdCl2 | water and SnCl2 | 2 | Yes | ND | ND | ND | ND | ND | ND | SEM | ND | ND | ND | ND | ND | ND | 960 | ND | Reduction of nitrite | 2011 | Bosko, M.L. | Argentina | Controlled Pd deposition on carbon fibers by electroless plating for the reduction of nitrite in water | Catalysis Communications | Bosko, M.L., 2011
Deposition by electroless plating | ND | 1.8 | ND | C | activated carbon, supplied from American Technical Trading, Inc. | treated with HCl at 50 ℃ for 2 h | ND | ND | PdCl2 | water and SnCl2 | 2 | Yes | ND | ND | ND | ND | ND | ND | SEM | ND | ND | ND | ND | ND | ND | 1690 | ND | Reduction of nitrite | 2011 | Bosko, M.L. | Argentina | Controlled Pd deposition on carbon fibers by electroless plating for the reduction of nitrite in water | Catalysis Communications | Bosko, M.L., 2011
Polyol microwave assisted | 20 | ND | ND | C | multi-walled carbon nanotubes, suuplied from CNT Co., Ltd, Korea | treated with HNO3 at 120 ℃ for 50 h | ND | ND | ND | ND | ND | No | ND | NA | NA | NA | NA | NA | TEM | ND | ND | ND | ND | 95 | ND | 114 | ND | Electro-oxidation of formic acid | 2011 | Mazurkiewicz, M. | Poland, Czech Republic | Pd/MWCNTs catalytic activity in the formic acid electrooxidation dependent on catalyst surface treatment | Physica Status Solidi B | Mazurkiewicz, M., 2011
Polyol microwave assisted | 20 | ND | ND | C | multi-walled carbon nanotubes, suuplied from CNT Co., Ltd, Korea | treated with HNO3 at 120 ℃ for 50 h | ND | ND | ND | ND | ND | No | ND | 1 | 573 | NA | NA | NA | TEM | ND | ND | ND | ND | 126 | ND | 140 | ND | Electro-oxidation of formic acid | 2011 | Mazurkiewicz, M. | Poland, Czech Republic | Pd/MWCNTs catalytic activity in the formic acid electrooxidation dependent on catalyst surface treatment | Physica Status Solidi B | Mazurkiewicz, M., 2011
Polyol microwave assisted | 20 | ND | ND | C | multi-walled carbon nanotubes, suuplied from CNT Co., Ltd, Korea | treated with HNO3 at 120 ℃ for 50 h | ND | ND | ND | ND | ND | No | ND | 1 | 573 | H2 | 1 | 473 | TEM | ND | ND | ND | ND | 125 | ND | 158 | ND | Electro-oxidation of formic acid | 2011 | Mazurkiewicz, M. | Poland, Czech Republic | Pd/MWCNTs catalytic activity in the formic acid electrooxidation dependent on catalyst surface treatment | Physica Status Solidi B | Mazurkiewicz, M., 2011
Polyol microwave assisted | 20 | ND | ND | C | multi-walled carbon nanotubes, suuplied from CNT Co., Ltd, Korea | treated with HNO3 at 120 ℃ for 50 h | ND | ND | ND | ND | ND | No | ND | NA | NA | H2 | 1 | 473 | TEM | ND | ND | ND | ND | 97 | ND | 142 | ND | Electro-oxidation of formic acid | 2011 | Mazurkiewicz, M. | Poland, Czech Republic | Pd/MWCNTs catalytic activity in the formic acid electrooxidation dependent on catalyst surface treatment | Physica Status Solidi B | Mazurkiewicz, M., 2011
Polyol microwave assisted | 20 | ND | ND | C | multi-walled carbon nanotubes, suuplied from CNT Co., Ltd, Korea | treated with HNO3 at 120 ℃ for 50 h | ND | ND | ND | ND | ND | No | ND | 1 | 573 | CH2O | 24 | 298 | TEM | ND | ND | ND | ND | 105 | ND | 102 | ND | Electro-oxidation of formic acid | 2011 | Mazurkiewicz, M. | Poland, Czech Republic | Pd/MWCNTs catalytic activity in the formic acid electrooxidation dependent on catalyst surface treatment | Physica Status Solidi B | Mazurkiewicz, M., 2011
Laser Synthesis | 2.5 | ND | ND | C | graphene from graphite (Alfa Aesar) | ND | ND | ND | Pd(NO3)2 | water | ND | No | ND | ND | ND | ND | ND | ND | TEM | ND | ND | ND | ND | ND | ND | 60 | ND | Oxidation of CO | 2011 | Moussa, S. | USA | Laser synthesis of Pt, Pd, CoO and Pd–CoO nanoparticle catalysts supported on graphene | Chemical Physics Letters | Moussa, S., 2011
Dry plasma reduction | 5 | ND | 852 | C | activated carbon, from Beijing Guanghua Timber Mill. | pre-oxidized with 30 wt% HNO3 at 85 ℃ for 5 h | ND | ND | PdCl2 | aqueous hydrochloric acid | ND | No | ND | ND | ND | H2 | 2 | 573 | TEM | ND | ND | ND | ND | ND | ND | 19.2 | 7.5 | Oxidation of CO | 2014 | Qi, B. | China | Dry plasma reduction to prepare a high performance Pd/C catalyst at atmospheric pressure for CO oxidation | Journal of Materials Chemistry A | Qi, B., 2014 | treated by dielectric barrier discharge (DBD) cold plasma
Dry plasma reduction | 5 | ND | ND | TiO2 | ND | ND | ND | ND | PdCl2 | aqueous hydrochloric acid | ND | No | ND | ND | ND | H2 | 2 | 573 | TEM | ND | ND | ND | ND | ND | ND | 69.5 | 19.3 | Oxidation of CO | 2014 | Qi, B. | China | Dry plasma reduction to prepare a high performance Pd/C catalyst at atmospheric pressure for CO oxidation | Journal of Materials Chemistry A | Qi, B., 2014 | treated by dielectric barrier discharge (DBD) cold plasma
Facile one-pot solution | ND | 13.12 | ND | C | Carboxylic group functionalized multi-walled nanotubes | ND | ND | ND | Pd(acac)2 | xylene | ND | No | ND | ND | ND | ND | ND | ND | TEM | ND | ND | ND | ND | 46.1 | ND | 34.5 | ND | Oxidation of ethanol | 2015 | Wang, Y. | USA, China | Multiwalled Carbon Nanotubes Composited with Palladium Nanocatalysts for Highly Efficient Ethanol Oxidation | Journal of The Electrochemical Society | Wang, Y., 2015
Facile one-pot solution | ND | 19.64 | ND | C | Carboxylic group functionalized multi-walled nanotubes | ND | ND | ND | Pd(acac)2 | xylene | ND | No | ND | ND | ND | ND | ND | ND | TEM | ND | ND | ND | ND | 55.3 | ND | 41.1 | ND | Oxidation of ethanol | 2015 | Wang, Y. | USA, China | Multiwalled Carbon Nanotubes Composited with Palladium Nanocatalysts for Highly Efficient Ethanol Oxidation | Journal of The Electrochemical Society | Wang, Y., 2015
Facile one-pot solution | ND | 33.57 | ND | C | Carboxylic group functionalized multi-walled nanotubes | ND | ND | ND | Pd(acac)2 | xylene | ND | No | ND | ND | ND | ND | ND | ND | TEM | ND | ND | ND | ND | 60.4 | ND | 60.1 | ND | Oxidation of ethanol | 2015 | Wang, Y. | USA, China | Multiwalled Carbon Nanotubes Composited with Palladium Nanocatalysts for Highly Efficient Ethanol Oxidation | Journal of The Electrochemical Society | Wang, Y., 2015
Facile one-pot solution | ND | 40.74 | ND | C | Carboxylic group functionalized multi-walled nanotubes | ND | ND | ND | Pd(acac)2 | xylene | ND | No | ND | ND | ND | ND | ND | ND | XRD | ND | ND | ND | ND | 66.7 | ND | ND | ND | Oxidation of ethanol | 2015 | Wang, Y. | USA, China | Multiwalled Carbon Nanotubes Composited with Palladium Nanocatalysts for Highly Efficient Ethanol Oxidation | Journal of The Electrochemical Society | Wang, Y., 2015
Facile one-pot solution | ND | 43.67 | ND | C | Carboxylic group functionalized multi-walled nanotubes | ND | ND | ND | Pd(acac)2 | xylene | ND | No | ND | ND | ND | ND | ND | ND | TEM | ND | ND | ND | ND | 63.3 | ND | 66.2 | ND | Oxidation of ethanol | 2015 | Wang, Y. | USA, China | Multiwalled Carbon Nanotubes Composited with Palladium Nanocatalysts for Highly Efficient Ethanol Oxidation | Journal of The Electrochemical Society | Wang, Y., 2015
Stagnation swirl flame | 5 | 4.2 | 215 | TiO2 | from titanium tetraisopropoxide, Aldrich | ND | ND | ND | Pd(OAc)2 | xylene | ND | No | ND | ND | ND | ND | ND | ND | TEM | ND | ND | ND | ND | ND | ND | 74 | 3 | Combustion of methane | 2015 | Zong, Y. | China | Direct synthesis of supported palladium catalysts for methane combustion by stagnation swirl flame | Proceedings of the Combustion Institute | Zong, Y., 2015
Stagnation swirl flame | 10 | 9.5 | 215 | TiO2 | from titanium tetraisopropoxide, Aldrich | ND | ND | ND | Pd(OAc)2 | xylene | ND | No | ND | ND | ND | ND | ND | ND | TEM | ND | ND | ND | ND | ND | ND | 71 | 5 | Combustion of methane | 2015 | Zong, Y. | China | Direct synthesis of supported palladium catalysts for methane combustion by stagnation swirl flame | Proceedings of the Combustion Institute | Zong, Y., 2015
Stagnation swirl flame | 15 | 15.4 | 215 | TiO2 | from titanium tetraisopropoxide, Aldrich | ND | ND | ND | Pd(OAc)2 | xylene | ND | No | ND | ND | ND | ND | ND | ND | TEM | ND | ND | ND | ND | ND | ND | 76 | 4 | Combustion of methane | 2015 | Zong, Y. | China | Direct synthesis of supported palladium catalysts for methane combustion by stagnation swirl flame | Proceedings of the Combustion Institute | Zong, Y., 2015
One-pot gas–liquid interfacial plasma | ND | 8.7 | ND | C | carbon nanotubes, Beijing Cnano Technology Limited | ND | ND | ND | Pd(NO3)2 | water | ND | No | ND | ND | ND | ND | ND | ND | TEM | ND | ND | ND | ND | ND | ND | 34 | ND | Suzuki reaction | 2015 | Yang, F. | China | Pd/PdO nanoparticles supported on carbon nanotubes: A highly effective catalyst for promoting Suzuki reaction in water | Catalysis Today | Yang, F., 2015
One-pot gas–liquid interfacial plasma | ND | 9.5 | ND | C | carbon nanotubes, Beijing Cnano Technology Limited | Oxidation of purified CNTs with 4:1, vol/vol 96% H2SO4/30% H2O2 | ND | ND | Pd(NO3)2 | water | ND | No | ND | ND | ND | ND | ND | ND | TEM | ND | ND | ND | ND | ND | ND | 31 | ND | Suzuki reaction | 2015 | Yang, F. | China | Pd/PdO nanoparticles supported on carbon nanotubes: A highly effective catalyst for promoting Suzuki reaction in water | Catalysis Today | Yang, F., 2015
One-pot gas–liquid interfacial plasma | ND | 9.1 | ND | C | carbon nanotubes, Beijing Cnano Technology Limited | Oxidative acid treatment with 3:1, vol/vol 96% H2SO4/78% HNO3 | ND | ND | Pd(NO3)2 | water | ND | No | ND | ND | ND | ND | ND | ND | TEM | ND | ND | ND | ND | ND | ND | 51 | ND | Suzuki reaction | 2015 | Yang, F. | China | Pd/PdO nanoparticles supported on carbon nanotubes: A highly effective catalyst for promoting Suzuki reaction in water | Catalysis Today | Yang, F., 2015
Ultrasonic assisted method | 2 | 1.97 | ND | C | Mesoporous Carbon | NA | ND | ND | PdCl2 | water | ND | No | ND | ND | ND | ND | ND | ND | TEM | 16.8 | ND | ND | ND | ND | ND | 77 | ND | Hydrogenation of cinnamaldehyde | 2016 | Nagpure, A.S. | India | Hydrogenation of cinnamaldehyde to hydrocinnamaldehyde over Pd nanoparticles deposited on nitrogen-doped mesoporous carbon | RSC Advances | Nagpure, A.S., 2016
Ultrasonic assisted method | 2 | 2.05 | 844 | C | Mesoporous Carbon | N-doped | ND | ND | PdCl2 | water | ND | No | ND | ND | ND | ND | ND | ND | TEM | 54 | ND | ND | ND | ND | ND | 24 | ND | Hydrogenation of cinnamaldehyde | 2016 | Nagpure, A.S. | India | Hydrogenation of cinnamaldehyde to hydrocinnamaldehyde over Pd nanoparticles deposited on nitrogen-doped mesoporous carbon | RSC Advances | Nagpure, A.S., 2016
Ultrasonic assisted method | 2 | 1.94 | ND | C | Activated Carbon | NA | ND | ND | PdCl2 | water | ND | No | ND | ND | ND | ND | ND | ND | TEM | 28.2 | ND | ND | ND | ND | ND | 46 | ND | Hydrogenation of cinnamaldehyde | 2016 | Nagpure, A.S. | India | Hydrogenation of cinnamaldehyde to hydrocinnamaldehyde over Pd nanoparticles deposited on nitrogen-doped mesoporous carbon | RSC Advances | Nagpure, A.S., 2016
Solution combustion | 1 | ND | ND | CeO2-SnO2 | (NH4)2[Ce(NO3)6] and SnC2O4 | ND | ND | ND | Pd(NO3)2 | water and glycine | ND | No | ND | 1 | 723 | ND | ND | ND | XRD | ND | ND | ND | ND | 100 | ND | ND | ND | Oxidation of CO | 2016 | Vasilchenko, D.B. | Russia | Effect of Pd deposition procedure on activity of Pd/Ce0.5Sn0.5O2 catalysts for low-temperature CO oxidation | Catalysis Communications | Vasilchenko, D.B., 2016
Solution combustion | 5 | ND | ND | CeO2-SnO2 | (NH4)2[Ce(NO3)6] and SnC2O4 | ND | ND | ND | Pd(NO3)2 | water and glycine | ND | No | ND | 1 | 723 | ND | ND | ND | XRD | ND | ND | ND | ND | 110 | ND | ND | ND | Oxidation of CO | 2016 | Vasilchenko, D.B. | Russia | Effect of Pd deposition procedure on activity of Pd/Ce0.5Sn0.5O2 catalysts for low-temperature CO oxidation | Catalysis Communications | Vasilchenko, D.B., 2016
Solution combustion | 1 | ND | ND | CeO2-SnO2 | (NH4)2[Ce(NO3)6] and SnC2O4 were used which synthesized from CeCl3·6H2O and SnCl2, Sigma Aldrich | ND | ND | ND | Pd(NO3)2 | aqueous nitric acid | ND | No | ND | 1 | 723 | ND | ND | ND | XRD | ND | ND | ND | ND | 100 | ND | ND | ND | Oxidation of CO | 2016 | Vasilchenko, D.B. | Russia | Effect of Pd deposition procedure on activity of Pd/Ce0.5Sn0.5O2 catalysts for low-temperature CO oxidation | Catalysis Communications | Vasilchenko, D.B., 2016
Solution combustion | 5 | ND | ND | CeO2-SnO2 | (NH4)2[Ce(NO3)6] and SnC2O4 were used which synthesized from CeCl3·6H2O and SnCl2, Sigma Aldrich | ND | ND | ND | Pd(NO3)2 | aqueous nitric acid | ND | No | ND | 1 | 723 | ND | ND | ND | XRD | ND | ND | ND | ND | 110 | ND | ND | ND | Oxidation of CO | 2016 | Vasilchenko, D.B. | Russia | Effect of Pd deposition procedure on activity of Pd/Ce0.5Sn0.5O2 catalysts for low-temperature CO oxidation | Catalysis Communications | Vasilchenko, D.B., 2016
Pyrolysis | 1 | 0.9 | ND | C | from birch (Betula pendula) | ND | ND | ND | Pd(NO3)2 | water | 3 | No | ND | ND | ND | ND | ND | ND | TEM | ND | ND | ND | ND | ND | ND | 26 | ND | Hydrodechlorination of chlorobenzene and hexachlorobenzene | 2016 | Klokov, S.V. | Russia | Effective Pd/C catalyst for chlorobenzene and hexachlorobenzene hydrodechlorination by direct pyrolysis of sawdust impregnated with palladium nitrate | Catalysis Communications | Klokov, S.V., 2016 | Sample is pyrolyzed for 5.5h under N2 flow (Ramping time: 2.5h, Isothermal stage: 3h)
Pyrolysis | 1 | 0.6 | ND | C | from birch (Betula pendula) | ND | ND | ND | Pd(NO3)2 | water | 3 | No | ND | ND | ND | ND | ND | ND | TEM | ND | ND | ND | ND | ND | ND | 37 | ND | Hydrodechlorination of chlorobenzene and hexachlorobenzene | 2016 | Klokov, S.V. | Russia | Effective Pd/C catalyst for chlorobenzene and hexachlorobenzene hydrodechlorination by direct pyrolysis of sawdust impregnated with palladium nitrate | Catalysis Communications | Klokov, S.V., 2016 | Sample is pyrolyzed for 5.5h under N2 flow (Ramping time: 1.5h, Isothermal stage: 4h)
Gas-phase cluster beam deposition | ND | 0.3 | ND | alpha-Al2O3 | Saint Gobain Norpro | ND | ND | ND | Pd(NO3)2 | ND | ND | No | ND | ND | ND | ND | ND | ND | TEM | ND | ND | ND | ND | ND | ND | 55 | ND | Hydrogenation of alkynes | 2018 | Ellis, P.R. | UK | High-selectivity palladium catalysts for the partial hydrogenation of alkynes by gas-phase cluster deposition onto oxide powders | Catalysis, Structure & Reactivity | Ellis, P.R., 2018
Gas-phase cluster beam deposition | ND | 0.18 | ND | TiO2 | Evonik P25 | ND | ND | ND | Pd(NO3)2 | ND | ND | No | ND | ND | ND | ND | ND | ND | TEM | ND | ND | ND | ND | ND | ND | 50 | ND | Hydrogenation of alkynes | 2018 | Ellis, P.R. | UK | High-selectivity palladium catalysts for the partial hydrogenation of alkynes by gas-phase cluster deposition onto oxide powders | Catalysis, Structure & Reactivity | Ellis, P.R., 2018
Reverse micelle method | 1 | ND | 100 | Al2O3 | Alfa Aesar, 99.9% | ND | ND | ND | K2PdCl4 | toluene | ND | No | ND | 2.5 | 773 | ND | ND | ND | TEM | ND | ND | ND | ND | ND | ND | 21 | 5 | Hydrogenation of 1,3-butadiene | 2018 | Decarolis, D. | UK | Effect of Particle Size and Support Type on Pd Catalysts for 1,3-Butadiene Hydrogenation | Topics in Catalysis | Decarolis, D., 2018 | before TEM, reduction was not performed, thus it was not written in the data. Before performance tests, the catalysts were reduced under H2 flow at 323 K for 0.5 h.
Reverse micelle method | 1 | ND | 99 | SiO2 | Alfa Aesar, 99.9% | ND | ND | ND | K2PdCl4 | toluene | ND | No | ND | 2.5 | 773 | ND | ND | ND | TEM | ND | ND | ND | ND | ND | ND | 11 | 3 | Hydrogenation of 1,3-butadiene | 2018 | Decarolis, D. | UK | Effect of Particle Size and Support Type on Pd Catalysts for 1,3-Butadiene Hydrogenation | Topics in Catalysis | Decarolis, D., 2018 | before TEM, reduction was not performed, thus it was not written in the data. Before performance tests, the catalysts were reduced under H2 flow at 323 K for 0.5 h.
Reverse micelle method | 1 | ND | 99 | SiO2 | Alfa Aesar, 99.9% | ND | ND | ND | K2PdCl4 | toluene | ND | No | ND | 2.5 | 773 | ND | ND | ND | TEM | ND | ND | ND | ND | ND | ND | 19 | 3 | Hydrogenation of 1,3-butadiene | 2018 | Decarolis, D. | UK | Effect of Particle Size and Support Type on Pd Catalysts for 1,3-Butadiene Hydrogenation | Topics in Catalysis | Decarolis, D., 2018 | before TEM, reduction was not performed, thus it was not written in the data. Before performance tests, the catalysts were reduced under H2 flow at 323 K for 0.5 h.
Reverse micelle method | 1 | ND | 99 | SiO2 | Alfa Aesar, 99.9% | ND | ND | ND | K2PdCl4 | toluene | ND | No | ND | 2.5 | 773 | ND | ND | ND | TEM | ND | ND | ND | ND | ND | ND | 26 | 5 | Hydrogenation of 1,3-butadiene | 2018 | Decarolis, D. | UK | Effect of Particle Size and Support Type on Pd Catalysts for 1,3-Butadiene Hydrogenation | Topics in Catalysis | Decarolis, D., 2018 | before TEM, reduction was not performed, thus it was not written in the data. Before performance tests, the catalysts were reduced under H2 flow at 323 K for 0.5 h.
Reverse micelle method | 1 | ND | 113 | Si3N4 | Alfa Aesar, 98.5% | ND | ND | ND | K2PdCl4 | toluene | ND | No | ND | 2.5 | 773 | ND | ND | ND | TEM | ND | ND | ND | ND | ND | ND | 21 | 5 | Hydrogenation of 1,3-butadiene | 2018 | Decarolis, D. | UK | Effect of Particle Size and Support Type on Pd Catalysts for 1,3-Butadiene Hydrogenation | Topics in Catalysis | Decarolis, D., 2018 | before TEM, reduction was not performed, thus it was not written in the data. Before performance tests, the catalysts were reduced under H2 flow at 323 K for 0.5 h.
Solution combustion | 1 | 0.97 | 18.9 | CeO2-ZrO2 | 75 mol CeO2 and 25 mol% ZrO2, prepared from ZrO(NO3)2 + (NH4)2Ce(NO3)6, Treibacher Industrie AG | ND | ND | ND | Pd(NO3)2 | water | ND | No | ND | ND | ND | H2 | ND | 353 | CO Chemisorption | 27.3 | ND | ND | ND | ND | ND | 41 | 3 | Combustion of methane | 2018 | Toso, A. | Italy | High stability and activity of solution combustion synthesized Pd-based catalysts for methane combustion in presence of water | Applied Catalysis B: Environmental | Toso, A., 2018
Impregnation | ND | 7 | ND | Ce0.8Tb0.2Ox/La2O3-Al2O3 | ND | ND | ND | ND | Pd(NH3)4(NO3)2 | water | 9 | No | ND | 1 | 823 | H2 | 1 | 773 | CO Chemisorption | 7.3 | ND | ND | ND | ND | ND | ND | ND | Oxidation of methane | 2005 | Ferrer, V. | Venezuela, Spain | Effect of the reduction temperature on the catalytic activity of Pd-supported catalysts | Catalysis Today | Ferrer, V., 2005
Incipient wetness impregnation | 2 | ND | 9.7 | (CeO2)0.8(Sm2O3)0.2 | prepared by ball milling, CeO2 purity 99.9% from Aldrich, Sm2O3 purity 99.9% from Acros Organics | ND | 1073 | 2 | PdCl2 | aqueous hydrochloric acid | 1 | No | ND | 2 | 673 | H2 | 1 | 673 | CO Chemisorption | 20.5 | ND | 51 | ND | ND | ND | ND | ND | Methanol reforming | 2005 | Gómez-Sainero, L.M. | Spain, UK | Investigation of Sm2O3–CeO2-supported palladium catalysts for the reforming of methanol: The role of the support | Applied Catalysis A: General | Gómez-Sainero, L.M., 2005
Incipient wetness impregnation | 2 | 1.89 | 80 | CeO2/ZrO2/La2O3/Pr6O11 | ND | ND | ND | ND | Pd(NO3)2 | ND | ND | No | ND | 3 | 823 | H2 | 0.5 | 623 | CO Chemisorption | ND | ND | 34 | ND | ND | ND | 83 | ND | Oxidation of CO | 2013 | Cao, Y. | China | Comparative study of ageing condition effects on Pd/Ce0.5Zr0.5O2 and Pd/Al2O3 catalysts: Catalytic activity, palladium nanoparticle structure and Pd-support interaction | Applied Catalysis A: General | Cao, Y., 2013
Liquid-phase reduction | ND | ND | ND | C | vulcan XC-72R | trans-1,2-diaminocyclohexane-N,N,N',N'-tetraacetic acid used as stabilizer | ND | ND | PdCl2 | water | 9 | Yes | ND | ND | ND | ND | ND | ND | TEM | ND | ND | ND | ND | 20 | ND | 21 | ND | Electro-oxidation of formic acid | 2009 | Wang, X.-M. | China | Synthesis, characterization and catalytic activity of an ultrafine Pd/C catalyst for formic acid electrooxidation | Electrochimica Acta | Wang, X.-M., 2009 | pH adjustment is done by adding 0.1 M NaOH
Liquid-phase reduction | ND | ND | ND | C | vulcan XC-72R | NA | ND | ND | PdCl2 | water | 9 | Yes | ND | ND | ND | ND | ND | ND | TEM | ND | ND | ND | ND | 48 | ND | 57 | ND | Electro-oxidation of formic acid | 2009 | Wang, X.-M. | China | Synthesis, characterization and catalytic activity of an ultrafine Pd/C catalyst for formic acid electrooxidation | Electrochimica Acta | Wang, X.-M., 2009 | pH adjustment is done by adding 0.1 M NaOH
Impregnation | ND | ND | ND | C | carbon nanotubes (f-MWCNTs) | aminobenzenesulfonic monolayer was grafted onto MWCNTs surface | ND | ND | PdCl2 | aqueous ethanol | ND | No | ND | ND | ND | ND | ND | ND | XRD | ND | ND | ND | ND | 43 | ND | ND | ND | Electro-oxidation of formic acid | 2009 | Zhang, S. | China | Electrocatalytic oxidation of formic acid on functional MWCNTs supported nanostructured Pd–Au catalyst | Electrochemistry Communications | Zhang, S., 2009
Sol-gel | ND | ND | ND | TiO2 | by Aldrich Chemical Co. | ND | ND | ND | Pd(NO3)2 | water | ND | No | ND | ND | ND | H2 | ND | 298 | TEM | ND | ND | ND | ND | ND | ND | 30 | ND | NA | 2009 | Jin, J.-H. | Korea | Synthesis and characterization of metallic Pd embedded TiO2 nanoparticles by reverse micelle and sol-gel processing | Transactions of Nonferrous Metals Society of China | Jin, J.-H., 2009
MOCVD | ND | ND | ND | SiO2 | ND | ND | ND | ND | Cp(allyl)Pd | ND | ND | No | ND | ND | ND | ND | ND | ND | TEM | ND | ND | ND | ND | ND | ND | 42 | ND | Hydrogenation of ethene | 2009 | Binder, A. | Germany | Kinetics and particle size effects in ethene hydrogenation over supported palladium catalysts at atmospheric pressure | Journal of Catalysis | Binder, A., 2009
MOCVD | ND | ND | ND | TiO2 | ND | ND | ND | ND | Cp(allyl)Pd | ND | ND | No | ND | ND | ND | ND | ND | ND | TEM | ND | ND | ND | ND | ND | ND | 42 | ND | Hydrogenation of ethene | 2009 | Binder, A. | Germany | Kinetics and particle size effects in ethene hydrogenation over supported palladium catalysts at atmospheric pressure | Journal of Catalysis | Binder, A., 2009
Impregnation | ND | ND | ND | C | MWNCT | immersed in HNO3/H2SO4 solution | 333 | 5 | (NH4)2PdCl6 | water | ND | No | ND | ND | ND | H2 | 1 | 298 | TEM | ND | ND | ND | ND | 35 | ND | 40 | ND | Oxidation of formic acid | 2010 | Morales-Acosta, D. | Mexico | Development of Pd and Pd–Co catalysts supported on multi-walled carbon nanotubes for formic acid oxidation | Journal of Power Sources | Morales-Acosta, D., 2010
Liquid-phase Reduction | ND | ND | ND | C | MWCNT | isopropanol treatment | ND | ND | (CTA)2PdCl6 | water | ND | No | ND | ND | ND | H2 | 2 | 298 | STEM | ND | ND | ND | ND | ND | ND | 76 | 30 | ND | 2011 | Alonso-Núñez, G. | Mexico | New organometallic salts as precursors for the functionalization of carbon nanotubes with metallic nanoparticles | Journal of Nanoparticle Research | Alonso-Núñez, G., 2011
Polyol | ND | ND | ND | C | Vulcan XC-72R (Cabot) | as-received | NA | NA | (NH4)2PdCl4 | ethylene glycol | 11 | Yes | ND | NA | NA | H2 | ND | 373 | TEM | ND | ND | ND | ND | ND | ND | 112 | ND | Reduction of oxygen | 2011 | Alvarez, G.F. | UK | Preparation and characterisation of carbon-supported palladium nanoparticles for oxygen reduction in low temperature PEM fuel cells | Journal of Applied Electrochemistry | Alvarez, G.F., 2011
Polyol | ND | ND | ND | C | Vulcan XC-72R (Cabot) | as-received | NA | NA | (NH4)2PdCl4 | ethylene glycol | 11 | Yes | ND | NA | NA | H2 | ND | 473 | TEM | ND | ND | ND | ND | ND | ND | 141 | ND | Reduction of oxygen | 2011 | Alvarez, G.F. | UK | Preparation and characterisation of carbon-supported palladium nanoparticles for oxygen reduction in low temperature PEM fuel cells | Journal of Applied Electrochemistry | Alvarez, G.F., 2011
Polyol | ND | ND | ND | C | Vulcan XC-72R (Cabot) | as-received | NA | NA | (NH4)2PdCl4 | ethylene glycol | 11 | Yes | ND | NA | NA | H2 | ND | 573 | TEM | ND | ND | ND | ND | ND | ND | 165 | ND | Reduction of oxygen | 2011 | Alvarez, G.F. | UK | Preparation and characterisation of carbon-supported palladium nanoparticles for oxygen reduction in low temperature PEM fuel cells | Journal of Applied Electrochemistry | Alvarez, G.F., 2011
Impregnation | ND | ND | ND | C | MWCNT | functionalized with 1,10-phenanthroline | 298 | 1 | PdCl2 | water | 10 | Yes | ND | NA | NA | H2 | 12 | 298 | TEM | ND | ND | ND | ND | ND | ND | 23 | ND | Electro-oxidation of formic acid | 2011 | Bai, Z. | China | Highly dispersed Pd nanoparticles supported on 1,10-phenanthroline-functionalized multi-walled carbon nanotubes for electrooxidation of formic acid | Journal of Power Sources | Bai, Z., 2011
Impregnation | ND | ND | ND | C | MWCNT | functionalized with H2SO4 - HNO3 | ND | 8 | PdCl2 | water | 10 | Yes | ND | NA | NA | H2 | 12 | 298 | TEM | ND | ND | ND | ND | ND | ND | 42 | ND | Electro-oxidation of formic acid | 2011 | Bai, Z. | China | Highly dispersed Pd nanoparticles supported on 1,10-phenanthroline-functionalized multi-walled carbon nanotubes for electrooxidation of formic acid | Journal of Power Sources | Bai, Z., 2011
Atomic Layer Deposition | ND | ND | ND | alpha-Al2O3 | from MTI | treated with ozone | ND | ND | Pd(hfac)2 | formaldehyde | ND | no | ND | ND | ND | ND | ND | ND | XRD | NA | NA | ND | ND | 30 | ND | ND | ND | Oxidation of alcohol | 2011 | Buchbinder, A.M. | U.S. | Displacement of Hexanol by the Hexanoic Acid Overoxidation Product in Alcohol Oxidation on a Model Supported Palladium Nanoparticle Catalyst | Journal of the American Chemical Society | Buchbinder, A.M., 2011
Sonication | ND | ND | ND | C | polyamidoamine grafted MWCNT | treated with HCl | ND | ND | PdCl2 | water | ND | no | ND | ND | ND | H2 | ND | 298 | TEM | ND | ND | ND | ND | ND | ND | 23 | 5 | Mizoraki–Heck cross-coupling reactions | 2011 | Nabid, M.R. | Iran | Pd nanoparticles immobilized on PAMAM-grafted MWCNTs hybrid materials as new recyclable catalyst for Mizoraki–Heck cross-coupling reactions | Applied Catalysis A: General | Nabid, M.R., 2011
Encapsulating | ND | ND | 520 | SiO2 | ND | ND | ND | ND | ND | ND | ND | No | ND | ND | ND | ND | ND | ND | TEM | ND | ND | ND | ND | ND | ND | 500 | ND | Electro-oxidation of methanol | 2015 | Datta, A. | India | Enhanced catalytic activity of palladiumnanoparticles confined inside porouscarbon in methanol electro-oxidation | Royal Society of Chemistry | Datta, A., 2015
Encapsulating | ND | ND | 198 | SiO2@C | ND | C Coating of SiO2 | ND | ND | ND | ND | ND | No | ND | ND | ND | ND | ND | ND | ND | ND | ND | ND | ND | ND | ND | ND | ND | Electro-oxidation of methanol | 2015 | Datta, A. | India | Enhanced catalytic activity of palladiumnanoparticles confined inside porouscarbon in methanol electro-oxidation | Royal Society of Chemistry | Datta, A., 2015
Impregnation | ND | 1.09 | ND | Al2O3-BaCO3 | from aq. solution of Ba(NO3)2 and gamma-Al2O3 | After adding NH4OH to the solution, sample was freezed and calcined in air at 600℃ for 1 h. Then, ammonium carbamate was added. Then, again sample was freezed and dried. | 773 | 1 | Pd(NO3)2 | ND | ND | No | 11 | 2 | 823 | H2 | 0.1666667 | 773 | N2O Dissociation | 12 | ND | ND | ND | ND | ND | ND | ND | NOx storage and reduction | 2006 | Abdulhamid, H. | Sweden | A combined transient in situ FTIR and flow reactor study of NOX storage and reduction over M/BaCO3/Al2O3 (M = Pt, Pd or Rh) catalysts | Journal of Catalysis | Abdulhamid, H., 2006 | PZC support value belongs to before addition of ammonium carbamate and calcination.
Deposition-precipitation | 5 | ND | 100 | CaO | n-CaO, from NanoScale | ND | ND | ND | Pd(NO3)2 | ND | ND | Yes | ND | 3 | 623 | H2 | ND | 443 | CO Chemisorption | 1 | ND | 980 | ND | ND | ND | ND | ND | Oxidative coupling of 4-methylpyridine | 2009 | Neal, L.M. | USA | Effects of nanoparticle and porous metal oxide supports on the activity of palladium catalysts in the oxidative coupling of 4-methylpyridine | Journal of Molecular Catalysis A: Chemical | Neal, L.M., 2009 | NaOH was used in the synthesis, it is assumed that it was used for pH adjustment
Incipient wetness impregnation | 0.5 | 0.47 | ND | eta-Al2O3 | from bayerite which was prepared from NaAlO2, CHALCO Shandong Co.Ltd. | ND | 673 | 6 | Pd(NO3)2 | water | 1.5 | Yes | ND | 4 | 673 | H2 | 1 | 573 | CO Chemisorption | 21.1 | ND | 53 | ND | ND | ND | 48 | 16 | Hydrogenation of benzonitrile | 2017 | Dai, C. | China | The influence of alumina phases on the performance of Pd/Al2O3 catalyst in selective hydrogenation of benzonitrile to benzylamine | Applied Catalysis A: General | Dai, C., 2017
Incipient wetness impregnation | 1 | ND | ND | SBA-15 | prepared from P123 and sodium chloride | ND | 773 | 12 | Pd(NH3)4Cl2 | water | ND | No | ND | 3 | 573 | H2 | ND | 873 | TEM | 21 | ND | ND | ND | 41 | ND | 54 | ND | Hydrogenation of biodiesel fuels | 2023 | Supabunnapong, T. | Thailand, Japan | Efects of synthetic conditions on the Pd particle sizes of Pd/SBA‑15 catalysts and their performance for the partial hydrogenation of biodiesel fuels | Biomass Conversion and Biorefinery | Supabunnapong, T., 2023
Incipient wetness impregnation | 1 | ND | ND | SBA-15 | prepared from P123 and sodium chloride | ND | 773 | 12 | Pd(NH3)4Cl2 | water | ND | No | ND | 3 | 773 | H2 | ND | 873 | TEM | NA | ND | ND | ND | 54 | ND | 62 | ND | Hydrogenation of biodiesel fuels | 2023 | Supabunnapong, T. | Thailand, Japan | Efects of synthetic conditions on the Pd particle sizes of Pd/SBA‑15 catalysts and their performance for the partial hydrogenation of biodiesel fuels | Biomass Conversion and Biorefinery | Supabunnapong, T., 2023
Note: NA (Not Available) and ND (Not Determined) were used for the unknown missing points in Supported Pd Catalysts Data document. The difference between these two abbreviations is that while NA indicates the data points where researchers did not perform the required measurements or did not provide that information for any reason, ND points to the unknown and unmentioned information.
Note on L1: [Threaded comment] Your version of Excel allows you to read this threaded comment; however, any edits to it will get removed if the file is opened in a newer version of Excel. Learn more: https://go.microsoft.com/fwlink/?linkid=870924 Comment: Blue ones: Mixture pH Green ones: Solvent pH
Note on N1: [Threaded comment] Your version of Excel allows you to read this threaded comment; however, any edits to it will get removed if the file is opened in a newer version of Excel. Learn more: https://go.microsoft.com/fwlink/?linkid=870924 Comment: Blue ones were estimated from reference paper
Note on AA1119: [Threaded comment] Your version of Excel allows you to read this threaded comment; however, any edits to it will get removed if the file is opened in a newer version of Excel. Learn more: https://go.microsoft.com/fwlink/?linkid=870924 Comment: Does not make sense corresponds to dispersion

## Pre-analysis
Synthesis Method |  | Support |  | Precursor |  | Solvent |  | Metal Loading Achievement |  | Metal Loading Distribution |  |  |  | Links |  | pH adjustment
Row Labels | Count of method | Row Labels | Count of support | Row Labels | Count of precursor | Row Labels | Count of solvent | Row Labels | Average of differenceML | Row Labels | Count of MetalLoading | Metal Loading | Count | Row Labels | Count of link | Row Labels | Count of pHadjustment
Photo-deposition | 11 | MgAl2O4 | 1 | Pd(azide) | 1 | chloroform | 1 | Sol-gel | -0.6 | 0.04 | 2 | <0.5 | 115 | Benitez A., J.L., 2009 | 3 | No | 1060
Polyol | 11 | MgO-CeO2 | 1 | PdSO4 | 1 | diglyme | 1 | Commercial | -0.01684211 | 0.05 | 4 | 0.5-1 | 242 | Sikhwivhilu, L.M., 2007 | 2 | Yes | 262
Microwave-assisted synthesis | 12 | BaSO4 | 1 | PdCl2(PhCN)2 | 2 | 2-propanol | 1 | Incipient wetness impregnation | 0.004148936 | 0.06 | 1 | 1-5 | 621 | Somboonthanakij, S., 2007 | 1 | (blank)
Ion-exchange | 20 | MgZrO3 | 1 | (NH3)2Pd(NO2)2 | 9 | xylene | 1 | Ion-exchange | 0.046 | 0.07 | 1 | 5-10 | 254 | Abate, S., 2011 | 4 | Grand Total | 1322
Sol-gel | 38 | CeO2-Sm2O3 | 1 | (NH4)2PdCl4 | 10 | THF | 1 | Impregnation | 0.1410274 | 0.075 | 3 | >10 | 90 | Agostini, G., 2014 | 3
Commercial | 41 | MnO2 | 1 | K2PdCl4 | 13 | monoglyme | 1 | Liquid-phase reduction | 0.6269565 | 0.09 | 1 |  |  | Albers, P.W., 2011 | 4
Liquid-phase reduction | 78 | Y2O3 | 1 | Na2PdCl4 | 38 | hydrazine | 1 | Polyol | 0.9733333 | 0.1 | 13 |  |  | Albilali, R., 2018 | 2
Deposition-precipitation | 159 | SiO2-ZrO2 | 1 | Pd(NH3)4Cl2 | 53 | urea | 1 | Deposition-precipitation | 1.028 | 0.12 | 1 |  |  | Alvarez, G.F., 2011 | 2
Incipient wetness impregnation | 381 | CaCO3 | 1 | Pd(NH3)4(NO3)2 | 77 | tetrahydrofuran | 1 | Microwave-assisted synthesis | 5.2 | 0.1316 | 1 |  |  | Amairia, C., 2010 | 10
Impregnation | 571 | Ta2O5 | 1 | Pd(OAc)2 | 87 | heptane | 2 | Grand Total | 0.3019189 | 0.1356 | 1 |  |  | Amairia, C., 2011 | 3
Grand Total | 1322 | WO3-ZrO2 | 1 | Pd(acac)2 | 119 | aqueous acetic acid | 3 |  |  | 0.1362 | 1 |  |  | Amorim, C., 2005 | 3
|  | TiO2-ZrO2 | 1 | Pd(NO3)2 | 366 | ammonia | 4 |  |  | 0.15 | 4 |  |  | Amorim, C., 2008 | 2
|  | CuO | 1 | PdCl2 | 499 | aqueous hydrogen peroxide | 4 |  |  | 0.16 | 3 |  |  | An, N., 2018 | 4
|  | WO3 | 1 | Grand Total | 1275 | acetonitrile | 5 |  |  | 0.18 | 7 |  |  | Araya, P., 2005 | 3
|  | La2O3 | 2 |  |  | benzene chloride | 5 |  |  | 0.2 | 11 |  |  | Arcoya, A., 2003 | 1
|  | Sm2O3 | 2 |  |  | methylene chloride | 5 |  |  | 0.22 | 1 |  |  | Aries, F.J.C.S., 2006 | 6
|  | Ga2O3 | 2 |  |  | acetylacetone | 6 |  |  | 0.23 | 1 |  |  | Aristizábal, B., 2004 | 4
|  | CeO2-SnO2 | 2 |  |  | nitric acid | 6 |  |  | 0.25 | 4 |  |  | Arzac, G.M., 2023 | 7
|  | CeO2-TiO2 | 3 |  |  | aqueous nitric acid | 7 |  |  | 0.3 | 37 |  |  | Badano, J.M., 2011 | 3
|  | Al2O3-TiO2 | 3 |  |  | ethylene glycol | 7 |  |  | 0.31 | 2 |  |  | Bahruji, H., 2016 | 14
|  | CeZrO4-δ | 3 |  |  | methanol | 8 |  |  | 0.35 | 3 |  |  | Baltrus, J.P., 2011 | 2
|  | La2O3-CeO2-Al2O3 | 4 |  |  | ethanol | 10 |  |  | 0.39 | 1 |  |  | Barbier Jr, J., 2005 | 2
|  | Al2O3-MgO | 4 |  |  | aqueous ethylene glycol | 11 |  |  | 0.4 | 8 |  |  | Bedia, J., 2010 | 3
|  | TiO2-SiO2 | 4 |  |  | aqueous methanol | 11 |  |  | 0.41 | 1 |  |  | Belskaya, O. B., 2018 | 18
|  | BeO | 4 |  |  | isopropanol | 11 |  |  | 0.44 | 1 |  |  | Benavidez, A.D., 2014 | 3
|  | Al2O3-CeO2 | 4 |  |  | butanol | 15 |  |  | 0.47 | 1 |  |  | Benitez, J.L., 2000 | 4
|  | LaFeO3 | 4 |  |  | dichloromethane | 18 |  |  | 0.49 | 1 |  |  | Bennett, J.A., 2009 | 2
|  | Nb2O5 | 4 |  |  | 2-butanol | 20 |  |  | 0.5 | 131 |  |  | Bertero, N.M., 2011 | 1
|  | Al2O3-CeO2-BaO | 4 |  |  | benzene | 23 |  |  | 0.51 | 1 |  |  | Bhogeswararao, S., 2015 | 3
|  | Al2O3-Nb2O5 | 4 |  |  | aqueous ethanol | 31 |  |  | 0.52 | 5 |  |  | Boudjahem, A.-G., 2010 | 5
|  | Na2Ti6O13 | 5 |  |  | toluene | 41 |  |  | 0.53 | 5 |  |  | Brijaldo, M.H., 2020 | 1
|  | Si3N4 | 6 |  |  | acetone | 56 |  |  | 0.54 | 2 |  |  | Brunet, J., 2018 | 3
|  | SnO2 | 6 |  |  | HCl | 91 |  |  | 0.55 | 2 |  |  | Bueres, R.F., 2008 | 2
|  | Al2O3-La2O3 | 7 |  |  | aqueous hydrochloric acid | 149 |  |  | 0.56 | 1 |  |  | Burange, A.S., 2018 | 3
|  | BN | 7 |  |  | water | 547 |  |  | 0.57 | 1 |  |  | Bychkov, V. Y., 2016 | 3
|  | delta-Al2O3 | 10 |  |  | Grand Total | 1105 |  |  | 0.58 | 1 |  |  | Byun, M.Y., 2018 | 5
|  | YrO3-ZrO2 | 11 | [6 empty] | 0.59 | 1 |  |  | Byun, M.Y., 2020 | 5
|  | Al2O3-ZrO2 | 12 | [6 empty] | 0.6 | 12 |  |  | Cao, Y., 2013 | 1
|  | MgO | 13 | [6 empty] | 0.68 | 2 |  |  | Cassinelli, W.H., 2014 | 4
|  | theta-Al2O3 | 19 | [6 empty] | 0.69 | 1 |  |  | Castellazzi, P., 2010 | 3
|  | ZnO | 26 | [6 empty] | 0.7 | 6 |  |  | Castillejos, E., 2018 | 9
|  | Mg-Al hydrotalcite | 26 | [6 empty] | 0.71 | 1 |  |  | Cerrillo, J.L., 2021 | 9
|  | CeO2-ZrO2 | 33 | [6 empty] | 0.72 | 3 |  |  | Chen, H., 2011 | 12
|  | Al2O3-SiO2 | 35 | [6 empty] | 0.74 | 2 |  |  | Chen, K., 2010 | 3
|  | ZrO2 | 37 | [6 empty] | 0.77 | 2 |  |  | Chen, M., 2010 | 2
|  | alpha-Al2O3 | 40 | [6 empty] | 0.78 | 2 |  |  | Cheng, L., 2014 | 4
|  | CeO2 | 71 | [6 empty] | 0.79 | 1 |  |  | Chinthaginjala, J.K., 2010 | 8
|  | TiO2 | 100 | [6 empty] | 0.8 | 11 |  |  | Cho, Y.-H., 2020 | 6
|  | SiO2 | 111 | [6 empty] | 0.81 | 2 |  |  | Choi, S.M., 2011 | 1
|  | mixed-Al2O3 | 124 | [6 empty] | 0.82 | 2 |  |  | Cobo, M., 2011 | 2
|  | gamma-Al2O3 | 209 | [6 empty] | 0.83 | 4 |  |  | Collins, S.E., 2005 | 3
|  | C | 347 | [6 empty] | 0.84 | 1 |  |  | Costa, L.O.O., 2008 | 2
|  | Grand Total | 1322 | [6 empty] | 0.85 | 5 |  |  | Coulston, N.J., 2006 | 5
[10 empty] | 0.86 | 2 |  |  | Dai, C., 2017 | 3
[10 empty] | 0.87 | 3 |  |  | Delidovich, I.V., 2010 | 4
[10 empty] | 0.88 | 3 |  |  | Demoulin, O., 2005 | 6
[10 empty] | 0.89 | 1 |  |  | Di Monte, R., 2002 | 2
[10 empty] | 0.9 | 6 |  |  | Di, L., 2019 | 1
[10 empty] | 0.91 | 3 |  |  | Di, L., 2021 | 1
[10 empty] | 0.92 | 1 |  |  | Diaz, E., 2011 | 3
[10 empty] | 0.93 | 1 |  |  | Diaz, E., 2016 | 2
[10 empty] | 0.94 | 5 |  |  | Dimitratos, N., 2009 | 2
[10 empty] | 0.95 | 2 |  |  | Ding, Y., 2020 | 4
[10 empty] | 0.96 | 2 |  |  | Ding, Y., 2021 | 3
[10 empty] | 0.97 | 2 |  |  | Domine, M.E., 2011 | 4
[10 empty] | 0.98 | 3 |  |  | Duarte, D.P., 2016 | 1
[10 empty] | 0.99 | 1 |  |  | Dzhikiya, O.V., 2015 | 3
[10 empty] | 1 | 301 |  |  | Ellis, P.R., 2018 | 2
[10 empty] | 1.02 | 1 |  |  | Epron, F., 2002 | 2
[10 empty] | 1.03 | 1 |  |  | Eremenko, N.K., 2015 | 5
[10 empty] | 1.05 | 2 |  |  | Eyssler, A., 2011 | 4
[10 empty] | 1.07 | 1 |  |  | Fan, X., 2009 | 1
[10 empty] | 1.08 | 1 |  |  | Feng, J.-T., 2010 | 4
[10 empty] | 1.1 | 7 |  |  | Feng, Z., 2021 | 4
[10 empty] | 1.13 | 1 |  |  | Fernández, M.B., 2005 | 4
[10 empty] | 1.19 | 1 |  |  | Fernández, M.B., 2009 | 4
[10 empty] | 1.2 | 4 |  |  | Ferrer, V., 2005 | 3
[10 empty] | 1.21 | 1 |  |  | Fertal, D.R., 2021 | 3
[10 empty] | 1.25 | 1 |  |  | Fessi, S., 2003 | 16
[10 empty] | 1.28 | 1 |  |  | Fraga, G., 2021 | 3
[10 empty] | 1.3 | 2 |  |  | Galletti, A.M.R., 2010 | 9
[10 empty] | 1.35 | 1 |  |  | Gao, D., 2008 | 7
[10 empty] | 1.4 | 3 |  |  | Gao, J., 2021 | 5
[10 empty] | 1.44 | 1 |  |  | Gaspar, A.B., 2000 | 5
[10 empty] | 1.45 | 1 |  |  | Gaspar, A.B., 2008 | 3
[10 empty] | 1.46 | 4 |  |  | Ghampson, I.T, 2022 | 3
[10 empty] | 1.48 | 2 |  |  | Ghedini, E., 2010 | 1
[10 empty] | 1.5 | 8 |  |  | Gil, S., 2015 | 7
[10 empty] | 1.6 | 2 |  |  | Giraudon, J.-M., 2008 | 5
[10 empty] | 1.62 | 2 |  |  | Gómez-Sainero, L.M., 2005 | 4
[10 empty] | 1.64 | 1 |  |  | Gonda, M., 2014 | 5
[10 empty] | 1.68 | 1 |  |  | Gopinath, R., 2003 | 4
[10 empty] | 1.7 | 1 |  |  | Gopinath, R., 2004 | 4
[10 empty] | 1.74 | 2 |  |  | Greca, M.C., 2001 | 4
[10 empty] | 1.75 | 1 |  |  | Groppo, E., 2012 | 3
[10 empty] | 1.87 | 2 |  |  | Gu, Y., 2020 | 9
[10 empty] | 1.9 | 2 |  |  | Gutiérrez, A., 2011 | 1
[10 empty] | 1.91 | 1 |  |  | Han, Y.-F., 2004 | 1
[10 empty] | 1.93 | 3 |  |  | Han, Y.-F., 2005 | 2
[10 empty] | 1.94 | 1 |  |  | Haneda, M., 2017 | 6
[10 empty] | 1.95 | 1 |  |  | Hao, Y., 2015 | 2
[10 empty] | 1.96 | 1 |  |  | He, H., 2011 | 1
[10 empty] | 1.98 | 1 |  |  | He, Y., 2015 | 3
[10 empty] | 2 | 99 |  |  | Hinokuma, S., 2009 | 2
[10 empty] | 2.02 | 1 |  |  | Holles, J.H., 2000 | 6
[10 empty] | 2.04 | 1 |  |  | Howeizi, J., 2020 | 10
[10 empty] | 2.05 | 9 |  |  | Hu, B., 2014 | 25
[10 empty] | 2.07 | 1 |  |  | Hu, C., 2022 | 3
[10 empty] | 2.1 | 3 |  |  | Huang, S., 2008 | 6
[10 empty] | 2.2 | 2 |  |  | Huang, S., 2013 | 5
[10 empty] | 2.21 | 1 |  |  | Imamura, S., 2002 | 9
[10 empty] | 2.23 | 1 |  |  | Iwasa, N., 2006 | 1
[10 empty] | 2.33 | 2 |  |  | Jacquemin, M., 2016 | 6
[10 empty] | 2.37 | 1 |  |  | Janowska, I., 2011 | 1
[10 empty] | 2.4 | 2 |  |  | Jiang, F., 2016 | 7
[10 empty] | 2.47 | 1 |  |  | Jiang, X.Z., 2001 | 2
[10 empty] | 2.49 | 1 |  |  | Jiao, L., 2008 | 3
[10 empty] | 2.5 | 26 |  |  | Kang, L., 2019 | 2
[10 empty] | 2.7 | 7 |  |  | Kapoor, M.P., 2001 | 8
[10 empty] | 2.77 | 4 |  |  | Karski, S., 2005 | 1
[10 empty] | 2.8 | 2 |  |  | Kawabata, T., 2006 | 5
[10 empty] | 2.85 | 1 |  |  | Khan, H.A., 2021 | 2
[10 empty] | 2.9 | 1 |  |  | Khudorozhkov, A.K., 2017 | 3
[10 empty] | 2.93 | 1 |  |  | Kim, D.H., 2000 | 2
[10 empty] | 2.97 | 1 |  |  | Kim, S.M., 2011 | 6
[10 empty] | 3 | 55 |  |  | Kirm, I., 2005 | 4
[10 empty] | 3.08 | 1 |  |  | Komhom, S., 2008 | 7
[10 empty] | 3.2 | 1 |  |  | Konsolakis, M., 2007 | 10
[10 empty] | 3.31 | 1 |  |  | Králik, M., 2019 | 1
[10 empty] | 3.5 | 4 |  |  | Krawczyk, N., 2011 | 4
[10 empty] | 3.6 | 3 |  |  | Kumar, S.M.S, 2010 | 5
[10 empty] | 3.7 | 1 |  |  | Lamme, W.S., 2018 | 7
[10 empty] | 4 | 7 |  |  | Lamme, W.S., 2019 | 15
[10 empty] | 4.07 | 1 |  |  | Lang, W., 2017 | 2
[10 empty] | 4.3 | 1 |  |  | Laskin, A.I., 2019 | 10
[10 empty] | 4.5 | 2 |  |  | Lear, T., 2005 | 4
[10 empty] | 4.6 | 2 |  |  | Ledesma, C., 2011 | 8
[10 empty] | 4.72 | 2 |  |  | Lee, A.F., 2006 | 7
[10 empty] | 4.8 | 4 |  |  | Lee, H., 2015 | 3
[10 empty] | 4.9 | 1 |  |  | Li, B., 2011 | 7
[10 empty] | 5 | 199 |  |  | Li, B., 2013 | 3
[10 empty] | 5.1 | 1 |  |  | Li, G., 2011 | 4
[10 empty] | 5.4 | 1 |  |  | Li, H., 2020 | 3
[10 empty] | 5.5 | 5 |  |  | Li, Y., 2004 | 4
[10 empty] | 5.7 | 3 |  |  | Li, Y., 2012 | 3
[10 empty] | 5.9 | 1 |  |  | Li, Y., 2017 | 2
[10 empty] | 6 | 16 |  |  | Li, Y., 2022 | 4
[10 empty] | 7 | 8 |  |  | Liang, Y., 2011 | 2
[10 empty] | 7.8 | 2 |  |  | Lin, M., 2020 | 1
[10 empty] | 8 | 14 |  |  | Lin, Q., 2007 | 6
[10 empty] | 8.5 | 3 |  |  | Lin, S., 2015 | 3
[10 empty] | 8.54 | 1 |  |  | Liotta, L.F., 2003 | 4
[10 empty] | 10 | 30 |  |  | Liu, C., 2012 | 1
[10 empty] | 10.09 | 1 |  |  | Liu, K., 2015 | 3
[10 empty] | 11 | 2 |  |  | Liu, Q., 2009 | 1
[10 empty] | 11.2 | 1 |  |  | lost, KN, 2018 | 4
[10 empty] | 11.8 | 1 |  |  | Louisia, S., 2018 | 4
[10 empty] | 15 | 2 |  |  | Lu, M., 2017 | 5
[10 empty] | 15.4 | 2 |  |  | Ma, J., 2011 | 1
[10 empty] | 18 | 1 |  |  | Ma, L., 2011 | 6
[10 empty] | 19.1 | 1 |  |  | Ma, M., 2020 | 2
[10 empty] | 19.4 | 1 |  |  | Macleod, N., 2001 | 5
[10 empty] | 20 | 38 |  |  | Mahata, N., 2001 | 5
[10 empty] | 21 | 2 |  |  | Mäki-Arvela, P., 2009 | 2
[10 empty] | 25 | 1 |  |  | Marín-Astorga, N., 2005 | 1
[10 empty] | 32 | 1 |  |  | Martínez-Klimov, M.E., 2018 | 5
[10 empty] | 38.6 | 1 |  |  | Martin-Martinez, M., 2015 | 1
[10 empty] | 40 | 2 |  |  | Martra, G., 2009 | 9
[10 empty] | 50 | 2 |  |  | Matsui, T., 2005 | 2
[10 empty] | 60 | 1 |  |  | Matus, E.V., 2019 | 6
[10 empty] | (blank) |  |  |  | McArdle, S., 2011 | 3
[10 empty] | Grand Total | 1322 |  |  | McInroy, A.R., 2011 | 5
[14 empty] | Meng, B.-C., 2010 | 2
[14 empty] | Meng, M., 2009 | 1
[14 empty] | Miller, D.D., 2009 | 1
[14 empty] | Miller, J.B., 2015 | 6
[14 empty] | Mira, C., 2012 | 3
[14 empty] | Mironenko, R.M., 2015 | 2
[14 empty] | Mironenko, R.M., 2019 | 4
[14 empty] | Moreno, J.M., 2007 | 4
[14 empty] | Morgan, R.D., 2011 | 1
[14 empty] | Murata, K., 2017 | 16
[14 empty] | Murata, K., 2019 | 16
[14 empty] | Na, H., 2013 | 2
[14 empty] | Naito, S., 2002 | 7
[14 empty] | Narayanan, S., 2000 | 20
[14 empty] | Neal, L.M., 2009 | 16
[14 empty] | Neri, G., 2001 | 7
[14 empty] | Neyertz, C., 2004 | 1
[14 empty] | Nguyen, S.T., 2009 | 1
[14 empty] | Nie, R., 2016 | 4
[14 empty] | Niquille-Röthlisberger, A., 2007 | 1
[14 empty] | Nohair, B., 2005 | 12
[14 empty] | Noronha, F.B., 2000 | 6
[14 empty] | Ordóñez, S., 2001 | 1
[14 empty] | Ordóñez, S., 2010 | 10
[14 empty] | Ouyang, L., 2015 | 4
[14 empty] | Panagiotopoulou, P., 2009 | 3
[14 empty] | Panpranot, J., 2004 | 2
[14 empty] | Panpranot, J., 2005 | 5
[14 empty] | Panpranot, J., 2006 | 4
[14 empty] | Papp, A., 2005 | 1
[14 empty] | Parambhath, V.B., 2011 | 1
[14 empty] | Park, C., 2003 | 5
[14 empty] | Park, H.W., 2011 | 5
[14 empty] | Parvulescu, A.N., 2009 | 8
[14 empty] | Patel, V.K., 2021 | 4
[14 empty] | Pattamakomsan, K., 2011 | 4
[14 empty] | Pellegrini, R., 2009 | 9
[14 empty] | Pérez, Y., 2011 | 3
[14 empty] | Pérez-Cadenas, A.F., 2006 | 2
[14 empty] | Persson, K., 2003 | 1
[14 empty] | Pham, T.H., 2019 | 3
[14 empty] | Pham, T.T., 2009 | 1
[14 empty] | Pinna, F., 2001 | 4
[14 empty] | Piqueras, C., 2006 | 5
[14 empty] | Postole, G., 2006 | 7
[14 empty] | Prasad, P.S.S., 2000 | 1
[14 empty] | Pronkin, S.N., 2007 | 2
[14 empty] | Qi, B., 2014 | 1
[14 empty] | Raad, Z., 2021 | 3
[14 empty] | Ranganathan, E.S., 2005 | 11
[14 empty] | Redjel, A., 2018 | 3
[14 empty] | Rezaei, M., 2006 | 1
[14 empty] | Rikkinen, E., 2011 | 1
[14 empty] | Rioux, R.M., 2000 | 2
[14 empty] | Romano, P.N., 2022 | 2
[14 empty] | Rönkkönen, H., 2011 | 1
[14 empty] | Roth, D., 2000 | 2
[14 empty] | Sangeetha, P., 2007 | 4
[14 empty] | Santos, V.P., 2010 | 2
[14 empty] | Satsuma, A., 2013 | 5
[14 empty] | Schmal, M., 2006 | 8
[14 empty] | Schulz, P.G., 2005 | 2
[14 empty] | Scirè, S., 2002 | 6
[14 empty] | Shao, Y., 2011 | 3
[14 empty] | Shekar, S.C., 2005 | 5
[14 empty] | Shen, W.-J., 2001 | 7
[14 empty] | Sheu, H.-S., 2009 | 3
[14 empty] | Shuai, D., 2012 | 7
[14 empty] | Simakova, O.A., 2008 | 9
[14 empty] | Simonov, P.A., 2000 | 6
[14 empty] | Singhania, A., 2018 | 3
[14 empty] | Sípos, É, 2004 | 2
[14 empty] | Skotak, M., 2002 | 10
[14 empty] | Skotak, M., 2004 | 8
[14 empty] | Song, J.-R., 2006 | 1
[14 empty] | Song, S., 2020 | 3
[14 empty] | Song, W., 2016 | 5
[14 empty] | Soni, K.C., 2016 | 2
[14 empty] | Śrębowata, A., 2011 | 1
[14 empty] | Sreedhar, B., 2011 | 1
[14 empty] | Stonkus, O.A., 2019 | 10
[14 empty] | Su, J., 2015 | 1
[14 empty] | Sun, J., 2022 | 5
[14 empty] | Sun, L., 2011 | 1
[14 empty] | Sun, Z.-P., 2009 | 5
[14 empty] | Suo, Y., 2009 | 4
[14 empty] | Suo, Z., 2011 | 1
[14 empty] | Suttisawat, Y., 2009 | 1
[14 empty] | Suwa, Y., 2004 | 1
[14 empty] | Taguchi, J., 2000 | 5
[14 empty] | Tanikawa, K., 2011 | 4
[14 empty] | Tew, M.W., 2009 | 4
[14 empty] | Tidahy, H.L., 2006 | 3
[14 empty] | Toso, A., 2018 | 1
[14 empty] | Tou, A., 2013 | 4
[14 empty] | Trawczyński, J., 2011 | 1
[14 empty] | Tribolet, P., 2005 | 5
[14 empty] | Ubago-Pérez, R., 2007 | 3
[14 empty] | Udomsap, P., 2021 | 2
[14 empty] | Ukisu, Y., 2003 | 3
[14 empty] | Vasilchenko, D.B., 2016 | 2
[14 empty] | Vedyagin, A.A., 2016 | 1
[14 empty] | Velin, P., 2019 | 5
[14 empty] | Velin, P., 2020 | 9
[14 empty] | Velu, S., 2003 | 8
[14 empty] | Vicente, A., 2011 | 2
[14 empty] | Villa, A., 2018 | 4
[14 empty] | Vít, Z., 2011 | 6
[14 empty] | Wang, C., 2021 | 4
[14 empty] | Wang, C.-B., 2002 | 11
[14 empty] | Wang, H., 2007 | 2
[14 empty] | Wang, L., 2014 | 4
[14 empty] | Wang, P., 2015 | 1
[14 empty] | Wang, X., 2015 | 2
[14 empty] | Wang, Z.-B., 2010 | 4
[14 empty] | Woo, S., 2011 | 1
[14 empty] | Wu, G., 2013 | 5
[14 empty] | Xiang, N., 2020 | 2
[14 empty] | Xiang, Y.Z., 2011 | 2
[14 empty] | Yang, C., 2002 | 10
[14 empty] | Yang, J., 2011 | 5
[14 empty] | Yang, J.Q., 2009 | 1
[14 empty] | Yang, L., 2021 | 5
[14 empty] | Yang, T., 2022 | 3
[14 empty] | Yi, J., 2016 | 2
[14 empty] | Yu, H., 2012 | 3
[14 empty] | Yu, W., 2011 | 1
[14 empty] | Zeng, T.-Y., 2009 | 2
[14 empty] | Zhang, J., 2022 | 2
[14 empty] | Zhang, Q., 2011 | 13
[14 empty] | Zhao, C., 2011 | 5
[14 empty] | Zhao, M., 2011 | 1
[14 empty] | Zhao, Z., 2017 | 4
[14 empty] | Zheng, C., 2020 | 7
[14 empty] | Zheng, X., 2011 | 1
[14 empty] | Zhou, G., 2021 | 5
[14 empty] | Zhou, G.-F., 2020 | 1
[14 empty] | Zhou, H., 2016 | 2
[14 empty] | Zhou, J., 2013 | 5
[14 empty] | Zhou, J., 2015 | 8
[14 empty] | Zhou, Z., 2011 | 1
[14 empty] | Zhu, H., 2005 | 6
[14 empty] | Zhu, Y., 2008 | 5
(blank)
[14 empty] | Grand Total | 1322